## data
Material name | HKUST-1(Cu)
Material batch | Test
Experiment temperature (K) | 303
Adsorbate used | CO2
Pressure mode | absolute
Pressure unit | bar
Loading basis | molar
Loading unit | mmol
Adsorbent basis | mass
Adsorbent unit | g
Isotherm data
loading | pressure | enthalpy(kJ/mol)
0.76233 | 0.15584 | 28.788
1.5333 | 0.32594 | 28.7609
2.4976 | 0.55444 | 28.75
3.4701 | 0.80724 | 28.8482
4.2555 | 1.0339 | 28.9629
4.9354 | 1.2515 | 28.8489
5.7126 | 1.5303 | 28.7364
6.397 | 1.8097 | 28.5766
6.9739 | 2.0767 | 28.5367
9.1217 | 3.4574 | 28.97
10.7964 | 5.3613 | 29.7912
11.5264 | 6.7474 | 31.4926
12.3565 | 9.1746 | 32.981
12.6573 | 10.6609 | 39.6553
12.931 | 12.1094 | 35.1656
13.4716 | 15.1416 | 30.4873
13.7787 | 16.8738 | 25.0111
14.059 | 18.4189 | 22.0623
14.3864 | 20.1876 | 20.1858
15.0031 | 24.6796 | 20.1858
14.938 | 22.1972 | 20.1858
14.7136 | 18.2715 | 20.1858
14.4043 | 14.9745 | 20.1858
14.0234 | 12.2355 | 20.1858
13.404 | 9.3094 | 20.1858
12.5311 | 6.7259 | 20.1858
11.1993 | 4.4989 | 20.1858