## info
parameter | value
[MEAN MICRO-FADING ANALYSES]
author | Patin, Gauthier
date_time | 2024-08-07 16:15
[PROJECT DATA]
laboratorium | REL_Rijkserfgoed Laboratorium
project_id | 2024-144
projectleider | Patin, Gauthier
meelezer | Brokerhof, Agnes
aanvraagdatum | 2024-06-03
uiterste_datum | 2024-10-30
comment
[OBJECT DATA]
institution | RMA_Rijksmuseum Amsterdam
object_id | BWS0026
object_category | model
object_type | BWS
object_technique | textile
object_title | ISO105-B08_PartNo403268_Blue Wool Standard no3
object_name | BW3
object_creator | SDLATLAS
object_date | 2023
object_support | wool
color | blue
colorants | BatchNoVJ110
colorants_name | C.I.Acid Blue 83
binding
ratio
thickness_microns
status
[DEVICE DATA]
device | MFT2_Fotonowy-MFT
measurement_mode | none
zoom | none
iris | _'_[_]_e_n_o
geometry | 0° : 45°
distance_ill_mm | _'_[_]_e_n_o
distance_coll_mm | _'_[_]_e_n_o
fiber_fading | none
fiber_ill | none
fiber_coll | Thorlabs, FT 030
lamp_fading | LED01_Fotonowy MFT white 2700K
lamp_ill | LED01_Fotonowy MFT white 2700K
filter_fading | none
filter_ill | none
white_ref | WR4_Fotonowy, Fotolon PTFE
[ANALYSIS DATA]
meas_id | MF.BWS0026.G01
group | G01_01-02-03
group_description | BW3
background | bbg
specular_component | SCE_excluded
integration_time_ms | 75
average | 15
duration_min | 20.04_20.12_20.15
interval_sec | 10
measurements_N | 121_122
illuminant | D65
observer | 10deg
[BEAM DATA]
beam_photo | none
resolution_micron/pixel | _'_[_]_e_n_o
FWHM_micron | 0.59
current_mA | 500
power_mW | noPowerId_3.980+/-0.005
irradiance_W/m**2 | 14557
luminuous_flux_lm | 1.16
illuminance_Mlx | 4.242
[RESULTS]
totalDose_He_MJ/m**2 | 17.5
totalDose_Hv_Mlxh | 1.417
fittedEqHe_dE00
fittedEqHv_dE00
fittedRate_dE00_at_2Mlxh
fittedRate_dE00_at_20MJ/m**2
dE00_at_300klxh
dE00_at_3MJ/m**2
dEab_final | 0.58+/-0.08
dE00_final | 0.32+/-0.04
dR_VIS_final | 0.41+/-0.06
Hv_at_1dE00
BWSE

## CIELAB
He_MJ/m2 | t_sec | Hv_Mlxh | L* | L* | a* | a* | b* | b* | C* | C* | h | h | dE76 | dE76 | dE00 | dE00 | dR_vis | dR_vis
value | value | value | mean | std | mean | std | mean | std | mean | std | mean | std | mean | std | mean | std | mean | std
0 | 0 | 0 | 40.72567 | 1.336723 | 6.197 | 1.490896 | -47.417 | 1.260092 | 47.83867 | 1.441139 | 277.3987 | 1.575589 | 0 | 0 | 0 | 0 | 0 | 0
0.1 | 6.87 | 0.008 | 40.70533 | 1.338025 | 6.268667 | 1.45902 | -47.40033 | 1.254518 | 47.83067 | 1.433422 | 277.4883 | 1.536067 | 0.07966667 | 0.02696088 | 0.05966667 | 0.01960159 | 0.13 | 0.0244949
0.2 | 13.74 | 0.016 | 40.702 | 1.345252 | 6.29 | 1.464469 | -47.38867 | 1.25112 | 47.82167 | 1.431069 | 277.5153 | 1.542866 | 0.1046667 | 0.01936205 | 0.08 | 0.01392839 | 0.1633333 | 0.01699673
0.3 | 20.61 | 0.024 | 40.71467 | 1.329141 | 6.295 | 1.481256 | -47.39067 | 1.2713 | 47.825 | 1.453599 | 277.52 | 1.558461 | 0.105 | 0.01838478 | 0.08033333 | 0.01611073 | 0.1666667 | 0.02357023
0.4 | 27.479 | 0.032 | 40.71233 | 1.319685 | 6.284 | 1.496824 | -47.376 | 1.281534 | 47.809 | 1.465969 | 277.508 | 1.576186 | 0.104 | 0.02092845 | 0.07933333 | 0.01763204 | 0.1833333 | 0.03681787
0.5 | 34.349 | 0.04 | 40.71633 | 1.323086 | 6.293333 | 1.491163 | -47.37367 | 1.270549 | 47.808 | 1.454819 | 277.52 | 1.57032 | 0.1116667 | 0.02104493 | 0.08433333 | 0.01840894 | 0.1733333 | 0.02494438
0.6 | 41.219 | 0.049 | 40.715 | 1.325927 | 6.307 | 1.489465 | -47.379 | 1.272121 | 47.815 | 1.456209 | 277.5353 | 1.56658 | 0.1226667 | 0.02266176 | 0.091 | 0.01838478 | 0.1933333 | 0.03399346
0.7 | 48.089 | 0.057 | 40.71333 | 1.327412 | 6.324 | 1.487602 | -47.38933 | 1.275276 | 47.82733 | 1.459864 | 277.5547 | 1.563808 | 0.1336667 | 0.02379542 | 0.09933333 | 0.01755626 | 0.1866667 | 0.04027682
0.8 | 54.959 | 0.065 | 40.71933 | 1.328779 | 6.327 | 1.48483 | -47.38967 | 1.2702 | 47.82833 | 1.454089 | 277.558 | 1.560965 | 0.1353333 | 0.020822 | 0.1003333 | 0.01497405 | 0.19 | 0.0294392
0.9 | 61.829 | 0.073 | 40.72867 | 1.321713 | 6.316333 | 1.475025 | -47.37333 | 1.265874 | 47.81033 | 1.448352 | 277.5483 | 1.55113 | 0.1293333 | 0.02239544 | 0.1003333 | 0.01673984 | 0.1966667 | 0.004714045
1 | 68.69867 | 0.081 | 40.73767 | 1.31364 | 6.318667 | 1.486983 | -47.36767 | 1.280435 | 47.80533 | 1.464589 | 277.551 | 1.563539 | 0.1376667 | 0.01922383 | 0.1063333 | 0.01541284 | 0.1966667 | 0.02054805
1.1 | 75.56867 | 0.089 | 40.74133 | 1.318311 | 6.326667 | 1.482719 | -47.373 | 1.280613 | 47.81133 | 1.463543 | 277.56 | 1.558519 | 0.1423333 | 0.01271045 | 0.11 | 0.01104536 | 0.18 | 0.0244949
1.2 | 82.438 | 0.097 | 40.73 | 1.335969 | 6.312333 | 1.448059 | -47.36467 | 1.256907 | 47.80033 | 1.435227 | 277.546 | 1.522954 | 0.1323333 | 0.03410116 | 0.1003333 | 0.02778889 | 0.2 | 0.01632993
1.3 | 89.308 | 0.105 | 40.731 | 1.325834 | 6.318667 | 1.458758 | -47.36667 | 1.255722 | 47.80333 | 1.436059 | 277.5533 | 1.5344 | 0.1343333 | 0.02957852 | 0.104 | 0.02084866 | 0.2033333 | 0.03299832
1.4 | 96.178 | 0.113 | 40.73833 | 1.330376 | 6.323667 | 1.470797 | -47.36067 | 1.266421 | 47.79867 | 1.447946 | 277.559 | 1.546629 | 0.1413333 | 0.02123414 | 0.111 | 0.01593738 | 0.19 | 0.0294392
1.5 | 103.048 | 0.121 | 40.738 | 1.339284 | 6.324667 | 1.465421 | -47.35667 | 1.265137 | 47.79433 | 1.446289 | 277.561 | 1.540942 | 0.144 | 0.02612789 | 0.1133333 | 0.01960159 | 0.2 | 0.01414214
1.6 | 109.918 | 0.13 | 40.74067 | 1.332122 | 6.327333 | 1.461075 | -47.35067 | 1.256665 | 47.789 | 1.437295 | 277.5657 | 1.536483 | 0.15 | 0.02808321 | 0.1173333 | 0.02067742 | 0.2066667 | 0.02054805
1.7 | 116.788 | 0.138 | 40.738 | 1.32722 | 6.338 | 1.457074 | -47.352 | 1.251192 | 47.79133 | 1.432044 | 277.5787 | 1.53162 | 0.16 | 0.03080043 | 0.1243333 | 0.02185304 | 0.2033333 | 0.03399346
1.8 | 123.6577 | 0.146 | 40.73833 | 1.328813 | 6.318667 | 1.480169 | -47.33833 | 1.273825 | 47.77567 | 1.456913 | 277.5563 | 1.557436 | 0.1483333 | 0.01851726 | 0.1163333 | 0.01342469 | 0.2 | 0.03559026
1.9 | 130.527 | 0.154 | 40.73867 | 1.32903 | 6.309 | 1.482379 | -47.33033 | 1.274901 | 47.76667 | 1.457442 | 277.5463 | 1.560706 | 0.1456667 | 0.02007209 | 0.113 | 0.01498888 | 0.2133333 | 0.03399346
2 | 137.397 | 0.162 | 40.741 | 1.322294 | 6.331333 | 1.46309 | -47.34133 | 1.257606 | 47.78 | 1.439011 | 277.5723 | 1.538318 | 0.1606667 | 0.02995923 | 0.1243333 | 0.02311325 | 0.2266667 | 0.04496913
2.1 | 144.267 | 0.17 | 40.746 | 1.319276 | 6.318 | 1.473692 | -47.33 | 1.263101 | 47.767 | 1.446146 | 277.557 | 1.549796 | 0.1596667 | 0.02286676 | 0.1193333 | 0.02236565 | 0.2266667 | 0.03299832
2.2 | 151.137 | 0.178 | 40.74033 | 1.331057 | 6.311667 | 1.474096 | -47.32167 | 1.261958 | 47.75833 | 1.444721 | 277.5513 | 1.550316 | 0.1613333 | 0.02345682 | 0.1166667 | 0.0260299 | 0.2366667 | 0.03299832
2.3 | 158.007 | 0.186 | 40.74933 | 1.3307 | 6.328333 | 1.466471 | -47.329 | 1.258854 | 47.76767 | 1.441185 | 277.5703 | 1.542258 | 0.166 | 0.02899425 | 0.127 | 0.02453569 | 0.2266667 | 0.04027682
2.4 | 164.8767 | 0.194 | 40.75533 | 1.329122 | 6.332667 | 1.464652 | -47.324 | 1.260243 | 47.763 | 1.442144 | 277.5763 | 1.539754 | 0.1723333 | 0.02577251 | 0.133 | 0.02054264 | 0.2266667 | 0.04109609
2.5 | 171.7467 | 0.202 | 40.75467 | 1.336399 | 6.334 | 1.45435 | -47.32567 | 1.255209 | 47.76433 | 1.435577 | 277.5777 | 1.528128 | 0.1723333 | 0.03239684 | 0.133 | 0.02485961 | 0.23 | 0.0294392
2.6 | 178.6163 | 0.21 | 40.76067 | 1.335027 | 6.347333 | 1.463048 | -47.339 | 1.256545 | 47.78 | 1.439019 | 277.5913 | 1.53752 | 0.1793333 | 0.03162629 | 0.1383333 | 0.02311325 | 0.2266667 | 0.03399346
2.7 | 185.4863 | 0.219 | 40.75833 | 1.327504 | 6.344667 | 1.479651 | -47.331 | 1.26723 | 47.77233 | 1.451819 | 277.5887 | 1.554171 | 0.1883333 | 0.02877885 | 0.1383333 | 0.03021405 | 0.24 | 0.02828427
2.8 | 192.356 | 0.227 | 40.76133 | 1.325182 | 6.343667 | 1.497928 | -47.32567 | 1.280884 | 47.767 | 1.467637 | 277.587 | 1.573467 | 0.1933333 | 0.01880307 | 0.14 | 0.02570344 | 0.2566667 | 0.02054805
2.9 | 199.226 | 0.235 | 40.77167 | 1.330443 | 6.334667 | 1.482371 | -47.31233 | 1.273468 | 47.75267 | 1.458091 | 277.5793 | 1.558612 | 0.1856667 | 0.01481741 | 0.1426667 | 0.01225652 | 0.23 | 0.0294392
3 | 206.096 | 0.243 | 40.77133 | 1.33498 | 6.337333 | 1.46809 | -47.31033 | 1.264156 | 47.75033 | 1.447085 | 277.5837 | 1.543003 | 0.188 | 0.02608959 | 0.144 | 0.0219545 | 0.23 | 0.0244949
3.1 | 212.9657 | 0.251 | 40.76333 | 1.3388 | 6.346 | 1.468668 | -47.312 | 1.258456 | 47.753 | 1.442366 | 277.594 | 1.542666 | 0.2006667 | 0.03026916 | 0.1476667 | 0.02898659 | 0.24 | 0.008164966
3.2 | 219.8357 | 0.259 | 40.76167 | 1.332728 | 6.338 | 1.465303 | -47.29967 | 1.252983 | 47.74 | 1.435999 | 277.5867 | 1.539436 | 0.2073333 | 0.02963481 | 0.146 | 0.03234192 | 0.2433333 | 0.03771236
3.3 | 226.7057 | 0.267 | 40.76733 | 1.33114 | 6.339333 | 1.474513 | -47.30633 | 1.270749 | 47.74667 | 1.454298 | 277.5857 | 1.550209 | 0.19 | 0.02350886 | 0.1463333 | 0.01977091 | 0.2333333 | 0.03399346
3.4 | 233.5753 | 0.275 | 40.783 | 1.338027 | 6.354667 | 1.45902 | -47.32133 | 1.263775 | 47.763 | 1.445722 | 277.6027 | 1.531841 | 0.198 | 0.03261901 | 0.1553333 | 0.02458093 | 0.23 | 0.0244949
3.5 | 240.445 | 0.283 | 40.791 | 1.342148 | 6.361 | 1.448185 | -47.32167 | 1.255322 | 47.76433 | 1.43564 | 277.6107 | 1.520029 | 0.2056667 | 0.03674537 | 0.162 | 0.02736177 | 0.2233333 | 0.02494438
3.6 | 247.315 | 0.291 | 40.78667 | 1.335264 | 6.371667 | 1.453099 | -47.323 | 1.258534 | 47.767 | 1.439519 | 277.6227 | 1.526824 | 0.2106667 | 0.03018094 | 0.1666667 | 0.02383741 | 0.2466667 | 0.03399346
3.7 | 254.185 | 0.3 | 40.793 | 1.338318 | 6.381667 | 1.431894 | -47.323 | 1.238386 | 47.768 | 1.41699 | 277.6367 | 1.503078 | 0.225 | 0.04631055 | 0.1746667 | 0.0324277 | 0.2433333 | 0.02867442
3.8 | 261.055 | 0.308 | 40.78833 | 1.3404 | 6.369667 | 1.439339 | -47.30933 | 1.243721 | 47.753 | 1.424173 | 277.624 | 1.510252 | 0.2253333 | 0.05063157 | 0.1703333 | 0.03936439 | 0.2466667 | 0.02494438
3.9 | 267.9247 | 0.316 | 40.782 | 1.331718 | 6.346333 | 1.46163 | -47.28433 | 1.263208 | 47.72533 | 1.446392 | 277.5987 | 1.533942 | 0.221 | 0.03325658 | 0.162 | 0.03225937 | 0.25 | 0.03559026
4 | 274.7943 | 0.324 | 40.78033 | 1.32655 | 6.359667 | 1.456607 | -47.29233 | 1.262099 | 47.73467 | 1.444176 | 277.6143 | 1.528233 | 0.224 | 0.0367242 | 0.1686667 | 0.0324277 | 0.25 | 0.0294392
4.1 | 281.664 | 0.332 | 40.785 | 1.331301 | 6.370333 | 1.458999 | -47.29533 | 1.258147 | 47.73933 | 1.44035 | 277.626 | 1.531918 | 0.2286667 | 0.03561211 | 0.175 | 0.03101612 | 0.2566667 | 0.01247219
4.2 | 288.534 | 0.34 | 40.78933 | 1.341716 | 6.364 | 1.459171 | -47.28867 | 1.25518 | 47.73233 | 1.437854 | 277.6193 | 1.533255 | 0.2286667 | 0.03382635 | 0.174 | 0.02987753 | 0.2533333 | 0.00942809
4.3 | 295.404 | 0.348 | 40.77733 | 1.336951 | 6.351667 | 1.476134 | -47.27633 | 1.266173 | 47.71833 | 1.450732 | 277.6057 | 1.551461 | 0.2246667 | 0.020822 | 0.1676667 | 0.01960159 | 0.2733333 | 0.01247219
4.4 | 302.274 | 0.356 | 40.77967 | 1.338458 | 6.359667 | 1.489235 | -47.27967 | 1.279457 | 47.72333 | 1.466345 | 277.6133 | 1.56388 | 0.2336667 | 0.01677962 | 0.1723333 | 0.02023748 | 0.2666667 | 0.01247219
4.5 | 309.1437 | 0.364 | 40.79167 | 1.33758 | 6.350667 | 1.474898 | -47.273 | 1.271305 | 47.715 | 1.455498 | 277.6053 | 1.548969 | 0.2336667 | 0.02493102 | 0.174 | 0.02453569 | 0.2633333 | 0.02624669
4.6 | 316.014 | 0.372 | 40.79067 | 1.333495 | 6.347333 | 1.475125 | -47.27467 | 1.269077 | 47.71667 | 1.453195 | 277.6007 | 1.551368 | 0.2233333 | 0.02049932 | 0.1693333 | 0.01851726 | 0.26 | 0.02828427
4.7 | 322.883 | 0.38 | 40.786 | 1.334516 | 6.344333 | 1.477201 | -47.26833 | 1.272551 | 47.70967 | 1.456737 | 277.5983 | 1.55274 | 0.226 | 0.0221961 | 0.1686667 | 0.02230595 | 0.27 | 0.02160247
4.8 | 329.753 | 0.389 | 40.78133 | 1.338405 | 6.329 | 1.468668 | -47.25 | 1.268225 | 47.68933 | 1.451507 | 277.5827 | 1.544056 | 0.232 | 0.02839014 | 0.1643333 | 0.02931818 | 0.28 | 0.03741657
4.9 | 336.623 | 0.397 | 40.78533 | 1.33593 | 6.327667 | 1.467837 | -47.24767 | 1.268293 | 47.687 | 1.451771 | 277.582 | 1.542803 | 0.235 | 0.02993326 | 0.1646667 | 0.0307282 | 0.28 | 0.04242641
5 | 343.493 | 0.405 | 40.792 | 1.328347 | 6.334 | 1.474569 | -47.24767 | 1.278425 | 47.68767 | 1.462172 | 277.5883 | 1.549817 | 0.236 | 0.02628054 | 0.1706667 | 0.02080598 | 0.2766667 | 0.02867442
5.1 | 350.363 | 0.413 | 40.78967 | 1.339068 | 6.324333 | 1.451834 | -47.228 | 1.261176 | 47.667 | 1.441361 | 277.582 | 1.527803 | 0.2406667 | 0.02472965 | 0.171 | 0.02434475 | 0.2966667 | 0.03091206
5.2 | 357.233 | 0.421 | 40.79533 | 1.342869 | 6.334667 | 1.455552 | -47.23433 | 1.268134 | 47.674 | 1.448869 | 277.593 | 1.531866 | 0.242 | 0.02669582 | 0.1776667 | 0.02472965 | 0.3 | 0.03741657
5.3 | 364.103 | 0.429 | 40.80233 | 1.342601 | 6.349667 | 1.462498 | -47.24667 | 1.272484 | 47.68867 | 1.455105 | 277.6083 | 1.535971 | 0.248 | 0.03350622 | 0.185 | 0.02782086 | 0.2833333 | 0.01885618
5.4 | 370.973 | 0.437 | 40.805 | 1.34214 | 6.362667 | 1.482918 | -47.25333 | 1.281499 | 47.69733 | 1.467803 | 277.6217 | 1.556187 | 0.266 | 0.02839014 | 0.1916667 | 0.03574291 | 0.2833333 | 0.01247219
5.5 | 377.8423 | 0.445 | 40.807 | 1.338924 | 6.362 | 1.475497 | -47.245 | 1.276283 | 47.689 | 1.461727 | 277.6223 | 1.548088 | 0.2666667 | 0.03066304 | 0.1936667 | 0.03272444 | 0.28 | 0.0294392
5.6 | 384.712 | 0.453 | 40.805 | 1.333397 | 6.319333 | 1.490727 | -47.21067 | 1.288119 | 47.64967 | 1.474408 | 277.5763 | 1.567449 | 0.266 | 0.0324037 | 0.1793333 | 0.02104493 | 0.2833333 | 0.03681787
5.7 | 391.582 | 0.461 | 40.804 | 1.333144 | 6.322667 | 1.488691 | -47.21533 | 1.284423 | 47.65433 | 1.470583 | 277.5797 | 1.564916 | 0.2696667 | 0.03419877 | 0.1806667 | 0.02538153 | 0.29 | 0.01632993
5.8 | 398.452 | 0.47 | 40.806 | 1.331087 | 6.354333 | 1.465448 | -47.24533 | 1.265118 | 47.688 | 1.448999 | 277.614 | 1.538284 | 0.2686667 | 0.03185732 | 0.1906667 | 0.03835217 | 0.2966667 | 0.03399346
5.9 | 405.322 | 0.478 | 40.81833 | 1.335247 | 6.357 | 1.457587 | -47.24067 | 1.257221 | 47.68333 | 1.440313 | 277.6187 | 1.529694 | 0.2823333 | 0.03805552 | 0.1983333 | 0.04189935 | 0.2833333 | 0.03091206
6 | 412.1917 | 0.486 | 40.81967 | 1.329502 | 6.343333 | 1.459459 | -47.224 | 1.262885 | 47.665 | 1.445699 | 277.6047 | 1.53237 | 0.2803333 | 0.03382635 | 0.1963333 | 0.03399346 | 0.2933333 | 0.02054805
6.1 | 419.0617 | 0.494 | 40.81167 | 1.328379 | 6.341 | 1.474528 | -47.21733 | 1.278495 | 47.659 | 1.462773 | 277.6023 | 1.549776 | 0.2726667 | 0.02764457 | 0.1943333 | 0.02301207 | 0.3 | 0.04082483
6.2 | 425.931 | 0.502 | 40.81033 | 1.327589 | 6.347667 | 1.468633 | -47.21533 | 1.273868 | 47.65767 | 1.457622 | 277.6103 | 1.543249 | 0.2743333 | 0.02701029 | 0.1973333 | 0.02248456 | 0.2933333 | 0.03681787
6.3 | 432.801 | 0.51 | 40.81067 | 1.323168 | 6.331 | 1.464831 | -47.199 | 1.268134 | 47.63933 | 1.451507 | 277.5937 | 1.540757 | 0.2786667 | 0.02530261 | 0.193 | 0.02299275 | 0.3066667 | 0.03299832
6.4 | 439.671 | 0.518 | 40.80767 | 1.324939 | 6.32 | 1.473752 | -47.19233 | 1.277494 | 47.63133 | 1.461734 | 277.5807 | 1.549474 | 0.282 | 0.03418577 | 0.187 | 0.0286007 | 0.3233333 | 0.04496913
6.5 | 446.541 | 0.526 | 40.81267 | 1.33528 | 6.332 | 1.468067 | -47.19867 | 1.276359 | 47.639 | 1.459474 | 277.5937 | 1.542953 | 0.2816667 | 0.03456716 | 0.194 | 0.02922328 | 0.3 | 0.0244949
6.6 | 453.411 | 0.534 | 40.81567 | 1.346327 | 6.342333 | 1.462255 | -47.20267 | 1.2702 | 47.644 | 1.452527 | 277.6067 | 1.537722 | 0.2806667 | 0.03286673 | 0.2003333 | 0.02654974 | 0.3033333 | 0.02624669
6.7 | 460.2807 | 0.542 | 40.81467 | 1.35102 | 6.333667 | 1.467575 | -47.19467 | 1.279168 | 47.63467 | 1.462017 | 277.5967 | 1.543427 | 0.2793333 | 0.0344706 | 0.1976667 | 0.02414309 | 0.3166667 | 0.03299832
6.8 | 467.151 | 0.55 | 40.805 | 1.338674 | 6.284 | 1.504198 | -47.156 | 1.309526 | 47.591 | 1.495872 | 277.541 | 1.584654 | 0.2933333 | 0.04349202 | 0.177 | 0.01296148 | 0.33 | 0.04966555
6.9 | 474.0203 | 0.559 | 40.812 | 1.332417 | 6.303 | 1.487662 | -47.16733 | 1.291587 | 47.60467 | 1.477169 | 277.5637 | 1.565036 | 0.299 | 0.04495183 | 0.188 | 0.02485961 | 0.31 | 0.04082483
7 | 480.89 | 0.567 | 40.82133 | 1.327148 | 6.323 | 1.481346 | -47.17967 | 1.283272 | 47.61967 | 1.468887 | 277.5863 | 1.556179 | 0.306 | 0.04249706 | 0.2 | 0.03034249 | 0.31 | 0.03741657
7.1 | 487.76 | 0.575 | 40.82367 | 1.32513 | 6.333 | 1.474911 | -47.19133 | 1.28024 | 47.632 | 1.46453 | 277.5967 | 1.549326 | 0.2976667 | 0.03235566 | 0.2016667 | 0.03479783 | 0.32 | 0.04242641
7.2 | 494.63 | 0.583 | 40.83267 | 1.33644 | 6.371667 | 1.439737 | -47.21533 | 1.259201 | 47.66 | 1.43968 | 277.6407 | 1.510191 | 0.298 | 0.04010819 | 0.2206667 | 0.03611402 | 0.31 | 0.03741657
7.3 | 501.5 | 0.591 | 40.82467 | 1.357287 | 6.370333 | 1.418159 | -47.21033 | 1.245646 | 47.65433 | 1.422781 | 277.6413 | 1.488498 | 0.299 | 0.04510728 | 0.22 | 0.04572381 | 0.32 | 0.02160247
7.4 | 508.37 | 0.599 | 40.82433 | 1.340544 | 6.353333 | 1.454816 | -47.19667 | 1.263126 | 47.639 | 1.445241 | 277.6213 | 1.527999 | 0.302 | 0.0352231 | 0.2133333 | 0.03843898 | 0.3033333 | 0.04109609
7.5 | 515.2397 | 0.607 | 40.844 | 1.333441 | 6.371333 | 1.480717 | -47.20567 | 1.28079 | 47.65133 | 1.465939 | 277.64 | 1.555283 | 0.3063333 | 0.02397684 | 0.2276667 | 0.02471617 | 0.3033333 | 0.02624669
7.6 | 522.1093 | 0.615 | 40.852 | 1.324969 | 6.374333 | 1.481942 | -47.20633 | 1.287012 | 47.65267 | 1.472959 | 277.6427 | 1.556311 | 0.3096667 | 0.02280838 | 0.2323333 | 0.02135936 | 0.3066667 | 0.02357023
7.7 | 528.979 | 0.623 | 40.83633 | 1.333015 | 6.352667 | 1.46984 | -47.18733 | 1.281932 | 47.63033 | 1.465508 | 277.6207 | 1.54431 | 0.306 | 0.03212476 | 0.2193333 | 0.02764457 | 0.3066667 | 0.04496913
7.8 | 535.849 | 0.631 | 40.82267 | 1.335795 | 6.329 | 1.47476 | -47.16867 | 1.287859 | 47.60867 | 1.471375 | 277.5947 | 1.550653 | 0.303 | 0.03533648 | 0.206 | 0.02333809 | 0.3333333 | 0.05312459
7.9 | 542.719 | 0.64 | 40.824 | 1.340502 | 6.328333 | 1.471038 | -47.16533 | 1.28773 | 47.60533 | 1.470881 | 277.595 | 1.54614 | 0.3063333 | 0.03919467 | 0.2073333 | 0.02812275 | 0.3366667 | 0.03858612
8 | 549.589 | 0.648 | 40.82767 | 1.345343 | 6.329667 | 1.469162 | -47.16167 | 1.287144 | 47.60167 | 1.470608 | 277.5973 | 1.544254 | 0.3103333 | 0.04054079 | 0.211 | 0.02987753 | 0.3266667 | 0.04109609
8.1 | 556.459 | 0.656 | 40.82967 | 1.340558 | 6.319333 | 1.476199 | -47.14867 | 1.294613 | 47.58767 | 1.477964 | 277.586 | 1.554208 | 0.3153333 | 0.03644478 | 0.21 | 0.01979899 | 0.33 | 0.05715476
8.2 | 563.329 | 0.664 | 40.836 | 1.334038 | 6.326333 | 1.458765 | -47.15167 | 1.272527 | 47.59133 | 1.454401 | 277.5957 | 1.535765 | 0.3186667 | 0.02663748 | 0.2156667 | 0.02392117 | 0.3266667 | 0.04496913
8.3 | 570.1987 | 0.672 | 40.83867 | 1.333649 | 6.356 | 1.479375 | -47.17367 | 1.286309 | 47.61767 | 1.471775 | 277.6267 | 1.554251 | 0.321 | 0.03182242 | 0.2266667 | 0.02898659 | 0.33 | 0.02828427
8.4 | 577.068 | 0.68 | 40.846 | 1.341066 | 6.357 | 1.478175 | -47.165 | 1.291403 | 47.609 | 1.476757 | 277.629 | 1.552407 | 0.3303333 | 0.03785352 | 0.2333333 | 0.03302861 | 0.3266667 | 0.02494438
8.5 | 583.938 | 0.688 | 40.84267 | 1.339834 | 6.350333 | 1.463546 | -47.15467 | 1.280171 | 47.59767 | 1.463167 | 277.6233 | 1.538263 | 0.3326667 | 0.03681787 | 0.232 | 0.0348425 | 0.32 | 0.0294392
8.6 | 590.808 | 0.696 | 40.84833 | 1.33174 | 6.356 | 1.472613 | -47.15767 | 1.286492 | 47.60167 | 1.470806 | 277.629 | 1.547349 | 0.3356667 | 0.03392475 | 0.2366667 | 0.03193048 | 0.3266667 | 0.03299832
8.7 | 597.678 | 0.704 | 40.851 | 1.339863 | 6.343 | 1.469983 | -47.146 | 1.281807 | 47.58833 | 1.465852 | 277.616 | 1.545518 | 0.34 | 0.03490941 | 0.2346667 | 0.03015884 | 0.32 | 0.04898979
8.8 | 604.548 | 0.712 | 40.84033 | 1.340503 | 6.315333 | 1.472844 | -47.12533 | 1.281838 | 47.564 | 1.465451 | 277.5857 | 1.550727 | 0.3426667 | 0.03582674 | 0.221 | 0.02631856 | 0.3266667 | 0.06236096
8.9 | 611.4177 | 0.72 | 40.83767 | 1.337694 | 6.307 | 1.467767 | -47.11667 | 1.281776 | 47.55433 | 1.464607 | 277.5773 | 1.545368 | 0.347 | 0.03821867 | 0.219 | 0.02760435 | 0.3366667 | 0.04921608
9 | 618.2873 | 0.729 | 40.84533 | 1.337942 | 6.334 | 1.47019 | -47.13133 | 1.291344 | 47.572 | 1.475124 | 277.607 | 1.545223 | 0.3473333 | 0.04343833 | 0.233 | 0.02765261 | 0.34 | 0.04898979
9.1 | 625.157 | 0.737 | 40.85133 | 1.339085 | 6.345 | 1.473865 | -47.142 | 1.292076 | 47.58467 | 1.47677 | 277.6183 | 1.547049 | 0.352 | 0.04648297 | 0.2373333 | 0.04224005 | 0.3266667 | 0.02867442
9.2 | 632.027 | 0.745 | 40.85433 | 1.338868 | 6.345333 | 1.478231 | -47.14033 | 1.292269 | 47.583 | 1.477525 | 277.6187 | 1.551969 | 0.356 | 0.04561433 | 0.239 | 0.04436966 | 0.33 | 0.0294392
9.3 | 638.897 | 0.753 | 40.85367 | 1.349226 | 6.337667 | 1.459727 | -47.127 | 1.277695 | 47.56867 | 1.460583 | 277.613 | 1.534171 | 0.357 | 0.04673329 | 0.239 | 0.0396064 | 0.34 | 0.03741657
9.4 | 645.767 | 0.761 | 40.86067 | 1.351457 | 6.368667 | 1.441656 | -47.14767 | 1.265612 | 47.59233 | 1.446112 | 277.6473 | 1.514001 | 0.3543333 | 0.04158793 | 0.2536667 | 0.04014418 | 0.3366667 | 0.04642796
9.5 | 652.637 | 0.769 | 40.86467 | 1.334681 | 6.373 | 1.48131 | -47.14533 | 1.292511 | 47.59167 | 1.478162 | 277.6507 | 1.556613 | 0.358 | 0.02952965 | 0.2586667 | 0.01939645 | 0.3533333 | 0.05436502
9.6 | 659.5067 | 0.777 | 40.85633 | 1.335805 | 6.349333 | 1.491229 | -47.12867 | 1.302977 | 47.572 | 1.489296 | 277.6247 | 1.568032 | 0.3586667 | 0.03579882 | 0.2466667 | 0.01732692 | 0.3566667 | 0.06798693
9.7 | 666.3763 | 0.785 | 40.86467 | 1.350044 | 6.363 | 1.45404 | -47.13967 | 1.270731 | 47.58467 | 1.453153 | 277.641 | 1.527697 | 0.36 | 0.03942081 | 0.2543333 | 0.03605859 | 0.3366667 | 0.03771236
9.8 | 673.246 | 0.793 | 40.859 | 1.352707 | 6.336333 | 1.445984 | -47.11833 | 1.259482 | 47.55933 | 1.440595 | 277.6137 | 1.521684 | 0.3646667 | 0.03475949 | 0.2433333 | 0.03821285 | 0.34 | 0.02160247
9.9 | 680.1163 | 0.801 | 40.861 | 1.339705 | 6.323667 | 1.462879 | -47.11233 | 1.278615 | 47.552 | 1.461014 | 277.5983 | 1.53858 | 0.367 | 0.0417213 | 0.2383333 | 0.03767699 | 0.3466667 | 0.03681787
10 | 686.9873 | 0.809 | 40.85833 | 1.344566 | 6.319667 | 1.455556 | -47.10133 | 1.279847 | 47.54033 | 1.461613 | 277.5957 | 1.53086 | 0.3723333 | 0.04538233 | 0.2383333 | 0.04369846 | 0.35 | 0.0509902
10.1 | 693.8557 | 0.818 | 40.84867 | 1.35162 | 6.302333 | 1.450231 | -47.083 | 1.271576 | 47.52 | 1.451963 | 277.5783 | 1.52711 | 0.3793333 | 0.04057366 | 0.231 | 0.04245782 | 0.37 | 0.03265986
10.2 | 700.725 | 0.826 | 40.855 | 1.346082 | 6.309 | 1.44983 | -47.083 | 1.267422 | 47.52067 | 1.448035 | 277.586 | 1.526233 | 0.3863333 | 0.04061472 | 0.238 | 0.04322808 | 0.3666667 | 0.03299832
10.3 | 707.5953 | 0.834 | 40.864 | 1.350266 | 6.338333 | 1.449399 | -47.10367 | 1.266702 | 47.54533 | 1.448153 | 277.618 | 1.522868 | 0.389 | 0.04887399 | 0.253 | 0.05219834 | 0.36 | 0.04546061
10.4 | 714.4647 | 0.842 | 40.86333 | 1.349917 | 6.339333 | 1.479743 | -47.10333 | 1.290765 | 47.546 | 1.476075 | 277.6177 | 1.555824 | 0.3813333 | 0.04692074 | 0.253 | 0.03194787 | 0.3533333 | 0.04027682
10.5 | 721.3337 | 0.85 | 40.865 | 1.353212 | 6.327667 | 1.459045 | -47.09233 | 1.279396 | 47.532 | 1.461601 | 277.6063 | 1.534445 | 0.3843333 | 0.04692074 | 0.2503333 | 0.03518838 | 0.3533333 | 0.03399346
10.6 | 728.2037 | 0.858 | 40.873 | 1.345351 | 6.324 | 1.450708 | -47.08567 | 1.267216 | 47.52533 | 1.448607 | 277.6043 | 1.525531 | 0.3996667 | 0.04584273 | 0.2546667 | 0.04741542 | 0.3466667 | 0.04988877
10.7 | 735.075 | 0.866 | 40.877 | 1.337129 | 6.329667 | 1.469409 | -47.08767 | 1.285222 | 47.52867 | 1.468744 | 277.6087 | 1.546562 | 0.3936667 | 0.03674537 | 0.2583333 | 0.03399346 | 0.35 | 0.06531973
10.8 | 741.9463 | 0.874 | 40.88233 | 1.342261 | 6.339 | 1.485054 | -47.09767 | 1.299974 | 47.54 | 1.485735 | 277.6177 | 1.561792 | 0.391 | 0.04292629 | 0.2623333 | 0.02840579 | 0.3433333 | 0.04988877
10.9 | 748.8153 | 0.882 | 40.88833 | 1.350141 | 6.327333 | 1.478716 | -47.08167 | 1.29185 | 47.52267 | 1.477551 | 277.6067 | 1.555365 | 0.405 | 0.05555178 | 0.2646667 | 0.03068478 | 0.3433333 | 0.04189935
11 | 755.685 | 0.89 | 40.88167 | 1.349129 | 6.324 | 1.464789 | -47.07667 | 1.287603 | 47.51633 | 1.47067 | 277.6043 | 1.539792 | 0.406 | 0.05537147 | 0.261 | 0.03891015 | 0.3433333 | 0.03399346
11.1 | 762.5547 | 0.899 | 40.87367 | 1.349035 | 6.321667 | 1.454964 | -47.07333 | 1.282853 | 47.513 | 1.464764 | 277.602 | 1.529398 | 0.403 | 0.05091169 | 0.2566667 | 0.04074582 | 0.3633333 | 0.03299832
11.2 | 769.425 | 0.907 | 40.86967 | 1.351176 | 6.327333 | 1.451937 | -47.074 | 1.275383 | 47.514 | 1.456517 | 277.6097 | 1.527918 | 0.4006667 | 0.04177187 | 0.2576667 | 0.03943208 | 0.38 | 0.03741657
11.3 | 776.2947 | 0.915 | 40.87733 | 1.356954 | 6.323 | 1.449538 | -47.07433 | 1.265572 | 47.514 | 1.447137 | 277.605 | 1.525427 | 0.407 | 0.0446393 | 0.2596667 | 0.04412356 | 0.3666667 | 0.03771236
11.4 | 783.164 | 0.923 | 40.88367 | 1.356141 | 6.320667 | 1.456647 | -47.06967 | 1.28072 | 47.509 | 1.462676 | 277.602 | 1.532156 | 0.4106667 | 0.0521046 | 0.263 | 0.0419603 | 0.3533333 | 0.04027682
11.5 | 790.0337 | 0.931 | 40.892 | 1.350344 | 6.325 | 1.469259 | -47.063 | 1.292043 | 47.50367 | 1.475856 | 277.6073 | 1.545544 | 0.4196667 | 0.05069078 | 0.2716667 | 0.03496983 | 0.3633333 | 0.04784233
11.6 | 796.9037 | 0.939 | 40.88833 | 1.343953 | 6.319 | 1.481865 | -47.05167 | 1.295688 | 47.49167 | 1.481233 | 277.601 | 1.559158 | 0.4303333 | 0.05442018 | 0.27 | 0.0364783 | 0.3633333 | 0.05557777
11.7 | 803.774 | 0.947 | 40.89333 | 1.348776 | 6.338 | 1.483057 | -47.06033 | 1.297077 | 47.503 | 1.483507 | 277.6223 | 1.560696 | 0.4263333 | 0.04903287 | 0.2793333 | 0.03021405 | 0.36 | 0.0294392
11.8 | 810.6447 | 0.955 | 40.89067 | 1.355651 | 6.337333 | 1.471953 | -47.06 | 1.297051 | 47.50233 | 1.480919 | 277.622 | 1.549217 | 0.4203333 | 0.05001555 | 0.278 | 0.02939388 | 0.37 | 0.04082483
11.9 | 817.5143 | 0.963 | 40.872 | 1.354371 | 6.302667 | 1.480259 | -47.03433 | 1.3013 | 47.47233 | 1.486255 | 277.584 | 1.559777 | 0.4273333 | 0.05615059 | 0.2583333 | 0.02639865 | 0.3933333 | 0.05792716
12 | 824.3833 | 0.971 | 40.87 | 1.358047 | 6.302 | 1.479856 | -47.029 | 1.305858 | 47.467 | 1.489983 | 277.5837 | 1.559761 | 0.43 | 0.05511806 | 0.2583333 | 0.02882514 | 0.3766667 | 0.04642796
12.1 | 831.2523 | 0.979 | 40.882 | 1.341701 | 6.313667 | 1.480484 | -47.031 | 1.303255 | 47.47067 | 1.487489 | 277.598 | 1.560735 | 0.435 | 0.04439219 | 0.2696667 | 0.02191397 | 0.3666667 | 0.05436502
12.2 | 838.122 | 0.988 | 40.88867 | 1.337046 | 6.332333 | 1.483866 | -47.04733 | 1.309271 | 47.48967 | 1.494517 | 277.6173 | 1.560518 | 0.4306667 | 0.04954684 | 0.2783333 | 0.02192918 | 0.3766667 | 0.06236096
12.3 | 844.991 | 0.996 | 40.90433 | 1.347961 | 6.369 | 1.452541 | -47.08133 | 1.283573 | 47.52667 | 1.466617 | 277.6577 | 1.524234 | 0.4273333 | 0.05402057 | 0.295 | 0.04600725 | 0.3733333 | 0.04988877
12.4 | 851.8623 | 1.004 | 40.90233 | 1.35209 | 6.346333 | 1.444767 | -47.05667 | 1.27591 | 47.49967 | 1.457406 | 277.635 | 1.518574 | 0.437 | 0.05068202 | 0.2893333 | 0.04805784 | 0.3633333 | 0.04921608
12.5 | 858.7327 | 1.012 | 40.89967 | 1.350002 | 6.307 | 1.467792 | -47.02 | 1.296398 | 47.45867 | 1.479054 | 277.5927 | 1.544547 | 0.4553333 | 0.05687608 | 0.28 | 0.03624914 | 0.38 | 0.0509902
12.6 | 865.603 | 1.02 | 40.90167 | 1.353682 | 6.326667 | 1.461356 | -47.026 | 1.29539 | 47.46633 | 1.47775 | 277.6157 | 1.537681 | 0.453 | 0.05404319 | 0.2886667 | 0.03759728 | 0.37 | 0.04546061
12.7 | 872.4723 | 1.028 | 40.89467 | 1.353471 | 6.326333 | 1.47294 | -47.02267 | 1.30233 | 47.464 | 1.48594 | 277.6147 | 1.550262 | 0.4523333 | 0.05557178 | 0.2863333 | 0.03172101 | 0.3766667 | 0.03858612
12.8 | 879.3417 | 1.036 | 40.89433 | 1.34256 | 6.319667 | 1.485253 | -47.01967 | 1.309252 | 47.46033 | 1.494916 | 277.607 | 1.563189 | 0.4563333 | 0.05828855 | 0.284 | 0.02687006 | 0.3833333 | 0.06128259
12.9 | 886.2117 | 1.044 | 40.89267 | 1.343531 | 6.331333 | 1.463372 | -47.02967 | 1.294715 | 47.471 | 1.478054 | 277.6203 | 1.537435 | 0.4536667 | 0.05706332 | 0.2863333 | 0.04524256 | 0.38 | 0.05715476
13 | 893.0823 | 1.052 | 40.89033 | 1.35209 | 6.320667 | 1.445156 | -47.023 | 1.279197 | 47.46267 | 1.459974 | 277.61 | 1.519188 | 0.458 | 0.06033794 | 0.2816667 | 0.05397736 | 0.3833333 | 0.04496913
13.1 | 899.9517 | 1.06 | 40.90133 | 1.343469 | 6.324667 | 1.464208 | -47.023 | 1.288314 | 47.46333 | 1.472558 | 277.6137 | 1.538713 | 0.4673333 | 0.06740096 | 0.2893333 | 0.04784233 | 0.39 | 0.05354126
13.2 | 906.82 | 1.069 | 40.90267 | 1.344438 | 6.329333 | 1.480931 | -47.01967 | 1.303401 | 47.46133 | 1.489721 | 277.6187 | 1.556827 | 0.467 | 0.06557947 | 0.294 | 0.03476588 | 0.4 | 0.0509902
13.3 | 913.6907 | 1.077 | 40.90733 | 1.358071 | 6.331667 | 1.482341 | -47.01667 | 1.303644 | 47.45867 | 1.490183 | 277.6213 | 1.558918 | 0.4696667 | 0.06659496 | 0.2976667 | 0.0377212 | 0.38 | 0.0294392
13.4 | 920.561 | 1.085 | 40.90633 | 1.358996 | 6.317333 | 1.478791 | -47.004 | 1.300523 | 47.444 | 1.485871 | 277.6067 | 1.557266 | 0.474 | 0.06227359 | 0.293 | 0.03758546 | 0.3766667 | 0.04496913
13.5 | 927.4307 | 1.093 | 40.89767 | 1.340125 | 6.300333 | 1.492944 | -46.99233 | 1.310451 | 47.431 | 1.497125 | 277.5877 | 1.574049 | 0.4753333 | 0.0554637 | 0.2826667 | 0.02778889 | 0.41 | 0.07788881
13.6 | 934.3007 | 1.101 | 40.906 | 1.333909 | 6.309667 | 1.481144 | -46.99433 | 1.301443 | 47.43367 | 1.486985 | 277.5997 | 1.559742 | 0.4826667 | 0.05622178 | 0.292 | 0.0331763 | 0.3933333 | 0.04189935
13.7 | 941.171 | 1.109 | 40.90633 | 1.346923 | 6.31 | 1.479164 | -46.99433 | 1.295927 | 47.43367 | 1.481545 | 277.5997 | 1.557387 | 0.4846667 | 0.06680486 | 0.2923333 | 0.03680882 | 0.3833333 | 0.03681787
13.8 | 948.0407 | 1.117 | 40.90367 | 1.357582 | 6.296333 | 1.472808 | -46.989 | 1.286881 | 47.42633 | 1.471334 | 277.5843 | 1.552004 | 0.484 | 0.06975672 | 0.285 | 0.03963164 | 0.39 | 0.03741657
13.9 | 954.9103 | 1.125 | 40.89767 | 1.354291 | 6.288 | 1.467763 | -46.97467 | 1.291223 | 47.411 | 1.474636 | 277.577 | 1.546405 | 0.4926667 | 0.06918735 | 0.2826667 | 0.04057366 | 0.3933333 | 0.03299832
14 | 961.7807 | 1.133 | 40.90933 | 1.342839 | 6.299667 | 1.474766 | -46.97333 | 1.288912 | 47.41167 | 1.473778 | 277.591 | 1.553919 | 0.5036667 | 0.06569796 | 0.2953333 | 0.04046672 | 0.3966667 | 0.04189935
14.1 | 968.649 | 1.141 | 40.915 | 1.348645 | 6.299667 | 1.45886 | -46.971 | 1.276674 | 47.40867 | 1.45953 | 277.5923 | 1.53613 | 0.5116667 | 0.07331363 | 0.2996667 | 0.04870546 | 0.4033333 | 0.0601849
14.2 | 975.519 | 1.149 | 40.91667 | 1.35239 | 6.305333 | 1.44214 | -46.974 | 1.269929 | 47.41167 | 1.451328 | 277.599 | 1.517784 | 0.5106667 | 0.06779544 | 0.302 | 0.05731201 | 0.4033333 | 0.05734884
14.3 | 982.3903 | 1.158 | 40.91467 | 1.350979 | 6.29 | 1.443856 | -46.95933 | 1.274889 | 47.39567 | 1.455406 | 277.5833 | 1.519842 | 0.519 | 0.06922909 | 0.2973333 | 0.05709252 | 0.4 | 0.04546061
14.4 | 989.2603 | 1.166 | 40.913 | 1.34904 | 6.278333 | 1.46104 | -46.94633 | 1.285163 | 47.38133 | 1.468138 | 277.5703 | 1.539346 | 0.53 | 0.08242572 | 0.295 | 0.0537215 | 0.4066667 | 0.05436502
14.5 | 996.1297 | 1.174 | 40.92433 | 1.357005 | 6.312 | 1.448669 | -46.97633 | 1.275075 | 47.415 | 1.456297 | 277.6067 | 1.525255 | 0.508 | 0.05962103 | 0.309 | 0.04825626 | 0.3933333 | 0.04921608
14.6 | 1003 | 1.182 | 40.93033 | 1.362212 | 6.312 | 1.449835 | -46.97567 | 1.274855 | 47.41467 | 1.456107 | 277.607 | 1.527851 | 0.5073333 | 0.05465854 | 0.3123333 | 0.04214525 | 0.4 | 0.03741657
14.7 | 1009.868 | 1.19 | 40.93867 | 1.351586 | 6.326667 | 1.483562 | -46.97833 | 1.296476 | 47.42033 | 1.483611 | 277.622 | 1.562366 | 0.513 | 0.06523803 | 0.3233333 | 0.0282882 | 0.4066667 | 0.03681787
14.8 | 1016.737 | 1.198 | 40.928 | 1.346195 | 6.317333 | 1.471746 | -46.96433 | 1.295388 | 47.405 | 1.480309 | 277.6137 | 1.549002 | 0.5216667 | 0.07073582 | 0.3176667 | 0.03629815 | 0.3966667 | 0.03858612
14.9 | 1023.609 | 1.206 | 40.92433 | 1.356025 | 6.302667 | 1.437525 | -46.955 | 1.272304 | 47.393 | 1.45216 | 277.5997 | 1.513506 | 0.5256667 | 0.06621346 | 0.3113333 | 0.04970133 | 0.3933333 | 0.04027682
15 | 1030.479 | 1.214 | 40.93067 | 1.356586 | 6.304667 | 1.439473 | -46.95767 | 1.269782 | 47.39533 | 1.450111 | 277.601 | 1.516155 | 0.5256667 | 0.06518862 | 0.314 | 0.04907138 | 0.4 | 0.04546061
15.1 | 1037.348 | 1.222 | 40.934 | 1.360453 | 6.291667 | 1.458644 | -46.94967 | 1.274857 | 47.38633 | 1.457856 | 277.586 | 1.53804 | 0.531 | 0.07242928 | 0.3113333 | 0.04339227 | 0.4 | 0.05715476
15.2 | 1044.218 | 1.23 | 40.936 | 1.365743 | 6.306333 | 1.457683 | -46.955 | 1.278509 | 47.39333 | 1.461566 | 277.603 | 1.53613 | 0.5283333 | 0.06669499 | 0.3183333 | 0.04659995 | 0.3833333 | 0.05312459
15.3 | 1051.087 | 1.239 | 40.93367 | 1.36497 | 6.308667 | 1.441369 | -46.957 | 1.277099 | 47.39533 | 1.457282 | 277.6063 | 1.517874 | 0.5236667 | 0.0596676 | 0.317 | 0.05266878 | 0.3933333 | 0.05312459
15.4 | 1057.957 | 1.247 | 40.927 | 1.35818 | 6.308667 | 1.442087 | -46.95433 | 1.277644 | 47.393 | 1.458143 | 277.6063 | 1.518311 | 0.524 | 0.05544968 | 0.3143333 | 0.05047992 | 0.41 | 0.05715476
15.5 | 1064.827 | 1.255 | 40.92667 | 1.352562 | 6.294333 | 1.457103 | -46.941 | 1.284091 | 47.37833 | 1.466932 | 277.5903 | 1.535716 | 0.5343333 | 0.06230213 | 0.311 | 0.0446393 | 0.4033333 | 0.04027682
15.6 | 1071.697 | 1.263 | 40.92967 | 1.348222 | 6.297667 | 1.461593 | -46.94167 | 1.285513 | 47.37933 | 1.46847 | 277.5943 | 1.539624 | 0.5403333 | 0.07120081 | 0.3156667 | 0.04711923 | 0.4033333 | 0.04988877
15.7 | 1078.565 | 1.271 | 40.929 | 1.350167 | 6.298333 | 1.442083 | -46.94 | 1.271516 | 47.37733 | 1.452151 | 277.5967 | 1.518403 | 0.5446667 | 0.06954295 | 0.3163333 | 0.05645254 | 0.4166667 | 0.05792716
15.8 | 1085.437 | 1.279 | 40.93633 | 1.356642 | 6.295667 | 1.44191 | -46.937 | 1.271176 | 47.37433 | 1.451056 | 277.5937 | 1.519688 | 0.5413333 | 0.05571555 | 0.3176667 | 0.04830689 | 0.4066667 | 0.04027682
15.9 | 1092.307 | 1.287 | 40.93467 | 1.355226 | 6.286667 | 1.441326 | -46.92333 | 1.270971 | 47.35933 | 1.450725 | 277.585 | 1.52008 | 0.551 | 0.05318521 | 0.3173333 | 0.04478343 | 0.4133333 | 0.03681787
16 | 1099.176 | 1.295 | 40.93067 | 1.348169 | 6.29 | 1.471959 | -46.91867 | 1.294228 | 47.35633 | 1.479118 | 277.588 | 1.551236 | 0.559 | 0.08175981 | 0.3186667 | 0.04208193 | 0.4166667 | 0.06128259
16.1 | 1106.045 | 1.303 | 40.93133 | 1.347442 | 6.299 | 1.48651 | -46.92 | 1.306195 | 47.35867 | 1.493177 | 277.5973 | 1.56501 | 0.564 | 0.09182955 | 0.324 | 0.04667619 | 0.42 | 0.05354126
16.2 | 1112.918 | 1.311 | 40.92867 | 1.348117 | 6.295 | 1.498897 | -46.912 | 1.31663 | 47.35033 | 1.504865 | 277.593 | 1.579534 | 0.567 | 0.08927859 | 0.323 | 0.03963164 | 0.42 | 0.04546061
16.3 | 1119.788 | 1.319 | 40.933 | 1.348124 | 6.290667 | 1.487922 | -46.908 | 1.311846 | 47.346 | 1.498282 | 277.589 | 1.568089 | 0.566 | 0.07942712 | 0.323 | 0.03470831 | 0.4166667 | 0.05557777
16.4 | 1126.658 | 1.328 | 40.94233 | 1.359828 | 6.288667 | 1.449317 | -46.91233 | 1.27923 | 47.349 | 1.460729 | 277.5887 | 1.527702 | 0.5663333 | 0.0701728 | 0.3263333 | 0.04798842 | 0.41 | 0.04546061
16.5 | 1133.528 | 1.336 | 40.93333 | 1.362395 | 6.270333 | 1.424536 | -46.89467 | 1.267691 | 47.32833 | 1.445273 | 277.571 | 1.501922 | 0.5786667 | 0.06195877 | 0.318 | 0.05987209 | 0.43 | 0.03741657
16.6 | 1140.398 | 1.344 | 40.92667 | 1.355829 | 6.275333 | 1.447051 | -46.89467 | 1.2861 | 47.32933 | 1.466842 | 277.5757 | 1.524601 | 0.5766667 | 0.07451771 | 0.3166667 | 0.05753453 | 0.44 | 0.05354126
16.7 | 1147.268 | 1.352 | 40.93333 | 1.356565 | 6.268667 | 1.457318 | -46.888 | 1.294389 | 47.322 | 1.47625 | 277.568 | 1.536151 | 0.5813333 | 0.07812952 | 0.3193333 | 0.04521308 | 0.4233333 | 0.05734884
16.8 | 1154.136 | 1.36 | 40.94133 | 1.360358 | 6.285667 | 1.444182 | -46.897 | 1.286811 | 47.33333 | 1.467029 | 277.5877 | 1.521415 | 0.5763333 | 0.06623359 | 0.3286667 | 0.04927699 | 0.4266667 | 0.04109609
16.9 | 1161.005 | 1.368 | 40.94133 | 1.359199 | 6.298 | 1.45473 | -46.904 | 1.291186 | 47.342 | 1.472865 | 277.601 | 1.533278 | 0.5706667 | 0.06247311 | 0.3326667 | 0.04473875 | 0.4333333 | 0.04109609
17 | 1167.878 | 1.376 | 40.93233 | 1.357945 | 6.264667 | 1.459165 | -46.88133 | 1.289888 | 47.31533 | 1.471466 | 277.5643 | 1.540528 | 0.5836667 | 0.06783477 | 0.3176667 | 0.04212152 | 0.4233333 | 0.04921608
17.1 | 1174.748 | 1.384 | 40.92933 | 1.358053 | 6.261667 | 1.452113 | -46.87433 | 1.291284 | 47.30733 | 1.471928 | 277.5613 | 1.532391 | 0.5886667 | 0.06733663 | 0.3163333 | 0.04713338 | 0.44 | 0.04898979
17.2 | 1181.617 | 1.392 | 40.93333 | 1.354233 | 6.276667 | 1.475792 | -46.88267 | 1.304397 | 47.31867 | 1.488951 | 277.577 | 1.556729 | 0.5853333 | 0.07564978 | 0.3243333 | 0.03946588 | 0.4433333 | 0.05792716
17.3 | 1188.488 | 1.4 | 40.943 | 1.355352 | 6.264 | 1.475302 | -46.874 | 1.301093 | 47.30833 | 1.485266 | 277.564 | 1.557955 | 0.5956667 | 0.07741806 | 0.327 | 0.03456395 | 0.4266667 | 0.08178563
17.4 | 1195.357 | 1.409 | 40.941 | 1.353397 | 6.255 | 1.481284 | -46.865 | 1.315867 | 47.29867 | 1.500112 | 277.5537 | 1.563714 | 0.6003333 | 0.0776588 | 0.322 | 0.03899573 | 0.42 | 0.05715476
17.5 | 1202.225 | 1.417 | 40.935 | 1.354344 | 6.272667 | 1.476598 | -46.89333 | 1.312095 | 47.328 | 1.49629 | 277.571 | 1.55621 | 0.5763333 | 0.08106924 | 0.3196667 | 0.04349202 | 0.4066667 | 0.05557777

## spectra
He_MJ/m2 | 0 |  | 0.1 |  | 0.2 |  | 0.3 |  | 0.4 |  | 0.5 |  | 0.6 |  | 0.7 |  | 0.8 |  | 0.9 |  | 1 |  | 1.1 |  | 1.2 |  | 1.3 |  | 1.4 |  | 1.5 |  | 1.6 |  | 1.7 |  | 1.8 |  | 1.9 |  | 2 |  | 2.1 |  | 2.2 |  | 2.3 |  | 2.4 |  | 2.5 |  | 2.6 |  | 2.7 |  | 2.8 |  | 2.9 |  | 3 |  | 3.1 |  | 3.2 |  | 3.3 |  | 3.4 |  | 3.5 |  | 3.6 |  | 3.7 |  | 3.8 |  | 3.9 |  | 4 |  | 4.1 |  | 4.2 |  | 4.3 |  | 4.4 |  | 4.5 |  | 4.6 |  | 4.7 |  | 4.8 |  | 4.9 |  | 5 |  | 5.1 |  | 5.2 |  | 5.3 |  | 5.4 |  | 5.5 |  | 5.6 |  | 5.7 |  | 5.8 |  | 5.9 |  | 6 |  | 6.1 |  | 6.2 |  | 6.3 |  | 6.4 |  | 6.5 |  | 6.6 |  | 6.7 |  | 6.8 |  | 6.9 |  | 7 |  | 7.1 |  | 7.2 |  | 7.3 |  | 7.4 |  | 7.5 |  | 7.6 |  | 7.7 |  | 7.8 |  | 7.9 |  | 8 |  | 8.1 |  | 8.2 |  | 8.3 |  | 8.4 |  | 8.5 |  | 8.6 |  | 8.7 |  | 8.8 |  | 8.9 |  | 9 |  | 9.1 |  | 9.2 |  | 9.3 |  | 9.4 |  | 9.5 |  | 9.6 |  | 9.7 |  | 9.8 |  | 9.9 |  | 10 |  | 10.1 |  | 10.2 |  | 10.3 |  | 10.4 |  | 10.5 |  | 10.6 |  | 10.7 |  | 10.8 |  | 10.9 |  | 11 |  | 11.1 |  | 11.2 |  | 11.3 |  | 11.4 |  | 11.5 |  | 11.6 |  | 11.7 |  | 11.8 |  | 11.9 |  | 12 |  | 12.1 |  | 12.2 |  | 12.3 |  | 12.4 |  | 12.5 |  | 12.6 |  | 12.7 |  | 12.8 |  | 12.9 |  | 13 |  | 13.1 |  | 13.2 |  | 13.3 |  | 13.4 |  | 13.5 |  | 13.6 |  | 13.7 |  | 13.8 |  | 13.9 |  | 14 |  | 14.1 |  | 14.2 |  | 14.3 |  | 14.4 |  | 14.5 |  | 14.6 |  | 14.7 |  | 14.8 |  | 14.9 |  | 15 |  | 15.1 |  | 15.2 |  | 15.3 |  | 15.4 |  | 15.5 |  | 15.6 |  | 15.7 |  | 15.8 |  | 15.9 |  | 16 |  | 16.1 |  | 16.2 |  | 16.3 |  | 16.4 |  | 16.5 |  | 16.6 |  | 16.7 |  | 16.8 |  | 16.9 |  | 17 |  | 17.1 |  | 17.2 |  | 17.3 |  | 17.4 |  | 17.5
Measurement | mean | std | mean | std | mean | std | mean | std | mean | std | mean | std | mean | std | mean | std | mean | std | mean | std | mean | std | mean | std | mean | std | mean | std | mean | std | mean | std | mean | std | mean | std | mean | std | mean | std | mean | std | mean | std | mean | std | mean | std | mean | std | mean | std | mean | std | mean | std | mean | std | mean | std | mean | std | mean | std | mean | std | mean | std | mean | std | mean | std | mean | std | mean | std | mean | std | mean | std | mean | std | mean | std | mean | std | mean | std | mean | std | mean | std | mean | std | mean | std | mean | std | mean | std | mean | std | mean | std | mean | std | mean | std | mean | std | mean | std | mean | std | mean | std | mean | std | mean | std | mean | std | mean | std | mean | std | mean | std | mean | std | mean | std | mean | std | mean | std | mean | std | mean | std | mean | std | mean | std | mean | std | mean | std | mean | std | mean | std | mean | std | mean | std | mean | std | mean | std | mean | std | mean | std | mean | std | mean | std | mean | std | mean | std | mean | std | mean | std | mean | std | mean | std | mean | std | mean | std | mean | std | mean | std | mean | std | mean | std | mean | std | mean | std | mean | std | mean | std | mean | std | mean | std | mean | std | mean | std | mean | std | mean | std | mean | std | mean | std | mean | std | mean | std | mean | std | mean | std | mean | std | mean | std | mean | std | mean | std | mean | std | mean | std | mean | std | mean | std | mean | std | mean | std | mean | std | mean | std | mean | std | mean | std | mean | std | mean | std | mean | std | mean | std | mean | std | mean | std | mean | std | mean | std | mean | std | mean | std | mean | std | mean | std | mean | std | mean | std | mean | std | mean | std | mean | std | mean | std | mean | std | mean | std | mean | std | mean | std | mean | std | mean | std | mean | std | mean | std | mean | std | mean | std | mean | std | mean | std | mean | std | mean | std | mean | std | mean | std | mean | std | mean | std | mean | std | mean | std | mean | std | mean | std | mean | std | mean | std | mean | std | mean | std | mean | std | mean | std | mean | std | mean | std | mean | std | mean | std
wavelength_nm
380 | 0.1285333 | 0.01178285 | 0.1277 | 0.0109736 | 0.1311 | 0.02262756 | 0.1380333 | 0.02939074 | 0.1165667 | 0.004506538 | 0.1075 | 0.01320707 | 0.1057333 | 0.02614643 | 0.1136333 | 0.0220052 | 0.1214333 | 0.02402781 | 0.1194333 | 0.03200962 | 0.1310333 | 0.02105712 | 0.1139667 | 0.02726186 | 0.1026 | 0.05025084 | 0.1096667 | 0.07063768 | 0.1328333 | 0.05610124 | 0.1508 | 0.02374911 | 0.1515667 | 0.007635589 | 0.1353667 | 0.01138898 | 0.1217 | 0.008206095 | 0.1166667 | 0.01438386 | 0.09746667 | 0.03568626 | 0.1096333 | 0.01861618 | 0.1086 | 0.003302524 | 0.1153 | 0.01851 | 0.1028 | 0.02680634 | 0.1064 | 0.03095491 | 0.1230667 | 0.02356867 | 0.1375667 | 0.02071655 | 0.1315 | 0.01654831 | 0.1146333 | 0.01463793 | 0.118 | 0.02491198 | 0.0973 | 0.03097752 | 0.1110333 | 0.01745171 | 0.1423 | 0.01629376 | 0.1320333 | 0.0259808 | 0.1163 | 0.02868635 | 0.1271667 | 0.02054659 | 0.1409 | 0.01973778 | 0.1347667 | 0.0172173 | 0.112 | 0.01731724 | 0.1130667 | 0.01194162 | 0.1184 | 0.0143255 | 0.1183333 | 0.02573666 | 0.1310333 | 0.02073842 | 0.1519333 | 0.02653417 | 0.1418 | 0.01403353 | 0.1380333 | 0.02413854 | 0.1410667 | 0.01530519 | 0.1162 | 0.008195527 | 0.1023 | 0.0164197 | 0.1292333 | 0.01770919 | 0.1414667 | 0.03583726 | 0.1127 | 0.01616065 | 0.1513 | 0.01294527 | 0.1538333 | 0.03156426 | 0.1376 | 0.02037989 | 0.1366 | 0.04376262 | 0.1243667 | 0.04465052 | 0.1123 | 0.01720833 | 0.1163667 | 0.03490371 | 0.0988 | 0.01356048 | 0.1119333 | 0.03427597 | 0.1359333 | 0.01349428 | 0.1341333 | 0.0238307 | 0.1097 | 0.02829358 | 0.1049667 | 0.02969673 | 0.1203667 | 0.02759593 | 0.1052667 | 0.03066859 | 0.08726667 | 0.03992846 | 0.1162667 | 0.02611977 | 0.1107667 | 0.01012993 | 0.1003333 | 0.01644351 | 0.1155 | 0.02289294 | 0.1214 | 0.04642219 | 0.1335333 | 0.02542339 | 0.1653333 | 0.01922851 | 0.1615 | 0.003518522 | 0.1507 | 0.00627588 | 0.1464 | 0.03461185 | 0.1162333 | 0.02932545 | 0.08683333 | 0.01271334 | 0.1256 | 0.02233935 | 0.1378 | 0.01510254 | 0.1272667 | 0.01535129 | 0.1336667 | 0.01980595 | 0.1386 | 0.006609589 | 0.1282 | 0.02495276 | 0.1041667 | 0.03010386 | 0.1015333 | 0.007690831 | 0.1159667 | 0.02044543 | 0.12 | 0.01577614 | 0.1231333 | 0.01429133 | 0.1379 | 0.01608913 | 0.1451 | 0.02103061 | 0.1383333 | 0.02272302 | 0.1365667 | 0.01276253 | 0.1431333 | 0.0115932 | 0.1332 | 0.01403163 | 0.1098667 | 0.04925372 | 0.1247 | 0.02980213 | 0.1167667 | 0.006221647 | 0.08983333 | 0.01856616 | 0.0837 | 0.01457761 | 0.1138667 | 0.02081255 | 0.1164333 | 0.02438119 | 0.08636667 | 0.04947028 | 0.1007667 | 0.02782641 | 0.0899 | 0.02439932 | 0.08736667 | 0.01445691 | 0.1206 | 0.01935924 | 0.1303333 | 0.01093323 | 0.1348667 | 0.01320564 | 0.1339667 | 0.0160952 | 0.1074667 | 0.02737278 | 0.1252333 | 0.02426648 | 0.1465333 | 0.02585103 | 0.1192 | 0.02323833 | 0.1208 | 0.01237013 | 0.1147 | 0.01888862 | 0.07336667 | 0.03008503 | 0.1115333 | 0.01573644 | 0.135 | 0.006437909 | 0.1163 | 0.01879911 | 0.1285 | 0.01169644 | 0.1375 | 0.009313789 | 0.1298333 | 0.01763979 | 0.1337333 | 0.01870122 | 0.1383333 | 0.03649743 | 0.1145333 | 0.04071464 | 0.1117667 | 0.01773703 | 0.1249 | 0.01004424 | 0.1255667 | 0.02168476 | 0.1011333 | 0.01765773 | 0.1013333 | 0.02388254 | 0.1162333 | 0.01256618 | 0.1304667 | 0.00956986 | 0.1529333 | 0.002782485 | 0.1430333 | 0.03979626 | 0.1401333 | 0.04489442 | 0.1226 | 0.01689162 | 0.119 | 0.01111845 | 0.1074 | 0.02428264 | 0.09123333 | 0.01662735 | 0.09486667 | 0.01900813 | 0.08686667 | 0.009404373 | 0.0941 | 0.01604639 | 0.1009333 | 0.03202388 | 0.1237 | 0.03054221 | 0.1313333 | 0.01669378 | 0.1321667 | 0.01144387 | 0.1210333 | 0.007972592 | 0.1151667 | 0.0119962 | 0.1414 | 0.01536641 | 0.1551667 | 0.01759552 | 0.1395667 | 0.00784616 | 0.1221 | 0.03678016 | 0.1275333 | 0.03538195 | 0.1103667 | 0.009830678 | 0.0971 | 0.006696765 | 0.1192667 | 0.02621632 | 0.1271 | 0.01447849 | 0.1284667 | 0.01290745 | 0.1421333 | 0.02735597 | 0.1395667 | 0.03647477 | 0.1104667 | 0.008457869 | 0.09416667 | 0.01029444 | 0.0966 | 0.01857543 | 0.1176667 | 0.02858395 | 0.1311667 | 0.01629751 | 0.1226667 | 0.032925 | 0.08816667 | 0.05618578 | 0.0755 | 0.04012539 | 0.08666667 | 0.01787668 | 0.0893 | 0.02907095 | 0.07036667 | 0.02236997 | 0.0939 | 0.017727
381 | 0.1136 | 0.01255176 | 0.1268667 | 0.02413246 | 0.1192667 | 0.0169049 | 0.1199333 | 0.006009067 | 0.1226 | 0.009899495 | 0.1187667 | 0.007765021 | 0.1146667 | 0.004910759 | 0.1091333 | 0.008635714 | 0.1103333 | 0.01857854 | 0.1038 | 0.02497092 | 0.116 | 0.0233518 | 0.1286333 | 0.01298983 | 0.1026 | 0.02533232 | 0.1099 | 0.002255364 | 0.1265 | 0.01419507 | 0.1216667 | 0.0197424 | 0.1149667 | 0.02911475 | 0.1189333 | 0.02473491 | 0.1360667 | 0.01423478 | 0.1230333 | 0.01906521 | 0.1043 | 0.003101612 | 0.101 | 0.01276558 | 0.09536667 | 0.01532348 | 0.1036667 | 0.01637892 | 0.1150333 | 0.02522226 | 0.118 | 0.01746559 | 0.1033667 | 0.01782589 | 0.1164333 | 0.009863851 | 0.1210667 | 0.01014966 | 0.1059333 | 0.01378655 | 0.1079333 | 0.02597708 | 0.1034333 | 0.02877317 | 0.1053667 | 0.01774361 | 0.09713333 | 0.007646059 | 0.1031333 | 0.01632428 | 0.1093 | 0.02010191 | 0.1244 | 0.02715437 | 0.1398 | 0.02319325 | 0.1263667 | 0.02514151 | 0.09643333 | 0.01374587 | 0.1159333 | 0.02428845 | 0.1413 | 0.02284747 | 0.1294667 | 0.03932958 | 0.1082 | 0.0360825 | 0.1152667 | 0.03650957 | 0.1342667 | 0.02178384 | 0.1331 | 0.01504992 | 0.1248667 | 0.006913915 | 0.1123333 | 0.01663377 | 0.09856667 | 0.02119266 | 0.1057333 | 0.01483449 | 0.1049 | 0.02862877 | 0.09883333 | 0.0212142 | 0.1158333 | 0.01239364 | 0.1232667 | 0.01456808 | 0.1360667 | 0.01907203 | 0.1295333 | 0.01618442 | 0.1127667 | 0.01183845 | 0.1069333 | 0.02578583 | 0.1158 | 0.04797798 | 0.1139667 | 0.03485248 | 0.1028333 | 0.01929444 | 0.1003 | 0.0181069 | 0.1038 | 0.01449713 | 0.1028333 | 0.02887425 | 0.1067667 | 0.02608452 | 0.1178 | 0.01492805 | 0.1051333 | 0.02693255 | 0.09513333 | 0.02232672 | 0.09723333 | 0.01374635 | 0.1064333 | 0.009228338 | 0.1103667 | 0.01361013 | 0.125 | 0.0260708 | 0.1227667 | 0.02179929 | 0.1144333 | 0.01038792 | 0.1305333 | 0.01908303 | 0.1359333 | 0.01325904 | 0.1313667 | 0.02071028 | 0.1165 | 0.01612638 | 0.1233333 | 0.01351846 | 0.1154333 | 0.02382958 | 0.1176 | 0.025766 | 0.1252 | 0.01986018 | 0.1232667 | 0.01228287 | 0.1343333 | 0.02093742 | 0.1130667 | 0.02554504 | 0.1149 | 0.02174029 | 0.1328 | 0.0371688 | 0.1107 | 0.03807388 | 0.1050333 | 0.017725 | 0.09056667 | 0.01601506 | 0.1089333 | 0.01346361 | 0.1225333 | 0.007934034 | 0.1071 | 0.02138894 | 0.1219333 | 0.03177266 | 0.1219 | 0.01301717 | 0.1047333 | 0.01158514 | 0.1035333 | 0.005619213 | 0.09023333 | 0.009352837 | 0.0956 | 0.004255193 | 0.08993333 | 0.01242077 | 0.08356667 | 0.01258209 | 0.1052667 | 0.009086742 | 0.1199 | 0.03098032 | 0.09546667 | 0.01311725 | 0.09366667 | 0.008529296 | 0.09893333 | 0.02324942 | 0.1086 | 0.01277576 | 0.1297333 | 0.004926346 | 0.1340667 | 0.01970014 | 0.1226333 | 0.02957537 | 0.1054 | 0.03754792 | 0.1145333 | 0.02679581 | 0.1175 | 0.01325468 | 0.1224333 | 0.01354113 | 0.127 | 0.01731416 | 0.1205667 | 0.01861493 | 0.1280667 | 0.003061953 | 0.133 | 0.02373619 | 0.1098 | 0.005477834 | 0.1053667 | 0.00714625 | 0.1088667 | 0.0170179 | 0.1226667 | 0.02606662 | 0.1244333 | 0.02614948 | 0.1144333 | 0.03108025 | 0.1201667 | 0.02502403 | 0.1283 | 0.01930337 | 0.1082333 | 0.02353357 | 0.1005 | 0.00746369 | 0.1165 | 0.002140093 | 0.1116 | 0.01534232 | 0.0916 | 0.03351776 | 0.1043333 | 0.001184155 | 0.1191333 | 0.01011149 | 0.1067667 | 0.02126442 | 0.1056667 | 0.003586394 | 0.1261333 | 0.01224318 | 0.1133 | 0.01308307 | 0.09126667 | 0.01128431 | 0.1003 | 0.02237916 | 0.1117667 | 0.01090881 | 0.09813333 | 0.01193771 | 0.1084 | 0.02687006 | 0.09946667 | 0.03951306 | 0.0889 | 0.01707064 | 0.1195 | 0.04255514 | 0.1250667 | 0.0498752 | 0.1313667 | 0.02092723 | 0.1244667 | 0.00667849 | 0.1174333 | 0.01524299 | 0.1107667 | 0.02699782 | 0.09116667 | 0.02122739 | 0.1060667 | 0.03575438 | 0.1185 | 0.0238203 | 0.1102 | 0.01900228 | 0.118 | 0.02593376 | 0.1108667 | 0.03067945 | 0.1082 | 0.01353218 | 0.1246667 | 0.02233463 | 0.1266333 | 0.02572578 | 0.1204333 | 0.01760234 | 0.1166333 | 0.01148342 | 0.1067667 | 0.02104239 | 0.1122333 | 0.009159452 | 0.1115333 | 0.01144329 | 0.1072 | 0.0355419 | 0.1123 | 0.0319753 | 0.1059 | 0.03267333 | 0.1067 | 0.02588333 | 0.1187 | 0.004609411 | 0.1159 | 0.01304326 | 0.1038333 | 0.01583547 | 0.1151667 | 0.004736619 | 0.1193333 | 0.01225189 | 0.0964 | 0.001768238 | 0.0976 | 0.004570193
382 | 0.1149 | 0.01382486 | 0.0932 | 0.0126383 | 0.09746667 | 0.02169183 | 0.1272333 | 0.0041668 | 0.1331333 | 0.02307962 | 0.1253 | 0.0318286 | 0.1131333 | 0.01833055 | 0.1141667 | 0.01695098 | 0.1198667 | 0.03719878 | 0.1230333 | 0.0289137 | 0.1239 | 0.02313497 | 0.1366667 | 0.03186517 | 0.1102 | 0.02000617 | 0.1054667 | 0.01543359 | 0.1123667 | 0.01401483 | 0.1099 | 0.01449299 | 0.1093333 | 0.0122883 | 0.1111 | 0.01792559 | 0.1093333 | 0.02554425 | 0.1165333 | 0.02078611 | 0.1275333 | 0.02142154 | 0.1199667 | 0.005114902 | 0.09133333 | 0.01910084 | 0.07923333 | 0.01183056 | 0.1040333 | 0.01644675 | 0.1205333 | 0.02380607 | 0.1219333 | 0.00488899 | 0.1344 | 0.004138438 | 0.1259667 | 0.006067582 | 0.109 | 0.01834557 | 0.1188333 | 0.01327964 | 0.1189333 | 0.01897899 | 0.1014667 | 0.01960278 | 0.1104 | 0.01268621 | 0.1171333 | 0.02295711 | 0.1206333 | 0.02524709 | 0.1294667 | 0.03423062 | 0.1305667 | 0.03679061 | 0.1359667 | 0.02843957 | 0.1307 | 0.02679042 | 0.1230333 | 0.008605941 | 0.1225 | 0.009273978 | 0.1146667 | 0.02451807 | 0.09353333 | 0.01299393 | 0.09123333 | 0.0299304 | 0.1134 | 0.02393505 | 0.1009 | 0.01398595 | 0.1074 | 0.0075131 | 0.1151 | 0.009024781 | 0.1217667 | 0.01005463 | 0.1419667 | 0.02003336 | 0.1399333 | 0.007893176 | 0.1444667 | 0.01659645 | 0.1253667 | 0.008606328 | 0.1092333 | 0.007133178 | 0.1260333 | 0.0190204 | 0.1198333 | 0.01700987 | 0.1049333 | 0.01852734 | 0.1058333 | 0.02147717 | 0.1441333 | 0.01281934 | 0.1452333 | 0.01798005 | 0.1130667 | 0.01797078 | 0.1022 | 0.01095171 | 0.1077 | 0.00523259 | 0.1129667 | 0.001562761 | 0.09636667 | 0.007438787 | 0.1011 | 0.01130752 | 0.1094333 | 0.0333152 | 0.1026 | 0.01892423 | 0.113 | 0.008045288 | 0.1245667 | 0.009283079 | 0.1208667 | 0.01168199 | 0.1178 | 0.02624551 | 0.1119667 | 0.02490386 | 0.0916 | 0.01134578 | 0.1135667 | 0.01359739 | 0.1518 | 0.009406735 | 0.1496667 | 0.04017929 | 0.1115667 | 0.03256525 | 0.1034 | 0.0164562 | 0.09923333 | 0.01343734 | 0.1187667 | 0.03169967 | 0.1083333 | 0.02499924 | 0.09556667 | 0.0103892 | 0.1205333 | 0.0255762 | 0.1211 | 0.008094443 | 0.1224667 | 0.01248848 | 0.128 | 0.01538462 | 0.1185667 | 0.01515483 | 0.1018667 | 0.02109508 | 0.09936667 | 0.01031579 | 0.1037333 | 0.01518691 | 0.1076667 | 0.01380274 | 0.1228 | 0.03429752 | 0.1243333 | 0.025725 | 0.1319667 | 0.02551161 | 0.1204333 | 0.03070563 | 0.1188667 | 0.01506836 | 0.1196333 | 0.01248368 | 0.1234667 | 0.01126183 | 0.1253667 | 0.01785503 | 0.1097 | 0.02241621 | 0.1158333 | 0.02027187 | 0.1215667 | 0.00526139 | 0.09493333 | 0.02305534 | 0.0921 | 0.01847755 | 0.1061333 | 0.009229422 | 0.1086333 | 0.01412712 | 0.1153 | 0.02495209 | 0.1279667 | 0.02579332 | 0.1188 | 0.02044815 | 0.1011333 | 0.01963489 | 0.0921 | 0.011249 | 0.1215333 | 0.01927906 | 0.1167333 | 0.01280868 | 0.1203333 | 0.009433746 | 0.1223333 | 0.009593864 | 0.108 | 0.02852052 | 0.1013667 | 0.0419724 | 0.09006667 | 0.03989923 | 0.0955 | 0.02717401 | 0.1132667 | 0.009353193 | 0.1152667 | 0.007885148 | 0.1271667 | 0.0250948 | 0.1294333 | 0.03652126 | 0.1254 | 0.03457928 | 0.1341667 | 0.02896899 | 0.1341333 | 0.01767905 | 0.1196333 | 0.01836379 | 0.1211667 | 0.01673745 | 0.1179333 | 0.03114978 | 0.1299 | 0.01246783 | 0.1295667 | 0.02251301 | 0.1291667 | 0.0256089 | 0.1148667 | 0.02942338 | 0.1013 | 0.005537147 | 0.1086333 | 0.01045381 | 0.1004333 | 0.01476129 | 0.1070667 | 0.01777364 | 0.1112 | 0.01129956 | 0.1187667 | 0.006066484 | 0.1329667 | 0.01394975 | 0.1362333 | 0.01706797 | 0.1120667 | 0.02183153 | 0.0965 | 0.00380526 | 0.1118667 | 0.0162346 | 0.1191333 | 0.03428667 | 0.1297333 | 0.0391103 | 0.1181333 | 0.01641876 | 0.1091667 | 0.02261922 | 0.1116 | 0.03108279 | 0.1189 | 0.008472701 | 0.1349 | 0.001766352 | 0.1327333 | 0.01982075 | 0.1256667 | 0.02395083 | 0.1102333 | 0.01726216 | 0.1098333 | 0.01736593 | 0.1200667 | 0.02073489 | 0.1212333 | 0.01286451 | 0.1227 | 0.02123974 | 0.1313667 | 0.02166108 | 0.1310667 | 0.00735814 | 0.1158667 | 0.001452201 | 0.1034333 | 0.007832553 | 0.1180667 | 0.0248961 | 0.1197667 | 0.02779956 | 0.1200333 | 0.02395139 | 0.1416333 | 0.02497336 | 0.1423 | 0.006441014 | 0.1092 | 0.0113587 | 0.08973333 | 0.004403282 | 0.1000667 | 0.01081491 | 0.1026 | 0.01880904 | 0.1104333 | 0.03746486 | 0.098 | 0.01224119 | 0.1030333 | 0.009185617
383 | 0.1201333 | 0.01611921 | 0.1206333 | 0.009954675 | 0.1152667 | 0.00984457 | 0.1098 | 0.00274712 | 0.1094 | 0.01613836 | 0.1000333 | 0.0147667 | 0.1023333 | 0.01367097 | 0.1086 | 0.006681816 | 0.1055 | 0.007970362 | 0.1242 | 0.02778777 | 0.1209667 | 0.02565051 | 0.1123667 | 0.01830707 | 0.1024 | 0.008162108 | 0.1032667 | 0.005317476 | 0.1166667 | 0.01533826 | 0.1186667 | 0.006192648 | 0.1253333 | 0.02563153 | 0.1308 | 0.01344049 | 0.107 | 0.01767616 | 0.1186667 | 0.0477472 | 0.1185333 | 0.03904061 | 0.0949 | 0.007034676 | 0.08556667 | 0.01144737 | 0.1090333 | 0.002960105 | 0.1155667 | 0.004872599 | 0.1067333 | 0.01355515 | 0.1077333 | 0.02375463 | 0.1187667 | 0.03499041 | 0.1164667 | 0.02907122 | 0.1098667 | 0.0244963 | 0.1087333 | 0.03350227 | 0.09406667 | 0.0172498 | 0.07143333 | 0.01178709 | 0.0961 | 0.008338265 | 0.1124333 | 0.01437621 | 0.1284667 | 0.01771635 | 0.1268333 | 0.02515397 | 0.1250333 | 0.01802246 | 0.126 | 0.01261296 | 0.1237 | 0.04264864 | 0.1134333 | 0.05034106 | 0.09763333 | 0.03854602 | 0.1166667 | 0.0264061 | 0.1267333 | 0.02773221 | 0.1236667 | 0.01474253 | 0.1212333 | 0.006841215 | 0.1281333 | 0.009395862 | 0.1259 | 0.004961854 | 0.1113333 | 0.009184891 | 0.09916667 | 0.02613622 | 0.1086333 | 0.03498165 | 0.08783333 | 0.03213786 | 0.09383333 | 0.04166936 | 0.1236 | 0.01739559 | 0.1249667 | 0.01102855 | 0.1138333 | 0.01107138 | 0.1029333 | 0.01118223 | 0.1003667 | 0.01393038 | 0.1101 | 0.02018035 | 0.1232667 | 0.01585798 | 0.1321333 | 0.003492214 | 0.1333 | 0.03960227 | 0.1073333 | 0.01320362 | 0.08303333 | 0.0112218 | 0.07653333 | 0.007956688 | 0.08173333 | 0.009103967 | 0.08483333 | 0.01451214 | 0.08776667 | 0.008074789 | 0.07496667 | 0.03007062 | 0.0907 | 0.02557551 | 0.09956667 | 0.02636719 | 0.1196 | 0.01832721 | 0.1366667 | 0.002221611 | 0.1296667 | 0.02173942 | 0.1300333 | 0.01412924 | 0.1437 | 0.005374632 | 0.1468667 | 0.02171472 | 0.1384667 | 0.02665412 | 0.1397667 | 0.01506836 | 0.1300333 | 0.01696238 | 0.1132333 | 0.01498273 | 0.09473333 | 0.01835435 | 0.09266667 | 0.02231925 | 0.104 | 0.02070427 | 0.1199333 | 0.03457979 | 0.1106667 | 0.03213371 | 0.1280667 | 0.04085628 | 0.1262667 | 0.04220279 | 0.1314333 | 0.01849438 | 0.137 | 0.01175954 | 0.1310333 | 0.008824335 | 0.1220667 | 0.01466204 | 0.1085667 | 0.02673579 | 0.1092 | 0.01400167 | 0.1094333 | 0.03961021 | 0.1169667 | 0.04640994 | 0.1011667 | 0.02543309 | 0.1226667 | 0.03934754 | 0.1108 | 0.0258195 | 0.09856667 | 0.01776219 | 0.1079667 | 0.0296428 | 0.08373333 | 0.01715854 | 0.09453333 | 0.01413373 | 0.1252 | 0.02863296 | 0.1102667 | 0.01542408 | 0.1152333 | 0.01126361 | 0.1202333 | 0.008821313 | 0.1113333 | 0.02672905 | 0.1160667 | 0.03183293 | 0.1166 | 0.02098444 | 0.1190333 | 0.004903287 | 0.1090667 | 0.01415917 | 0.1100667 | 0.004613266 | 0.1340667 | 0.010457 | 0.1480667 | 0.007950402 | 0.1403333 | 0.00377212 | 0.1081 | 0.01475285 | 0.1127333 | 0.005787534 | 0.1198333 | 0.009048143 | 0.09056667 | 0.01465727 | 0.08693333 | 0.01467909 | 0.0898 | 0.01344396 | 0.09146667 | 0.02301106 | 0.1073 | 0.007584634 | 0.1122667 | 0.00695046 | 0.1250333 | 0.04223713 | 0.1280333 | 0.03475268 | 0.1279 | 0.02800464 | 0.1231333 | 0.02102607 | 0.1293 | 0.007597807 | 0.1097333 | 0.01154941 | 0.0949 | 0.01552482 | 0.1063667 | 0.006040052 | 0.1211333 | 0.01313629 | 0.1296333 | 0.01168085 | 0.1165667 | 0.02203427 | 0.1153333 | 0.01383289 | 0.1179333 | 0.02963358 | 0.1315333 | 0.03397002 | 0.1140333 | 0.02935261 | 0.1154333 | 0.01657233 | 0.1269 | 0.007658111 | 0.1191 | 0.005433845 | 0.1151667 | 0.007850407 | 0.1196333 | 0.02284401 | 0.1354333 | 0.03096733 | 0.1265333 | 0.01796688 | 0.1048 | 0.02128709 | 0.0942 | 0.007138627 | 0.1118 | 0.01004689 | 0.1202 | 0.03245397 | 0.1247333 | 0.03150665 | 0.1396333 | 0.02538954 | 0.1324667 | 0.02723543 | 0.1186 | 0.02923845 | 0.1268333 | 0.03258889 | 0.1356333 | 0.01223283 | 0.1183333 | 0.02750543 | 0.1178 | 0.02821075 | 0.1261 | 0.02003514 | 0.1294333 | 0.007233871 | 0.1140667 | 0.009401537 | 0.1005 | 0.009322375 | 0.1119333 | 0.01924445 | 0.1298333 | 0.01788879 | 0.1192333 | 0.03553649 | 0.1165333 | 0.00754954 | 0.09946667 | 0.04081906 | 0.1316333 | 0.01385167 | 0.1314667 | 0.03165537 | 0.1176333 | 0.01757068 | 0.1097 | 0.01189314 | 0.1146 | 0.008154753 | 0.1348333 | 0.04424857 | 0.1079333 | 0.02238367 | 0.1095333 | 0.001357285
384 | 0.1109 | 0.009835988 | 0.117 | 0.02258156 | 0.1197333 | 0.02166754 | 0.1254333 | 0.01920717 | 0.1151333 | 0.02075256 | 0.1101 | 0.01123239 | 0.1261667 | 0.01431487 | 0.1248333 | 0.02259562 | 0.1188333 | 0.03292115 | 0.1307667 | 0.005184807 | 0.1218667 | 0.02231626 | 0.1293667 | 0.0120295 | 0.1179 | 0.01298923 | 0.1321667 | 0.01405616 | 0.1297 | 0.003706751 | 0.1053333 | 0.03722296 | 0.1204667 | 0.03357145 | 0.1058 | 0.03217546 | 0.093 | 0.02552659 | 0.1104333 | 0.04953546 | 0.148 | 0.04263997 | 0.1340333 | 0.005819698 | 0.1077667 | 0.005149326 | 0.1167667 | 0.01394043 | 0.1167 | 0.02281067 | 0.1205333 | 0.02121106 | 0.1206333 | 0.02912277 | 0.1029 | 0.02538517 | 0.1025 | 0.02513019 | 0.1192333 | 0.01862066 | 0.1242333 | 0.01530519 | 0.1238333 | 0.01028019 | 0.1279 | 0.01281119 | 0.1243667 | 0.03604204 | 0.1011667 | 0.0554527 | 0.1057333 | 0.02327034 | 0.1083 | 0.03463794 | 0.1306667 | 0.03216637 | 0.1313 | 0.02520754 | 0.1033333 | 0.007393841 | 0.09876667 | 0.009719168 | 0.1206 | 0.01487638 | 0.1371 | 0.01746559 | 0.1129667 | 0.01778882 | 0.1034 | 0.02068478 | 0.1148 | 0.01897068 | 0.1089333 | 0.01006523 | 0.1225 | 0.0219586 | 0.1338667 | 0.04503364 | 0.1286667 | 0.02817012 | 0.1224333 | 0.01306837 | 0.1042 | 0.01321312 | 0.1178333 | 0.01362702 | 0.1169333 | 0.01310098 | 0.1094667 | 0.0137996 | 0.1180667 | 0.01312335 | 0.1174333 | 0.009325354 | 0.1101333 | 0.0065571 | 0.1054667 | 0.00571567 | 0.116 | 0.002122891 | 0.1329333 | 0.01362604 | 0.1161667 | 0.01923717 | 0.1144333 | 0.03255071 | 0.1159 | 0.01337834 | 0.1051333 | 0.002777689 | 0.09786667 | 0.004058188 | 0.1003667 | 0.01230294 | 0.1052 | 0.02934973 | 0.1021333 | 0.02644924 | 0.1082333 | 0.01829341 | 0.1213333 | 0.001866071 | 0.1146 | 0.003307567 | 0.1157 | 0.02582609 | 0.1163333 | 0.04180704 | 0.1183 | 0.03077347 | 0.1386667 | 0.02331757 | 0.1414333 | 0.01089475 | 0.09846667 | 0.01256698 | 0.08566667 | 0.01837432 | 0.08923333 | 0.01097765 | 0.09086667 | 0.01316595 | 0.1172667 | 0.03298498 | 0.1282667 | 0.02883335 | 0.1346333 | 0.005042707 | 0.1193667 | 0.0133697 | 0.1174667 | 0.02282168 | 0.1179 | 0.02657455 | 0.1119333 | 0.03521755 | 0.1178333 | 0.01357948 | 0.1098 | 0.01779457 | 0.1125 | 0.03246198 | 0.1062333 | 0.02099799 | 0.1068 | 0.01205183 | 0.1162333 | 0.02612206 | 0.1384667 | 0.0366207 | 0.1339 | 0.04978139 | 0.1403333 | 0.03710547 | 0.1423333 | 0.0299787 | 0.1067333 | 0.02720445 | 0.1125 | 0.0214886 | 0.1446333 | 0.05336924 | 0.1186 | 0.03404154 | 0.1359 | 0.02066946 | 0.1285 | 0.03543755 | 0.09933333 | 0.005438341 | 0.1166667 | 0.00766913 | 0.1413 | 0.0421657 | 0.1473 | 0.02878553 | 0.1354333 | 0.03079928 | 0.1223 | 0.01874193 | 0.1221 | 0.02376103 | 0.1110667 | 0.02831682 | 0.104 | 0.03409047 | 0.09803333 | 0.02202791 | 0.1093 | 0.007083784 | 0.1217 | 0.01090902 | 0.1053 | 0.01621995 | 0.1104333 | 0.02860354 | 0.1183 | 0.03889447 | 0.0969 | 0.03792238 | 0.09733333 | 0.0421307 | 0.1128667 | 0.02499098 | 0.1092333 | 0.01892905 | 0.1112333 | 0.01794851 | 0.1176667 | 0.0223294 | 0.1041667 | 0.03996943 | 0.09756667 | 0.02711818 | 0.1102333 | 0.01514207 | 0.1332667 | 0.03107854 | 0.132 | 0.03673581 | 0.1146 | 0.02612394 | 0.1048 | 0.02448891 | 0.1228 | 0.02436883 | 0.1198333 | 0.0183823 | 0.1068 | 0.00717635 | 0.1026667 | 0.02155865 | 0.1054 | 0.03770049 | 0.1003333 | 0.02862916 | 0.0737 | 0.01273735 | 0.0955 | 0.00906973 | 0.1282333 | 0.00765695 | 0.1258 | 0.02009378 | 0.1227 | 0.03363778 | 0.1141667 | 0.02883624 | 0.1141333 | 0.01754619 | 0.1163 | 0.009865428 | 0.1212333 | 0.01887261 | 0.1333667 | 0.03003246 | 0.1158333 | 0.02835047 | 0.1127667 | 0.03666082 | 0.1321667 | 0.008106102 | 0.1319333 | 0.01510945 | 0.1422667 | 0.01408695 | 0.1432333 | 0.0187635 | 0.1442 | 0.016599 | 0.1373333 | 0.03920292 | 0.1228 | 0.03975684 | 0.1145333 | 0.03369444 | 0.1053 | 0.03329635 | 0.1121 | 0.03431657 | 0.1259 | 0.0284557 | 0.1155333 | 0.009478514 | 0.1103667 | 0.01025876 | 0.1031 | 0.01501755 | 0.1139333 | 0.02308569 | 0.1221 | 0.01833248 | 0.1139 | 0.01596016 | 0.098 | 0.02364924 | 0.09973333 | 0.03509457 | 0.1013667 | 0.03490867 | 0.08363333 | 0.01430858 | 0.09206667 | 0.0173223 | 0.1143333 | 0.007895287 | 0.1229 | 0.01040801 | 0.1068333 | 0.006329999 | 0.1052 | 0.01149638
385 | 0.1213667 | 0.005634615 | 0.1124667 | 0.005453032 | 0.09993333 | 0.00823502 | 0.1050667 | 0.01291313 | 0.1166 | 0.008982576 | 0.1124333 | 0.02034803 | 0.1007667 | 0.01225189 | 0.09956667 | 0.01843354 | 0.1046333 | 0.008670384 | 0.1106 | 0.01662308 | 0.1286 | 0.01152765 | 0.1164 | 0.004678319 | 0.1029333 | 0.01051232 | 0.1145667 | 0.01204224 | 0.1331667 | 0.007644751 | 0.1222333 | 0.02458541 | 0.1249667 | 0.02113076 | 0.1211 | 0.01502087 | 0.1056 | 0.01282212 | 0.0995 | 0.01119405 | 0.1233 | 0.01698018 | 0.1208333 | 0.01277819 | 0.1153 | 0.005093787 | 0.1047667 | 0.02992439 | 0.1072 | 0.01184005 | 0.1087667 | 0.01058122 | 0.1130667 | 0.009453865 | 0.1191 | 0.01912607 | 0.1070667 | 0.01737533 | 0.1017667 | 0.02698263 | 0.1109667 | 0.00912664 | 0.0995 | 0.0167728 | 0.1143 | 0.01951017 | 0.1233667 | 0.01332775 | 0.1228667 | 0.01232892 | 0.1444667 | 0.01901672 | 0.1373333 | 0.01790053 | 0.1260333 | 0.01991471 | 0.1345 | 0.005608921 | 0.1220667 | 0.03073829 | 0.1107333 | 0.01650178 | 0.1199667 | 0.01580218 | 0.1327667 | 0.02205785 | 0.1153667 | 0.009431979 | 0.1179333 | 0.009248543 | 0.1248667 | 0.02025246 | 0.1183667 | 0.009602199 | 0.1270667 | 0.01881867 | 0.1142333 | 0.0179076 | 0.08386667 | 0.01064873 | 0.1011 | 0.01444438 | 0.1156 | 0.01377607 | 0.1098333 | 0.006599158 | 0.1109 | 0.01076507 | 0.1234 | 0.01346279 | 0.1158333 | 0.01858249 | 0.1049667 | 0.009165273 | 0.1151 | 0.01853123 | 0.1217333 | 0.01272801 | 0.1239333 | 0.02337468 | 0.1183 | 0.02996131 | 0.1114 | 0.02664595 | 0.1154 | 0.003082207 | 0.1117 | 0.004144876 | 0.0863 | 0.01435479 | 0.08036667 | 0.02035425 | 0.09753333 | 0.02738519 | 0.1047 | 0.02318376 | 0.08713333 | 0.005968994 | 0.1085667 | 0.006629396 | 0.1152333 | 0.01897197 | 0.1062333 | 0.003770352 | 0.1174667 | 0.01171789 | 0.1079 | 0.04076894 | 0.1222 | 0.02720821 | 0.1213667 | 0.01163223 | 0.1121 | 0.003533648 | 0.1223333 | 0.03472802 | 0.1148667 | 0.01815293 | 0.09686667 | 0.01845613 | 0.09533333 | 0.01049518 | 0.1074 | 0.005657443 | 0.1170667 | 0.007090056 | 0.1088333 | 0.006656492 | 0.1059667 | 0.008565175 | 0.0953 | 0.0184808 | 0.09476667 | 0.01897021 | 0.1086333 | 0.01175793 | 0.1097 | 0.02245841 | 0.1239333 | 0.009115676 | 0.125 | 0.0129378 | 0.1262667 | 0.0173809 | 0.1217333 | 0.01950971 | 0.1070667 | 0.008134426 | 0.1204333 | 0.01943954 | 0.1215333 | 0.02451072 | 0.1015333 | 0.03482378 | 0.1132333 | 0.006262232 | 0.1185667 | 0.01829469 | 0.1253333 | 0.02924943 | 0.1089 | 0.007158678 | 0.0796 | 0.01973896 | 0.0832 | 0.01934132 | 0.1072667 | 0.02206359 | 0.1136333 | 0.02112965 | 0.1228667 | 0.0305608 | 0.13 | 0.01412964 | 0.1182667 | 0.005900471 | 0.1100667 | 0.004505799 | 0.1154333 | 0.01464635 | 0.1345667 | 0.03175262 | 0.1231333 | 0.03761208 | 0.1111667 | 0.01821946 | 0.1043 | 0.0131258 | 0.1163333 | 0.004160395 | 0.1359 | 0.01096023 | 0.1301 | 0.003256788 | 0.1241333 | 0.007278431 | 0.1209667 | 0.01183789 | 0.09873333 | 0.01425981 | 0.09723333 | 0.02364097 | 0.1073667 | 0.01706113 | 0.1054667 | 0.01238341 | 0.1169667 | 0.01523709 | 0.1082667 | 0.007092406 | 0.0964 | 0.02106039 | 0.1101667 | 0.02133391 | 0.1148667 | 0.01931016 | 0.1084 | 0.01612203 | 0.1012 | 0.00771276 | 0.0945 | 0.01867208 | 0.09983333 | 0.01304105 | 0.1007 | 0.009571137 | 0.1172 | 0.002580698 | 0.1260667 | 0.008734733 | 0.1286333 | 0.01652883 | 0.1109667 | 0.003125522 | 0.1030667 | 0.001961859 | 0.1103333 | 0.01097553 | 0.1099333 | 0.0009741093 | 0.1232 | 0.01839946 | 0.1327333 | 0.01496782 | 0.1270333 | 0.007035782 | 0.1042667 | 0.01421744 | 0.1014667 | 0.002472965 | 0.1114333 | 0.02000622 | 0.1254 | 0.02438128 | 0.1157667 | 0.0120439 | 0.1131667 | 0.02683497 | 0.1251667 | 0.006035635 | 0.1282 | 0.01228251 | 0.1109 | 0.005430163 | 0.122 | 0.03379714 | 0.1319 | 0.01518047 | 0.1136 | 0.02703935 | 0.1180333 | 0.00875227 | 0.1198667 | 0.01509577 | 0.1098 | 0.03385646 | 0.09946667 | 0.01521169 | 0.1136667 | 0.0145305 | 0.1215333 | 0.0260546 | 0.1260667 | 0.03760588 | 0.1253333 | 0.02018602 | 0.1143333 | 0.01245695 | 0.1140333 | 0.0115909 | 0.1131 | 0.004329742 | 0.1100333 | 0.009597338 | 0.1174667 | 0.01563678 | 0.1148333 | 0.01802523 | 0.1 | 0.02627787 | 0.1016 | 0.008828741 | 0.105 | 0.005553978 | 0.1083667 | 0.008807699 | 0.1296333 | 0.02274706 | 0.1149667 | 0.01681554 | 0.1103333 | 0.004956701
386 | 0.1136667 | 0.007489697 | 0.09273333 | 0.01347426 | 0.0903 | 0.0249852 | 0.1038667 | 0.009666552 | 0.09936667 | 0.00553795 | 0.1061 | 0.004596375 | 0.0996 | 0.02468076 | 0.09956667 | 0.02055907 | 0.1016333 | 0.01744502 | 0.1153 | 0.02014166 | 0.1372 | 0.0255292 | 0.1279333 | 0.03762989 | 0.1197667 | 0.02322676 | 0.1084667 | 0.03081237 | 0.0955 | 0.03125604 | 0.1201 | 0.01431177 | 0.1222667 | 0.006540812 | 0.1239333 | 0.01454059 | 0.1050667 | 0.01521761 | 0.09243333 | 0.01220883 | 0.121 | 0.009399291 | 0.1203667 | 0.01902811 | 0.1006333 | 0.009431979 | 0.1231333 | 0.02406191 | 0.1205333 | 0.02369562 | 0.1098667 | 0.02090077 | 0.12 | 0.006678822 | 0.1222 | 0.01515872 | 0.1176 | 0.01301307 | 0.1213333 | 0.004348435 | 0.1333 | 0.01713067 | 0.1299 | 0.01600771 | 0.1168 | 0.01283225 | 0.1188667 | 0.01262282 | 0.1273 | 0.01276558 | 0.1225333 | 0.01813015 | 0.1101 | 0.01209215 | 0.1329 | 0.02142397 | 0.1332667 | 0.03415966 | 0.1217667 | 0.01237102 | 0.1299 | 0.004525483 | 0.1302333 | 0.01664779 | 0.1263 | 0.02660839 | 0.1143667 | 0.02524775 | 0.1161 | 0.02350872 | 0.1316333 | 0.009477107 | 0.1355 | 0.01256981 | 0.1268333 | 0.01061644 | 0.1114 | 0.02736872 | 0.1102 | 0.02062345 | 0.1186667 | 0.007785599 | 0.1051667 | 0.02527203 | 0.1013 | 0.02316132 | 0.1187 | 0.00529591 | 0.1197333 | 0.01166086 | 0.109 | 0.009740979 | 0.09653333 | 0.0006798693 | 0.09873333 | 0.009613994 | 0.1226333 | 0.02146382 | 0.1287667 | 0.007798005 | 0.1251333 | 0.006743062 | 0.1185667 | 0.01654415 | 0.1174667 | 0.01602339 | 0.1136667 | 0.00829471 | 0.1064667 | 0.009212431 | 0.1118667 | 0.01837141 | 0.1034667 | 0.0231828 | 0.0966 | 0.01106556 | 0.0954 | 0.02018729 | 0.09656667 | 0.009483436 | 0.1171 | 0.0112712 | 0.1241667 | 0.006779544 | 0.1189333 | 0.03113415 | 0.1127333 | 0.04466358 | 0.1197 | 0.01267202 | 0.1406667 | 0.009506606 | 0.1515333 | 0.02687469 | 0.1257333 | 0.01208755 | 0.1143 | 0.01597686 | 0.1075333 | 0.01612789 | 0.09053333 | 0.01592531 | 0.1094667 | 0.0294897 | 0.1252 | 0.01729759 | 0.1177 | 0.01533688 | 0.1103 | 0.02453827 | 0.1161667 | 0.01519415 | 0.13 | 0.01706634 | 0.1307333 | 0.01465204 | 0.1198667 | 0.02978258 | 0.1133333 | 0.0371986 | 0.1218333 | 0.04142015 | 0.1308667 | 0.01040075 | 0.1285 | 0.01379952 | 0.1125 | 0.02350078 | 0.1274 | 0.03096353 | 0.1337 | 0.01552825 | 0.1189 | 0.01906638 | 0.1166 | 0.008577879 | 0.1076333 | 0.009250706 | 0.1025 | 0.01797554 | 0.09903333 | 0.01834309 | 0.09896667 | 0.021609 | 0.0994 | 0.02436487 | 0.1025 | 0.01938315 | 0.09716667 | 0.01150198 | 0.1035 | 0.009467136 | 0.1105333 | 0.01468567 | 0.1104333 | 0.007801852 | 0.1191667 | 0.0054908 | 0.1259 | 0.009021456 | 0.1283333 | 0.004834827 | 0.1173 | 0.01371884 | 0.1061667 | 0.03074674 | 0.1158667 | 0.01861493 | 0.1317 | 0.01975264 | 0.1199 | 0.02042205 | 0.09273333 | 0.008254426 | 0.0884 | 0.009228579 | 0.1039333 | 0.0106315 | 0.09573333 | 0.003225248 | 0.09246667 | 0.01236024 | 0.1109667 | 0.01856095 | 0.1222 | 0.02561601 | 0.1378333 | 0.01058374 | 0.153 | 0.005033885 | 0.1344 | 0.02270565 | 0.1067667 | 0.02131077 | 0.1150333 | 0.006942782 | 0.1321 | 0.003302524 | 0.1216667 | 0.006712344 | 0.1045667 | 0.02813803 | 0.1122 | 0.01067739 | 0.1055667 | 0.01559687 | 0.1316333 | 0.005947735 | 0.1345333 | 0.01506084 | 0.1164 | 0.005920023 | 0.1190667 | 0.01206989 | 0.1227333 | 0.01825821 | 0.1184667 | 0.01777533 | 0.11 | 0.01039359 | 0.1163 | 0.01090596 | 0.1165667 | 0.01801894 | 0.1134 | 0.009817332 | 0.1228333 | 0.01570697 | 0.1347 | 0.01060943 | 0.1326667 | 0.01960278 | 0.1166333 | 0.024508 | 0.1165667 | 0.008410443 | 0.1183667 | 0.02521009 | 0.1195667 | 0.02738885 | 0.1249667 | 0.01982613 | 0.1467 | 0.02175561 | 0.1318 | 0.01037015 | 0.1098 | 0.01661706 | 0.1173333 | 0.006673497 | 0.1202667 | 0.009441163 | 0.1070333 | 0.01078713 | 0.09393333 | 0.02213916 | 0.1074 | 0.008328265 | 0.1205667 | 0.006995395 | 0.1176667 | 0.01364804 | 0.1152333 | 0.01338814 | 0.1202 | 0.01514023 | 0.1278 | 0.02776196 | 0.1318 | 0.02211063 | 0.1210333 | 0.01422962 | 0.1095333 | 0.002995923 | 0.09543333 | 0.0220642 | 0.1161667 | 0.02540818 | 0.1186333 | 0.03063781 | 0.09626667 | 0.02359058 | 0.1153 | 0.013686 | 0.1177333 | 0.02175015 | 0.1100333 | 0.04038039 | 0.1002 | 0.032819 | 0.1087667 | 0.01917243
387 | 0.1229667 | 0.006518862 | 0.1263333 | 0.007908364 | 0.1267 | 0.02078958 | 0.1366 | 0.02456678 | 0.1402667 | 0.01133735 | 0.1316667 | 0.01555428 | 0.1180333 | 0.01220938 | 0.1115 | 0.01271246 | 0.1249667 | 0.01774962 | 0.126 | 0.01763689 | 0.1392 | 0.00261916 | 0.1489333 | 0.008624899 | 0.1474667 | 0.001309792 | 0.1355667 | 0.0217319 | 0.1387 | 0.03442131 | 0.1313333 | 0.01927422 | 0.1083333 | 0.02012036 | 0.0971 | 0.01171096 | 0.1023 | 0.02555086 | 0.1263333 | 0.01561716 | 0.1134333 | 0.02652123 | 0.1054333 | 0.01149154 | 0.1038 | 0.003608324 | 0.1087333 | 0.01875408 | 0.1195667 | 0.007175111 | 0.1177 | 0.009356638 | 0.1226 | 0.01973778 | 0.1269333 | 0.02306806 | 0.1205333 | 0.03101423 | 0.1344333 | 0.02212726 | 0.1270333 | 0.003880149 | 0.1294 | 0.006837153 | 0.133 | 0.02414553 | 0.1225333 | 0.02609372 | 0.1238 | 0.03264516 | 0.1303 | 0.0346792 | 0.1424 | 0.03146628 | 0.1422667 | 0.01655402 | 0.1249333 | 0.01955596 | 0.1226333 | 0.01332775 | 0.1448333 | 0.008282243 | 0.1385333 | 0.03649222 | 0.1477667 | 0.02505731 | 0.1202333 | 0.01657656 | 0.1092667 | 0.0110762 | 0.1213667 | 0.02248634 | 0.0874 | 0.00417213 | 0.09583333 | 0.01548813 | 0.1122 | 0.03799026 | 0.1145667 | 0.04709652 | 0.1156 | 0.03047764 | 0.1287667 | 0.01613471 | 0.1416667 | 0.02734549 | 0.1149333 | 0.02172745 | 0.1108333 | 0.02275117 | 0.1158667 | 0.02955969 | 0.1199667 | 0.007427127 | 0.1239333 | 0.005473776 | 0.1135 | 0.02563448 | 0.1182333 | 0.02749853 | 0.1293333 | 0.01931775 | 0.1086333 | 0.007639517 | 0.1116667 | 0.02131515 | 0.1161667 | 0.0288694 | 0.1345333 | 0.02142543 | 0.1354 | 0.01315447 | 0.1205667 | 0.01050249 | 0.1105333 | 0.02677491 | 0.1038 | 0.02045874 | 0.1053333 | 0.008087164 | 0.108 | 0.01199083 | 0.0939 | 0.02623141 | 0.1208667 | 0.01222466 | 0.1232667 | 0.03576454 | 0.1188333 | 0.03131659 | 0.137 | 0.01661144 | 0.1464667 | 0.01232784 | 0.1495667 | 0.019702 | 0.1420333 | 0.01051169 | 0.129 | 0.008954701 | 0.1066 | 0.01351962 | 0.1013 | 0.0147831 | 0.1173667 | 0.008683445 | 0.1344333 | 0.005911195 | 0.1207667 | 0.01375993 | 0.1157667 | 0.02506955 | 0.119 | 0.02487582 | 0.122 | 0.02805851 | 0.1236667 | 0.01405853 | 0.1083667 | 0.01305995 | 0.09956667 | 0.007521229 | 0.1109 | 0.01369112 | 0.1123667 | 0.02259385 | 0.1312 | 0.01241531 | 0.1451333 | 0.005022837 | 0.1342667 | 0.01846733 | 0.1067 | 0.01762744 | 0.1240667 | 0.01711069 | 0.1355333 | 0.008772052 | 0.1388667 | 0.008286669 | 0.1400667 | 0.03578457 | 0.1198 | 0.04974743 | 0.1222 | 0.01365748 | 0.09606667 | 0.005951097 | 0.09596667 | 0.01772124 | 0.1172667 | 0.03310029 | 0.1517 | 0.03130783 | 0.1470333 | 0.01557184 | 0.1316 | 0.01172945 | 0.1433333 | 0.01369728 | 0.1388 | 0.0199471 | 0.1226667 | 0.0305524 | 0.1356 | 0.03044219 | 0.124 | 0.01307389 | 0.1156 | 0.004280966 | 0.1210667 | 0.01207375 | 0.1288333 | 0.01893785 | 0.1329333 | 0.02794761 | 0.1300667 | 0.04226585 | 0.1229 | 0.04591086 | 0.107 | 0.04629694 | 0.1174667 | 0.03371986 | 0.1305 | 0.02163716 | 0.1312667 | 0.01681474 | 0.1285 | 0.0339029 | 0.1338667 | 0.03290231 | 0.1354333 | 0.01859253 | 0.1386667 | 0.03375661 | 0.1443667 | 0.03512021 | 0.1401667 | 0.01686067 | 0.1480333 | 0.01027629 | 0.1419667 | 0.02810793 | 0.1086667 | 0.01584221 | 0.1287333 | 0.02700671 | 0.1343667 | 0.02370574 | 0.1099333 | 0.005728486 | 0.1178333 | 0.02136607 | 0.1366667 | 0.02227964 | 0.1205667 | 0.02921259 | 0.1262 | 0.03544639 | 0.1281 | 0.02798464 | 0.1201 | 0.01540541 | 0.1295333 | 0.02375715 | 0.1404333 | 0.02057026 | 0.1396333 | 0.01490198 | 0.1264667 | 0.008165918 | 0.1217 | 0.01438912 | 0.1255333 | 0.03253145 | 0.1185667 | 0.0353482 | 0.1170667 | 0.03317924 | 0.1258667 | 0.03043642 | 0.1311667 | 0.03453552 | 0.1217667 | 0.02868918 | 0.1279 | 0.01726036 | 0.1454667 | 0.01598756 | 0.1394667 | 0.002840579 | 0.1302667 | 0.002875568 | 0.1235333 | 0.002397684 | 0.1424667 | 0.01268735 | 0.1479333 | 0.009073894 | 0.1263333 | 0.02352224 | 0.1373333 | 0.03495915 | 0.1481333 | 0.01710874 | 0.1379333 | 0.008821313 | 0.1382333 | 0.02427761 | 0.1277 | 0.0154469 | 0.1162333 | 0.008825846 | 0.1134333 | 0.007462052 | 0.1161667 | 0.01841201 | 0.1269333 | 0.008178155 | 0.1259667 | 0.01255716 | 0.1226333 | 0.03374111 | 0.1092333 | 0.03825217 | 0.1160333 | 0.01649916 | 0.1167333 | 0.02282985 | 0.1175667 | 0.02310993
388 | 0.1197667 | 0.001352364 | 0.1018 | 0.005435071 | 0.1144333 | 0.02482342 | 0.1385333 | 0.01848284 | 0.1224333 | 0.01440586 | 0.1212333 | 0.01726892 | 0.1222667 | 0.03498308 | 0.1184333 | 0.04120812 | 0.1200333 | 0.05197983 | 0.1218333 | 0.03209199 | 0.1282667 | 0.0105307 | 0.1338 | 0.01522695 | 0.1173333 | 0.0230028 | 0.1223 | 0.008488816 | 0.1209333 | 0.006492218 | 0.1069667 | 0.01661572 | 0.1222333 | 0.02048289 | 0.1314667 | 0.01633653 | 0.1067667 | 0.008949612 | 0.09116667 | 0.01659203 | 0.1165667 | 0.01584852 | 0.1227 | 0.008943154 | 0.1046333 | 0.02008687 | 0.09353333 | 0.02208232 | 0.105 | 0.02278347 | 0.09853333 | 0.01420571 | 0.1058667 | 0.009958692 | 0.1141333 | 0.008132787 | 0.1317667 | 0.02293198 | 0.1299333 | 0.01213324 | 0.1202667 | 0.02304262 | 0.1053 | 0.02177032 | 0.08846667 | 0.01999906 | 0.1005333 | 0.03882004 | 0.1311667 | 0.03362958 | 0.1378333 | 0.03737471 | 0.1390333 | 0.03955033 | 0.1424333 | 0.02557216 | 0.1265667 | 0.02535631 | 0.1262667 | 0.005024164 | 0.1406667 | 0.01747042 | 0.1503 | 0.0276855 | 0.1416 | 0.02890087 | 0.1195333 | 0.02582768 | 0.1356667 | 0.01938889 | 0.1411 | 0.02976609 | 0.1283 | 0.02326471 | 0.1285 | 0.004800694 | 0.1169333 | 0.008167143 | 0.09823333 | 0.0429628 | 0.09746667 | 0.03349172 | 0.1020333 | 0.005579924 | 0.09996667 | 0.01850411 | 0.1076 | 0.02869297 | 0.1152333 | 0.02265838 | 0.1139 | 0.01591624 | 0.09143333 | 0.01991521 | 0.07676667 | 0.04106307 | 0.1005333 | 0.01417141 | 0.1258333 | 0.009526221 | 0.1299667 | 0.0139366 | 0.141 | 0.04518857 | 0.1395667 | 0.01193659 | 0.1172 | 0.01467265 | 0.08813333 | 0.004008602 | 0.1051 | 0.03257433 | 0.1254333 | 0.04098344 | 0.1308333 | 0.04132234 | 0.0966 | 0.02878205 | 0.0842 | 0.02332995 | 0.1074667 | 0.03304566 | 0.1398 | 0.01904538 | 0.1372333 | 0.01669058 | 0.1273 | 0.01358921 | 0.1237 | 0.0273141 | 0.1418667 | 0.02472062 | 0.1354 | 0.009476638 | 0.1144 | 0.03627478 | 0.1226333 | 0.00791005 | 0.1307667 | 0.006811918 | 0.1193 | 0.0154745 | 0.1052 | 0.02933133 | 0.0915 | 0.006051446 | 0.0825 | 0.03084294 | 0.1264333 | 0.03968722 | 0.1352667 | 0.02038404 | 0.1396667 | 0.009707843 | 0.1554 | 0.01069486 | 0.1280333 | 0.02419702 | 0.1152333 | 0.02156546 | 0.1360667 | 0.02595025 | 0.1196 | 0.009276134 | 0.1167333 | 0.004123375 | 0.124 | 0.03290755 | 0.1403 | 0.04618275 | 0.1336 | 0.02264347 | 0.1236 | 0.02459688 | 0.1543667 | 0.02986417 | 0.1190667 | 0.02720997 | 0.1086 | 0.01606259 | 0.1162 | 0.03134624 | 0.1063667 | 0.01942959 | 0.1206 | 0.01916055 | 0.1261333 | 0.02345269 | 0.1220667 | 0.0303996 | 0.1305 | 0.046261 | 0.1477333 | 0.05381458 | 0.12 | 0.03825764 | 0.1395333 | 0.02866326 | 0.1327333 | 0.01451627 | 0.1062667 | 0.02753777 | 0.1113667 | 0.02748579 | 0.1192333 | 0.01822203 | 0.1077667 | 0.0185798 | 0.09213333 | 0.04035883 | 0.1121667 | 0.0199717 | 0.1154667 | 0.02163598 | 0.1238 | 0.009619078 | 0.1389 | 0.02055383 | 0.1169333 | 0.01097097 | 0.1106667 | 0.02219615 | 0.1243333 | 0.009637542 | 0.1172 | 0.01995211 | 0.1384667 | 0.006981086 | 0.1320667 | 0.0134299 | 0.1215667 | 0.0337071 | 0.1258667 | 0.006221647 | 0.0996 | 0.01758484 | 0.09686667 | 0.003046674 | 0.1073667 | 0.009500994 | 0.1223667 | 0.02131312 | 0.1241667 | 0.04062432 | 0.1275 | 0.03249072 | 0.1275333 | 0.0367225 | 0.1273667 | 0.01911898 | 0.1234667 | 0.005348105 | 0.1326333 | 0.0360228 | 0.1252667 | 0.04349271 | 0.1304333 | 0.02251523 | 0.1119 | 0.004767249 | 0.1128667 | 0.01543359 | 0.1212667 | 0.02189069 | 0.1337333 | 0.04662834 | 0.1108 | 0.03199281 | 0.09526667 | 0.02737278 | 0.1053667 | 0.02055145 | 0.1153 | 0.006738447 | 0.1319 | 0.008458132 | 0.1542 | 0.00863983 | 0.1525667 | 0.004847221 | 0.1134667 | 0.0280519 | 0.1159 | 0.014644 | 0.1358667 | 0.01073758 | 0.1121 | 0.02654556 | 0.1006667 | 0.0127881 | 0.1182667 | 0.005700487 | 0.1294 | 0.003101612 | 0.129 | 0.007992914 | 0.1217 | 0.02343943 | 0.1151333 | 0.01554463 | 0.1224667 | 0.01789028 | 0.1156333 | 0.008166735 | 0.1138333 | 0.01700007 | 0.1092667 | 0.02390737 | 0.1287 | 0.03073022 | 0.1414333 | 0.03724302 | 0.1249333 | 0.04389839 | 0.1136333 | 0.01954726 | 0.1354667 | 0.0132064 | 0.1418667 | 0.01827573 | 0.132 | 0.02629461 | 0.1148 | 0.02561601 | 0.1128333 | 0.008800126 | 0.1215667 | 0.02707278 | 0.1118 | 0.03434307 | 0.1132333 | 0.01452133
389 | 0.1232667 | 0.01252367 | 0.1103667 | 0.01206547 | 0.1133333 | 0.01751215 | 0.1306333 | 0.002286676 | 0.1312 | 0.01484408 | 0.1248 | 0.02927354 | 0.1193 | 0.02993404 | 0.1222 | 0.01407148 | 0.1211333 | 0.007021079 | 0.1288333 | 0.01692775 | 0.1462 | 0.02940147 | 0.1472 | 0.01367796 | 0.1317667 | 0.02534053 | 0.1225667 | 0.03490524 | 0.1121 | 0.02080497 | 0.1226 | 0.004411349 | 0.1294667 | 0.01368438 | 0.1207 | 0.009996333 | 0.117 | 0.01034118 | 0.1182333 | 0.007099452 | 0.1158667 | 0.001744197 | 0.1224 | 0.009782978 | 0.1199 | 0.009899495 | 0.1049333 | 0.005776004 | 0.1041 | 0.01887291 | 0.1098667 | 0.02394109 | 0.1116667 | 0.0394999 | 0.1055667 | 0.02475282 | 0.1207333 | 0.01473416 | 0.1474 | 0.01336363 | 0.1324667 | 0.005681745 | 0.1229333 | 0.005727904 | 0.1274333 | 0.01235107 | 0.1282333 | 0.02195212 | 0.1230333 | 0.02993775 | 0.1147 | 0.02393004 | 0.1090333 | 0.03094838 | 0.1167 | 0.01591414 | 0.1064667 | 0.01083215 | 0.09863333 | 0.02590911 | 0.1144 | 0.02245173 | 0.1354 | 0.01685309 | 0.1332 | 0.008691759 | 0.1051667 | 0.004892398 | 0.09393333 | 0.01427827 | 0.1155 | 0.02130837 | 0.1130667 | 0.02872633 | 0.1088333 | 0.01672231 | 0.1003 | 0.01883631 | 0.1140667 | 0.02293125 | 0.1259 | 0.01155249 | 0.1243333 | 0.01881636 | 0.1401667 | 0.02703533 | 0.1250333 | 0.01091309 | 0.09996667 | 0.02334443 | 0.1177 | 0.01478941 | 0.1277333 | 0.007734914 | 0.1346333 | 0.02339435 | 0.1316667 | 0.01814779 | 0.1427 | 0.004545327 | 0.1432667 | 0.007261925 | 0.1191333 | 0.00337079 | 0.1114 | 0.0239704 | 0.1328333 | 0.01324294 | 0.1440667 | 0.005495048 | 0.1421 | 0.01029984 | 0.1341 | 0.01826691 | 0.1245667 | 0.02329325 | 0.09983333 | 0.01601298 | 0.08293333 | 0.01594581 | 0.09483333 | 0.01017393 | 0.1076667 | 0.01436299 | 0.1149333 | 0.02987812 | 0.1148 | 0.03986753 | 0.1255333 | 0.03104001 | 0.1349667 | 0.00885789 | 0.1419667 | 0.01520621 | 0.1218 | 0.01379565 | 0.1110333 | 0.02098163 | 0.1197 | 0.003930225 | 0.1261 | 0.01970178 | 0.1257333 | 0.03681887 | 0.1308333 | 0.02543729 | 0.1298667 | 0.01368219 | 0.1148333 | 0.01730998 | 0.1210667 | 0.02185503 | 0.1291333 | 0.03871308 | 0.139 | 0.02641818 | 0.1284 | 0.01157325 | 0.1192667 | 0.02263925 | 0.1204333 | 0.03027808 | 0.1154667 | 0.03636311 | 0.128 | 0.007767024 | 0.1245333 | 0.03923488 | 0.1360333 | 0.01522987 | 0.1533333 | 0.02949964 | 0.1222667 | 0.02219014 | 0.1213 | 0.02670618 | 0.1084 | 0.02451177 | 0.1067333 | 0.01297622 | 0.1292333 | 0.03596316 | 0.1107333 | 0.03285872 | 0.1172333 | 0.001915434 | 0.1226333 | 0.0007363574 | 0.1237 | 0.0009797959 | 0.1390667 | 0.01796763 | 0.1379667 | 0.02081735 | 0.1439667 | 0.02825176 | 0.1389333 | 0.02367915 | 0.1200333 | 0.006826582 | 0.1161333 | 0.01127248 | 0.1081667 | 0.01975286 | 0.1138 | 0.01482768 | 0.1034667 | 0.01026136 | 0.1037667 | 0.02260388 | 0.1215667 | 0.02303755 | 0.1310667 | 0.02521644 | 0.1358333 | 0.02643739 | 0.1273333 | 0.02979232 | 0.1162333 | 0.01497383 | 0.1084 | 0.03584587 | 0.1023667 | 0.03989188 | 0.1040333 | 0.01989344 | 0.1373 | 0.02178822 | 0.1582 | 0.02487207 | 0.1536 | 0.02736945 | 0.1350667 | 0.01712724 | 0.1215333 | 0.02769745 | 0.1294 | 0.02541548 | 0.1281667 | 0.005087457 | 0.1115667 | 0.02040545 | 0.1094333 | 0.03647961 | 0.1065 | 0.02272326 | 0.1186333 | 0.01618689 | 0.1319333 | 0.01264314 | 0.1282333 | 0.01776445 | 0.1149333 | 0.01211345 | 0.1132333 | 0.01036286 | 0.1099333 | 0.006685473 | 0.09686667 | 0.01107108 | 0.1045667 | 0.01106657 | 0.1138 | 0.01920833 | 0.1378667 | 0.01437807 | 0.1291333 | 0.01503027 | 0.1166 | 0.02199955 | 0.1205333 | 0.03058282 | 0.1389667 | 0.03316317 | 0.1549 | 0.02474928 | 0.1242 | 0.01037529 | 0.1286667 | 0.01701476 | 0.1481 | 0.01103207 | 0.1252333 | 0.00423189 | 0.1149333 | 0.01337718 | 0.1205667 | 0.01213709 | 0.1214 | 0.02441898 | 0.1103333 | 0.02479709 | 0.1156 | 0.01509172 | 0.1327333 | 0.007768455 | 0.1511333 | 0.008247154 | 0.141 | 0.03176077 | 0.1512 | 0.03336385 | 0.1404667 | 0.01521498 | 0.1159 | 0.01003095 | 0.1220333 | 0.007564978 | 0.1457333 | 0.02298787 | 0.1334 | 0.02222206 | 0.1159333 | 0.01511938 | 0.1101 | 0.0267411 | 0.1364667 | 0.02401615 | 0.1392 | 0.03266476 | 0.1168 | 0.03241738 | 0.1089667 | 0.01804334 | 0.1234 | 0.002315167 | 0.1391 | 0.02991399 | 0.1372 | 0.04255639 | 0.1372 | 0.03373455
390 | 0.1210333 | 0.01238287 | 0.1024667 | 0.003660905 | 0.1009667 | 0.006910057 | 0.1208333 | 0.007092406 | 0.1357 | 0.01376251 | 0.1353333 | 0.009310329 | 0.1241333 | 0.009848971 | 0.1027333 | 0.01471333 | 0.1133333 | 0.02352889 | 0.1211667 | 0.02739712 | 0.1373333 | 0.009836779 | 0.1231333 | 0.01418928 | 0.1169667 | 0.01740581 | 0.1332667 | 0.02330627 | 0.1415333 | 0.007278431 | 0.1234667 | 0.0285167 | 0.1160667 | 0.01592573 | 0.1146 | 0.01535448 | 0.1146667 | 0.01850159 | 0.1287667 | 0.01248608 | 0.1503333 | 0.01513855 | 0.1325667 | 0.0199219 | 0.1092 | 0.01917829 | 0.1101667 | 0.008208261 | 0.1204333 | 0.0122132 | 0.1227667 | 0.01029962 | 0.1199667 | 0.01051517 | 0.1205333 | 0.01223828 | 0.1254333 | 0.004496913 | 0.1390667 | 0.02562828 | 0.1127667 | 0.009165273 | 0.1232333 | 0.02515569 | 0.1280667 | 0.02809001 | 0.1176 | 0.004384822 | 0.1304667 | 0.01397768 | 0.1270667 | 0.02440961 | 0.1148333 | 0.008598191 | 0.1374333 | 0.01228938 | 0.1429 | 0.01771798 | 0.1176333 | 0.01649431 | 0.109 | 0.01066677 | 0.1233667 | 0.003693538 | 0.1159667 | 0.02110708 | 0.1041333 | 0.01521081 | 0.1327333 | 0.03078575 | 0.1317333 | 0.01779632 | 0.1260667 | 0.005936516 | 0.1029333 | 0.02426648 | 0.1042 | 0.01069611 | 0.1320667 | 0.01976872 | 0.1337667 | 0.01385745 | 0.1137667 | 0.01159665 | 0.1218667 | 0.01160469 | 0.1239667 | 0.006141842 | 0.1151333 | 0.00695046 | 0.1045667 | 0.01323186 | 0.09273333 | 0.0168199 | 0.09696667 | 0.01711146 | 0.1098 | 0.01814736 | 0.1174333 | 0.01140887 | 0.1241 | 0.009601389 | 0.1241333 | 0.02155633 | 0.1268667 | 0.02235134 | 0.1294 | 0.01455747 | 0.1220667 | 0.01788134 | 0.1264333 | 0.02051931 | 0.1197 | 0.01751514 | 0.1119667 | 0.02140254 | 0.1056667 | 0.006956212 | 0.1118667 | 0.01565148 | 0.1137333 | 0.02916851 | 0.1097 | 0.04121286 | 0.1056 | 0.02234472 | 0.1022667 | 0.01774304 | 0.1079 | 0.01362816 | 0.1205333 | 0.01020632 | 0.1437667 | 0.02536038 | 0.1343333 | 0.0129888 | 0.1070667 | 0.006009067 | 0.1121333 | 0.006246243 | 0.1144333 | 0.01615556 | 0.1142333 | 0.0182202 | 0.1142667 | 0.01043211 | 0.1143333 | 0.0170365 | 0.1128 | 0.007823469 | 0.1211333 | 0.02603771 | 0.1374667 | 0.02462199 | 0.1489 | 0.0248129 | 0.1299333 | 0.002148384 | 0.1286333 | 0.02620081 | 0.1355667 | 0.0115932 | 0.1256 | 0.006505895 | 0.1246 | 0.007186562 | 0.136 | 0.02914458 | 0.1418667 | 0.03364613 | 0.134 | 0.02430679 | 0.127 | 0.002039608 | 0.1283333 | 0.01563806 | 0.1251333 | 0.01595856 | 0.1268667 | 0.01745553 | 0.1252667 | 0.02941387 | 0.1154667 | 0.01746737 | 0.1181 | 0.01649869 | 0.1248333 | 0.02943086 | 0.1100667 | 0.0215147 | 0.1058 | 0.02394382 | 0.1134667 | 0.01803429 | 0.1135 | 0.02723466 | 0.1236333 | 0.03441553 | 0.1294667 | 0.02433384 | 0.1255667 | 0.006940381 | 0.1162 | 0.010931 | 0.1207 | 0.00657622 | 0.1256667 | 0.004561676 | 0.1136667 | 0.00947183 | 0.1168667 | 0.006439634 | 0.1234 | 0.006538094 | 0.1233667 | 0.008573732 | 0.1255667 | 0.01490623 | 0.1150667 | 0.0176171 | 0.1267667 | 0.003209707 | 0.1431667 | 0.0139562 | 0.1426333 | 0.0237455 | 0.1385667 | 0.01561417 | 0.1263 | 0.0262042 | 0.1245333 | 0.01529364 | 0.1336667 | 0.01518713 | 0.1270667 | 0.01891214 | 0.1271 | 0.007128815 | 0.1261 | 0.007442222 | 0.1273 | 0.01359632 | 0.1323667 | 0.01537971 | 0.1194667 | 0.01246658 | 0.117 | 0.001994994 | 0.1175667 | 0.01478768 | 0.1114 | 0.02165749 | 0.1401 | 0.01195101 | 0.148 | 0.005612486 | 0.1315667 | 0.01727702 | 0.1074333 | 0.02072267 | 0.1139667 | 0.03263386 | 0.135 | 0.03424656 | 0.1432333 | 0.012357 | 0.1364667 | 0.007792874 | 0.1312 | 0.01699961 | 0.1293667 | 0.01654012 | 0.1211667 | 0.02481523 | 0.1369333 | 0.006853872 | 0.1190667 | 0.008818667 | 0.1215 | 0.02208635 | 0.1444667 | 0.01573538 | 0.1341667 | 0.02544462 | 0.1261333 | 0.02152353 | 0.1299 | 0.02549366 | 0.1539333 | 0.03234278 | 0.1496667 | 0.0137938 | 0.1347667 | 0.008001805 | 0.1243 | 0.002350886 | 0.1435667 | 0.01723104 | 0.1335667 | 0.0174771 | 0.1145 | 0.00478818 | 0.1239333 | 0.009351055 | 0.1203667 | 0.01514647 | 0.1266 | 0.006628725 | 0.1225667 | 0.0132706 | 0.1259333 | 0.008900312 | 0.1269667 | 0.007064622 | 0.118 | 0.004368829 | 0.1178 | 0.00796283 | 0.1080667 | 0.01138781 | 0.09473333 | 0.006147809 | 0.1052 | 0.0187709 | 0.1105 | 0.02163808 | 0.1243667 | 0.02216925 | 0.1263667 | 0.01768923 | 0.1245333 | 0.01754885
391 | 0.1330667 | 0.008676533 | 0.1225333 | 0.02310402 | 0.1241333 | 0.02636466 | 0.1357333 | 0.01533674 | 0.1312333 | 0.009431979 | 0.1192667 | 0.01394043 | 0.1103333 | 0.009799433 | 0.1079667 | 0.02320579 | 0.09993333 | 0.01720161 | 0.1161 | 0.01874051 | 0.147 | 0.01573934 | 0.1481667 | 0.00669942 | 0.1561 | 0.00781281 | 0.1627 | 0.01920069 | 0.1534 | 0.02522895 | 0.1350333 | 0.02540949 | 0.1301667 | 0.01811562 | 0.1302 | 0.03054974 | 0.1298667 | 0.01907919 | 0.1375333 | 0.02013063 | 0.1421667 | 0.01185083 | 0.1219333 | 0.01801061 | 0.1062667 | 0.02565181 | 0.1126333 | 0.005551176 | 0.1131 | 0.006873621 | 0.1202 | 0.006812244 | 0.1262667 | 0.01084722 | 0.1251333 | 0.01575994 | 0.1433333 | 0.03654133 | 0.1448333 | 0.01710874 | 0.1310667 | 0.004067213 | 0.1202667 | 0.01284636 | 0.1183333 | 0.02675784 | 0.1174667 | 0.04707472 | 0.1278 | 0.02427358 | 0.1444333 | 0.006195877 | 0.1540333 | 0.01301034 | 0.1460333 | 0.0122663 | 0.1351667 | 0.01620295 | 0.1205 | 0.01619527 | 0.1321667 | 0.009582043 | 0.1454667 | 0.01108823 | 0.1290667 | 0.03323355 | 0.1240667 | 0.006248378 | 0.1249667 | 0.02004833 | 0.1333 | 0.01608913 | 0.1364333 | 0.01030997 | 0.1345667 | 0.005152561 | 0.1308333 | 0.01889979 | 0.1305333 | 0.01826697 | 0.1392667 | 0.01328566 | 0.1349667 | 0.01923024 | 0.1261333 | 0.002485067 | 0.1391 | 0.003963164 | 0.1396333 | 0.01936205 | 0.127 | 0.03351547 | 0.1127667 | 0.02631658 | 0.1237667 | 0.02815793 | 0.1252 | 0.008319054 | 0.1305667 | 0.01595187 | 0.1469333 | 0.0133697 | 0.1588667 | 0.01813401 | 0.1366 | 0.009004814 | 0.1379333 | 0.01690963 | 0.1307 | 0.005185235 | 0.1337 | 0.02212706 | 0.1353667 | 0.0186194 | 0.1288 | 0.003840139 | 0.1019 | 0.03512378 | 0.1055 | 0.01423306 | 0.1226333 | 0.0111861 | 0.1502 | 0.00686877 | 0.1443667 | 0.01073509 | 0.1173667 | 0.03724069 | 0.1275333 | 0.02090874 | 0.1645 | 0.01346502 | 0.1689667 | 0.0158645 | 0.1219333 | 0.01229752 | 0.1173 | 0.01750505 | 0.1374 | 0.0253828 | 0.1390333 | 0.02898946 | 0.1317667 | 0.01850087 | 0.1322333 | 0.00841995 | 0.1378 | 0.01290065 | 0.1499333 | 0.005901601 | 0.1447 | 0.008338265 | 0.1382 | 0.01778089 | 0.1399333 | 0.008080567 | 0.1294 | 0.01054166 | 0.1219 | 0.01751932 | 0.1275 | 0.02417285 | 0.1464667 | 0.02247878 | 0.1345667 | 0.02067854 | 0.1082 | 0.006301323 | 0.1052 | 0.002940521 | 0.1171667 | 0.02794105 | 0.1163667 | 0.02289823 | 0.1264667 | 0.004601691 | 0.1359333 | 0.01169739 | 0.1496667 | 0.01390092 | 0.1428667 | 0.01905821 | 0.1169333 | 0.018095 | 0.1105 | 0.01712386 | 0.1363667 | 0.02911613 | 0.1290667 | 0.01188005 | 0.1167 | 0.0172814 | 0.1267 | 0.01586758 | 0.1232667 | 0.03167937 | 0.1396333 | 0.03408776 | 0.1425333 | 0.0115315 | 0.1339 | 0.01152042 | 0.128 | 0.007866808 | 0.1259667 | 0.004094169 | 0.1353333 | 0.00389387 | 0.1369333 | 0.003496983 | 0.1225 | 0.01526587 | 0.1296333 | 0.02285568 | 0.1443 | 0.01234747 | 0.1409 | 0.02545165 | 0.1231667 | 0.02428777 | 0.1108333 | 0.02228083 | 0.1074 | 0.02987318 | 0.09483333 | 0.03460697 | 0.1258 | 0.01308205 | 0.1272 | 0.01098484 | 0.1176 | 0.02293818 | 0.1372667 | 0.01373083 | 0.1317 | 0.0179451 | 0.1322 | 0.007122266 | 0.1287333 | 0.01947312 | 0.1263 | 0.007710166 | 0.1331333 | 0.009467606 | 0.1184 | 0.01333567 | 0.1373667 | 0.006064285 | 0.1525333 | 0.009738697 | 0.1147667 | 0.01604418 | 0.1103667 | 0.0010873 | 0.1222 | 0.002515287 | 0.1313333 | 0.00367363 | 0.1352667 | 0.005651155 | 0.141 | 0.0108037 | 0.1321667 | 0.009941943 | 0.1173667 | 0.009806574 | 0.1041333 | 0.01328416 | 0.1016667 | 0.01514075 | 0.1255333 | 0.01664378 | 0.1408667 | 0.02433521 | 0.1486 | 0.01734147 | 0.1186333 | 0.007678686 | 0.1231333 | 0.005483511 | 0.1485333 | 0.005339372 | 0.1468667 | 0.006252644 | 0.1436667 | 0.02110329 | 0.1366667 | 0.03225744 | 0.1313667 | 0.01959257 | 0.1329333 | 0.006288791 | 0.1343 | 0.01661947 | 0.1172333 | 0.03882348 | 0.1239333 | 0.04946651 | 0.1316333 | 0.02074549 | 0.1252667 | 0.006223254 | 0.1493333 | 0.005744756 | 0.1435667 | 0.0118764 | 0.1280333 | 0.01004999 | 0.1219 | 0.001275408 | 0.1123 | 0.01890397 | 0.09213333 | 0.01470926 | 0.1158667 | 0.0263143 | 0.1276333 | 0.02762817 | 0.1237 | 0.01659538 | 0.1074333 | 0.0066655 | 0.1270333 | 0.006434456 | 0.1326333 | 0.01955749 | 0.1149 | 0.03741577 | 0.118 | 0.01896787 | 0.1207333 | 0.003938133
392 | 0.1278 | 0.01471349 | 0.1264333 | 0.01449513 | 0.1423667 | 0.02094602 | 0.155 | 0.01283926 | 0.1267 | 0.009974969 | 0.1351667 | 0.03241855 | 0.1418333 | 0.04178854 | 0.1388 | 0.03041853 | 0.1431333 | 0.007639517 | 0.1337667 | 0.005200214 | 0.1141333 | 0.02128933 | 0.144 | 0.01729297 | 0.1292667 | 0.04353744 | 0.1291 | 0.004439219 | 0.1102333 | 0.01192542 | 0.1068667 | 0.02432589 | 0.1374 | 0.02210264 | 0.1208333 | 0.01035192 | 0.1118667 | 0.02184923 | 0.1118333 | 0.03192589 | 0.1231333 | 0.008560504 | 0.1383 | 0.00816619 | 0.1177 | 0.02197514 | 0.1155333 | 0.005773695 | 0.1211 | 0.004891489 | 0.08966667 | 0.0331908 | 0.07503333 | 0.01276567 | 0.1030333 | 0.01723259 | 0.1175 | 0.02294966 | 0.1095333 | 0.03320847 | 0.1030667 | 0.02433781 | 0.09506667 | 0.006826582 | 0.0766 | 0.005040503 | 0.1026333 | 0.04431586 | 0.1508333 | 0.03804351 | 0.1558333 | 0.05129239 | 0.1362667 | 0.03810462 | 0.1293667 | 0.02812476 | 0.1206667 | 0.0300827 | 0.113 | 0.02835101 | 0.1195667 | 0.0171599 | 0.1363 | 0.02832243 | 0.14 | 0.04064021 | 0.1045667 | 0.0117919 | 0.1048 | 0.01056062 | 0.1103333 | 0.0177421 | 0.1223667 | 0.01148226 | 0.1452667 | 0.002366901 | 0.1357667 | 0.02188368 | 0.1125333 | 0.03229131 | 0.1160333 | 0.02674202 | 0.1208667 | 0.04403562 | 0.1245333 | 0.043795 | 0.1394333 | 0.02945984 | 0.1345667 | 0.04341093 | 0.1413333 | 0.03909956 | 0.1439667 | 0.01768395 | 0.1377667 | 0.006481941 | 0.1204 | 0.02256901 | 0.1357667 | 0.02116449 | 0.1161667 | 0.02934897 | 0.09026667 | 0.03292885 | 0.1041333 | 0.03287799 | 0.1155 | 0.02554095 | 0.1422 | 0.007395043 | 0.1615 | 0.005892934 | 0.1383 | 0.03316454 | 0.1181667 | 0.03976777 | 0.09486667 | 0.02966899 | 0.09003333 | 0.03141511 | 0.1133667 | 0.01938356 | 0.1209333 | 0.02617841 | 0.1375667 | 0.02252115 | 0.1385 | 0.03603952 | 0.1333 | 0.02722168 | 0.1289 | 0.03487157 | 0.1431333 | 0.02810093 | 0.1464667 | 0.02944898 | 0.1221667 | 0.01999772 | 0.1259333 | 0.0197758 | 0.1393667 | 0.03365723 | 0.1297667 | 0.02278806 | 0.1107333 | 0.02191397 | 0.111 | 0.03159789 | 0.1295 | 0.005535943 | 0.1394333 | 0.02519475 | 0.1562 | 0.01702762 | 0.1249 | 0.01959949 | 0.1076333 | 0.02086246 | 0.1093667 | 0.008411236 | 0.1066333 | 0.02519978 | 0.1074667 | 0.01442459 | 0.1230667 | 0.01047484 | 0.1215333 | 0.02358535 | 0.1259667 | 0.01234756 | 0.1408667 | 0.02393774 | 0.1266333 | 0.01143746 | 0.1247667 | 0.02898578 | 0.1126333 | 0.02980317 | 0.1046 | 0.02285097 | 0.115 | 0.02880984 | 0.1289 | 0.03261533 | 0.1461667 | 0.0198864 | 0.1304 | 0.02369909 | 0.1143333 | 0.03764043 | 0.1251 | 0.03926228 | 0.1414 | 0.04765403 | 0.1699 | 0.05292334 | 0.1742333 | 0.02158801 | 0.1475667 | 0.01524693 | 0.1526 | 0.0189647 | 0.1465333 | 0.0112973 | 0.1369333 | 0.01141033 | 0.1219 | 0.01241639 | 0.1030333 | 0.02490854 | 0.1116667 | 0.02107009 | 0.1418667 | 0.007133178 | 0.1514333 | 0.01671832 | 0.1391333 | 0.03700003 | 0.1154333 | 0.04046079 | 0.097 | 0.02931803 | 0.09703333 | 0.0273117 | 0.1197667 | 0.04417913 | 0.1219667 | 0.02130733 | 0.1347 | 0.004042277 | 0.1379333 | 0.007025825 | 0.1263667 | 0.01485089 | 0.1190667 | 0.02817769 | 0.1369 | 0.01538852 | 0.1279 | 0.01157094 | 0.1385333 | 0.02936351 | 0.1586333 | 0.03010762 | 0.1492667 | 0.01014374 | 0.1457 | 0.01875118 | 0.1459667 | 0.01122982 | 0.1434 | 0.0227303 | 0.1305 | 0.04032146 | 0.1235333 | 0.03691109 | 0.1094333 | 0.009004197 | 0.118 | 0.01890309 | 0.1415 | 0.02104582 | 0.1233 | 0.01406366 | 0.1124667 | 0.003582674 | 0.1033333 | 0.00907022 | 0.1067 | 0.02066414 | 0.1347333 | 0.02562633 | 0.1274333 | 0.05462022 | 0.1534667 | 0.04988469 | 0.1246333 | 0.009197584 | 0.09526667 | 0.04670691 | 0.1185667 | 0.03421036 | 0.1395667 | 0.03863093 | 0.1451667 | 0.02561358 | 0.1327667 | 0.03555356 | 0.1449333 | 0.0280842 | 0.1303 | 0.004656895 | 0.1179667 | 0.01297622 | 0.1219 | 0.02414222 | 0.1317667 | 0.0309167 | 0.1465667 | 0.01103489 | 0.1278667 | 0.02247982 | 0.1230667 | 0.0351054 | 0.1161667 | 0.03357155 | 0.1103 | 0.03331826 | 0.1314333 | 0.03202836 | 0.1254667 | 0.00841599 | 0.1155667 | 0.01563593 | 0.1176 | 0.02750503 | 0.1094 | 0.02541273 | 0.1117333 | 0.01752604 | 0.1102333 | 0.03392564 | 0.1233 | 0.01478107 | 0.1206667 | 0.02271275 | 0.1189667 | 0.02268191 | 0.1197667 | 0.02680129 | 0.1241667 | 0.01887615
393 | 0.132 | 0.01719942 | 0.1257 | 0.02697863 | 0.1271667 | 0.0406043 | 0.1327333 | 0.03925322 | 0.1151 | 0.0179094 | 0.1184667 | 0.01447811 | 0.1269 | 0.01270512 | 0.1414 | 0.01494256 | 0.1315667 | 0.01692618 | 0.1181333 | 0.01231837 | 0.1201667 | 0.02310993 | 0.1233 | 0.03629215 | 0.1347667 | 0.02457605 | 0.1237333 | 0.02041982 | 0.09896667 | 0.006245176 | 0.1119667 | 0.007854652 | 0.1382667 | 0.004576267 | 0.1401667 | 0.009471478 | 0.1302333 | 0.01102008 | 0.1046667 | 0.04565701 | 0.1024 | 0.03746118 | 0.1158667 | 0.02755096 | 0.1142 | 0.02489136 | 0.1237 | 0.01327579 | 0.1336667 | 0.0150043 | 0.1193333 | 0.01524693 | 0.1206 | 0.03514437 | 0.1230333 | 0.02740223 | 0.1282333 | 0.01197395 | 0.1282667 | 0.01878339 | 0.1337333 | 0.01642403 | 0.1142333 | 0.01945273 | 0.1098 | 0.02038153 | 0.1391 | 0.01342411 | 0.1678667 | 0.01234135 | 0.1757333 | 0.01778189 | 0.1422333 | 0.01601673 | 0.1299 | 0.02782193 | 0.1369333 | 0.01855898 | 0.1213 | 0.01996347 | 0.1185333 | 0.01156354 | 0.1264333 | 0.02226003 | 0.1464667 | 0.02850173 | 0.1370333 | 0.02353725 | 0.1315 | 0.008731934 | 0.134 | 0.02165964 | 0.1266667 | 0.002815828 | 0.1275667 | 0.00559603 | 0.1249333 | 0.01126065 | 0.1127333 | 0.02346804 | 0.1274667 | 0.01213736 | 0.1261667 | 0.0344881 | 0.1 | 0.03126094 | 0.1197 | 0.02842862 | 0.1460333 | 0.02132203 | 0.1558333 | 0.02183489 | 0.1240333 | 0.002151485 | 0.1106 | 0.01802387 | 0.1303333 | 0.0308088 | 0.1191 | 0.02172878 | 0.1124 | 0.01936388 | 0.1312667 | 0.0129888 | 0.1446 | 0.02236262 | 0.1359 | 0.005697368 | 0.1041667 | 0.02743627 | 0.1050667 | 0.02299816 | 0.1374333 | 0.01621632 | 0.1451 | 0.05151641 | 0.09783333 | 0.03063814 | 0.1042333 | 0.01691436 | 0.1169667 | 0.02183366 | 0.132 | 0.01253156 | 0.1271 | 0.01588269 | 0.1146 | 0.02540564 | 0.1048667 | 0.01698418 | 0.1316333 | 0.01383626 | 0.1391667 | 0.004993551 | 0.1235 | 0.00737428 | 0.1109 | 0.01620761 | 0.1160333 | 0.01579057 | 0.1153333 | 0.02577147 | 0.1157667 | 0.0256461 | 0.1201667 | 0.02442967 | 0.1243 | 0.01730973 | 0.1363 | 0.01904328 | 0.1373333 | 0.02817994 | 0.1514 | 0.02187784 | 0.1385333 | 0.04252908 | 0.1066667 | 0.0257879 | 0.1267 | 0.0135132 | 0.1497 | 0.02885931 | 0.1293333 | 0.01261859 | 0.1349 | 0.004233989 | 0.1540667 | 0.02198065 | 0.1638333 | 0.03368702 | 0.1362333 | 0.01428877 | 0.1062 | 0.02240283 | 0.1408667 | 0.01904842 | 0.1280333 | 0.02411781 | 0.1202 | 0.009467136 | 0.1182 | 0.008251465 | 0.09673333 | 0.01762145 | 0.1024667 | 0.01640982 | 0.1338667 | 0.03222632 | 0.1067 | 0.01688925 | 0.1041 | 0.02320474 | 0.1485667 | 0.02119187 | 0.1288333 | 0.008071486 | 0.1082 | 0.03326169 | 0.1280333 | 0.04254882 | 0.1359 | 0.04190879 | 0.1284667 | 0.03032286 | 0.1097667 | 0.03781114 | 0.1223333 | 0.05350852 | 0.1275667 | 0.04875889 | 0.1529333 | 0.02765518 | 0.1484667 | 0.01123754 | 0.1372667 | 0.01083738 | 0.1295667 | 0.00951922 | 0.1182333 | 0.0189176 | 0.1205667 | 0.015711 | 0.1088667 | 0.0189176 | 0.1045667 | 0.01790164 | 0.1446333 | 0.01623665 | 0.1325667 | 0.03183754 | 0.1077667 | 0.01731172 | 0.1196 | 0.01731204 | 0.1262333 | 0.0156037 | 0.1270667 | 0.01603254 | 0.1228 | 0.005233227 | 0.1332333 | 0.01249649 | 0.1461667 | 0.006117915 | 0.1225667 | 0.01230835 | 0.1454333 | 0.03038227 | 0.1577 | 0.03525176 | 0.1224 | 0.007422039 | 0.1235 | 0.02210445 | 0.1253333 | 0.02397086 | 0.1168667 | 0.02760028 | 0.09726667 | 0.02971131 | 0.1125333 | 0.0211914 | 0.1236667 | 0.04298157 | 0.1161333 | 0.0379333 | 0.1242667 | 0.01691259 | 0.1171 | 0.01392073 | 0.1427 | 0.02219204 | 0.1475333 | 0.001291855 | 0.1273 | 0.002426245 | 0.1301 | 0.01637702 | 0.1376667 | 0.01704061 | 0.1376 | 0.01311284 | 0.1181667 | 0.01708749 | 0.1221667 | 0.01134147 | 0.1368667 | 0.01147645 | 0.137 | 0.01844126 | 0.1272 | 0.02148441 | 0.131 | 0.004684727 | 0.1321667 | 0.006058236 | 0.1491667 | 0.03914761 | 0.1406333 | 0.03136626 | 0.1366 | 0.01385929 | 0.1225333 | 0.004644949 | 0.1106667 | 0.007777889 | 0.1107333 | 0.01562761 | 0.1315 | 0.04698113 | 0.1149 | 0.04463272 | 0.117 | 0.02423276 | 0.129 | 0.02624767 | 0.1220333 | 0.01474547 | 0.1232333 | 0.02417193 | 0.1378333 | 0.04095496 | 0.1437667 | 0.02285641 | 0.1460333 | 0.0132064 | 0.1231667 | 0.01434953 | 0.1175667 | 0.0176666 | 0.1215333 | 0.01075247
394 | 0.1402333 | 0.002106076 | 0.1325 | 0.02296432 | 0.1229667 | 0.03412392 | 0.1360667 | 0.01389396 | 0.1314667 | 0.00452057 | 0.1164667 | 0.006674495 | 0.1223667 | 0.009372418 | 0.1378667 | 0.00773836 | 0.1333333 | 0.02008488 | 0.1377667 | 0.01582747 | 0.1629667 | 0.01138459 | 0.146 | 0.0137288 | 0.1250333 | 0.002572072 | 0.1314667 | 0.01765905 | 0.1372333 | 0.01340058 | 0.1453333 | 0.02055113 | 0.1653 | 0.02932473 | 0.1552333 | 0.01814191 | 0.1445333 | 0.02115441 | 0.1377667 | 0.01478114 | 0.1340667 | 0.005800192 | 0.1488333 | 0.004937161 | 0.1607667 | 0.009348202 | 0.1469667 | 0.01556884 | 0.1332333 | 0.01132264 | 0.1317 | 0.008125679 | 0.1347333 | 0.01495356 | 0.1260667 | 0.01877096 | 0.1389333 | 0.01875141 | 0.1482333 | 0.01569232 | 0.1344667 | 0.0134068 | 0.1402667 | 0.01557184 | 0.1453 | 0.02173032 | 0.1448667 | 0.01768791 | 0.1474667 | 0.01651289 | 0.1467 | 0.02880984 | 0.1530667 | 0.02474528 | 0.1535333 | 0.007276141 | 0.1432 | 0.006315589 | 0.1479333 | 0.008438141 | 0.154 | 0.02824889 | 0.1477 | 0.03713408 | 0.1467333 | 0.03398434 | 0.1383667 | 0.009590736 | 0.1434667 | 0.005235987 | 0.1552333 | 0.01424484 | 0.1443333 | 0.01606846 | 0.1431333 | 0.0220049 | 0.1409333 | 0.02074549 | 0.1317 | 0.02233935 | 0.1504333 | 0.02842925 | 0.1586 | 0.01639756 | 0.1446333 | 0.007104146 | 0.1275667 | 0.02234373 | 0.1388667 | 0.01253936 | 0.1521667 | 0.01821452 | 0.1393333 | 0.004977505 | 0.1439 | 0.007539673 | 0.1613667 | 0.01050217 | 0.1599667 | 0.0155727 | 0.1560333 | 0.02192659 | 0.1343333 | 0.006557608 | 0.1350333 | 0.01606369 | 0.1407 | 0.01073903 | 0.1392 | 0.005093133 | 0.1504667 | 0.01035514 | 0.1446333 | 0.009346776 | 0.1394667 | 0.01395716 | 0.1321333 | 0.01442783 | 0.1188333 | 0.003796782 | 0.1218667 | 0.002027039 | 0.1313667 | 0.017561 | 0.1406333 | 0.01284013 | 0.1349333 | 0.01405545 | 0.1475333 | 0.02060038 | 0.1685 | 0.0208779 | 0.1734333 | 0.02554269 | 0.1639 | 0.02733435 | 0.1485 | 0.02386015 | 0.1443333 | 0.03070574 | 0.1463667 | 0.02595154 | 0.1342667 | 0.02942474 | 0.1444 | 0.01296688 | 0.1485667 | 0.004082755 | 0.1457667 | 0.006538263 | 0.1456667 | 0.01299906 | 0.1524667 | 0.009318917 | 0.1683333 | 0.02394944 | 0.1651333 | 0.007586538 | 0.1632 | 0.007839643 | 0.1609333 | 0.02302178 | 0.1354333 | 0.01796967 | 0.1397333 | 0.02305997 | 0.1582333 | 0.018095 | 0.1637 | 0.02979743 | 0.1567333 | 0.01359518 | 0.1449667 | 0.0108972 | 0.1486667 | 0.0157629 | 0.1348667 | 0.01789028 | 0.1377667 | 0.007272933 | 0.1404333 | 0.01157766 | 0.1367333 | 0.01159578 | 0.1374333 | 0.01227092 | 0.1429333 | 0.01165457 | 0.1453667 | 0.001255211 | 0.1444333 | 0.002286676 | 0.1372667 | 0.01598381 | 0.144 | 0.01019804 | 0.1533 | 0.009774798 | 0.1563 | 0.0136916 | 0.1365333 | 0.01816633 | 0.1382 | 0.0229056 | 0.1501 | 0.03745646 | 0.1425333 | 0.03396236 | 0.1375333 | 0.02580624 | 0.1509 | 0.01325318 | 0.1513333 | 0.01710562 | 0.1403667 | 0.01557612 | 0.1441333 | 0.01289453 | 0.1431 | 0.02597422 | 0.1281333 | 0.0204314 | 0.1205333 | 0.01054335 | 0.128 | 0.01549215 | 0.1557667 | 0.005883499 | 0.1625667 | 0.007824037 | 0.1512667 | 0.006128259 | 0.1502333 | 0.009246381 | 0.1429 | 0.003608324 | 0.1409667 | 0.01186657 | 0.1472 | 0.01372395 | 0.1353 | 0.02160972 | 0.1423 | 0.01791703 | 0.1412667 | 0.01420829 | 0.1514 | 0.001805547 | 0.1446 | 0.007118052 | 0.1273333 | 0.01444861 | 0.1395333 | 0.003680882 | 0.1317 | 0.02236441 | 0.1329333 | 0.01655422 | 0.1330333 | 0.02447942 | 0.1371 | 0.01624869 | 0.1256667 | 0.01932828 | 0.1327333 | 0.02863393 | 0.1311333 | 0.03071963 | 0.1442333 | 0.02137855 | 0.1555 | 0.007660722 | 0.1408667 | 0.02080646 | 0.1516333 | 0.02307038 | 0.1515 | 0.009650216 | 0.1444 | 0.02285009 | 0.1620333 | 0.01117925 | 0.1749667 | 0.015368 | 0.1615333 | 0.01686344 | 0.1468667 | 0.02421437 | 0.1605333 | 0.02195409 | 0.151 | 0.005885576 | 0.1425667 | 0.01477979 | 0.1306 | 0.01997014 | 0.1385333 | 0.00172498 | 0.1417333 | 0.01180461 | 0.1474333 | 0.00261449 | 0.1381667 | 0.0161502 | 0.135 | 0.009970958 | 0.1413 | 0.008103086 | 0.1416333 | 0.01712548 | 0.1358667 | 0.02018388 | 0.1320333 | 0.01503027 | 0.1374667 | 0.006435492 | 0.1472333 | 0.01304514 | 0.1393667 | 0.01596378 | 0.1171 | 0.01344049 | 0.1226 | 0.009961258 | 0.1377667 | 0.007892753 | 0.1356667 | 0.00540144 | 0.1361667 | 0.009276613 | 0.1436 | 0.002160247
395 | 0.1390333 | 0.01084323 | 0.1338667 | 0.02173436 | 0.1346 | 0.03402362 | 0.1459667 | 0.02891393 | 0.1487 | 0.02387691 | 0.1373667 | 0.002321398 | 0.1211667 | 0.01261542 | 0.1191667 | 0.002984776 | 0.1372 | 0.00529591 | 0.1499667 | 0.005850546 | 0.1577667 | 0.01020991 | 0.1536 | 0.007610957 | 0.1282 | 0.0229139 | 0.1290333 | 0.007246302 | 0.1240333 | 0.01942375 | 0.1293667 | 0.03553405 | 0.1515667 | 0.0427832 | 0.1362333 | 0.02768758 | 0.1229333 | 0.02631113 | 0.1294667 | 0.01717097 | 0.1379667 | 0.01540353 | 0.1357 | 0.01672682 | 0.1140333 | 0.01152225 | 0.1299667 | 0.008464173 | 0.1366333 | 0.003132979 | 0.1297 | 0.02066704 | 0.1466333 | 0.02892949 | 0.1359667 | 0.02927676 | 0.1352 | 0.02910911 | 0.1481667 | 0.008048326 | 0.1459333 | 0.01975607 | 0.1306 | 0.03116451 | 0.1366667 | 0.001915434 | 0.1314667 | 0.01595542 | 0.1293333 | 0.01632428 | 0.15 | 0.009043598 | 0.1732333 | 0.02538482 | 0.1760667 | 0.02561683 | 0.1590667 | 0.01893046 | 0.1328667 | 0.007237096 | 0.1392667 | 0.007643007 | 0.1584333 | 0.008956314 | 0.1796667 | 0.02413715 | 0.1521 | 0.01439606 | 0.1336 | 0.009969286 | 0.1313333 | 0.01373714 | 0.1320333 | 0.01094298 | 0.1276 | 0.005338539 | 0.1208333 | 0.009349629 | 0.1327667 | 0.01775788 | 0.1335 | 0.002616614 | 0.1268667 | 0.01522221 | 0.1412 | 0.02357626 | 0.1501667 | 0.02503495 | 0.1490667 | 0.03131457 | 0.1556333 | 0.01304871 | 0.1378 | 0.01997065 | 0.1234 | 0.01361176 | 0.1506 | 0.005909879 | 0.1651667 | 0.007192743 | 0.1543667 | 0.008758361 | 0.1489 | 0.01478941 | 0.1523333 | 0.0106528 | 0.1460333 | 0.0133956 | 0.1457667 | 0.02193176 | 0.1599333 | 0.02661407 | 0.1520333 | 0.006419415 | 0.1267667 | 0.01628708 | 0.1123667 | 0.01866089 | 0.1267667 | 0.01498318 | 0.1412333 | 0.01183282 | 0.1478667 | 0.008414406 | 0.1448667 | 0.01410823 | 0.1306667 | 0.0361547 | 0.1392667 | 0.0283127 | 0.1603667 | 0.013252 | 0.1613 | 0.00396064 | 0.1375 | 0.004276291 | 0.1333 | 0.01209738 | 0.1457333 | 0.01161101 | 0.1522667 | 0.0141054 | 0.1444333 | 0.009686531 | 0.1534667 | 0.002735365 | 0.1479 | 0.007983733 | 0.1341333 | 0.01329419 | 0.1415 | 0.01658453 | 0.1342667 | 0.01179896 | 0.1433667 | 0.01415776 | 0.1486333 | 0.01111226 | 0.1398333 | 0.01989813 | 0.1320667 | 0.03348794 | 0.1357 | 0.02087311 | 0.1410333 | 0.009989773 | 0.1493 | 0.00688525 | 0.1631667 | 0.02455963 | 0.1476 | 0.03135645 | 0.1306333 | 0.0217454 | 0.1313333 | 0.005076963 | 0.1227333 | 0.02267368 | 0.1291333 | 0.01629608 | 0.1229667 | 0.01505641 | 0.1243667 | 0.02757708 | 0.1376667 | 0.02491537 | 0.1409333 | 0.02487332 | 0.1289 | 0.02438743 | 0.1311333 | 0.0247679 | 0.1345333 | 0.00425232 | 0.1530333 | 0.01270704 | 0.1667 | 0.02110308 | 0.1469333 | 0.002641128 | 0.1323 | 0.01155191 | 0.1319 | 0.02161728 | 0.1432 | 0.03332146 | 0.1494333 | 0.02350834 | 0.1584 | 0.007424733 | 0.1602667 | 0.002880201 | 0.1524 | 0.009830904 | 0.1607 | 0.01672384 | 0.1633333 | 0.009724311 | 0.1325 | 0.03935098 | 0.1260667 | 0.03543975 | 0.1349333 | 0.01810365 | 0.1539667 | 0.01360057 | 0.1736 | 0.0158097 | 0.1518667 | 0.0269762 | 0.1204 | 0.0301202 | 0.1327333 | 0.02967202 | 0.1298 | 0.03478199 | 0.1271 | 0.02933678 | 0.1396 | 0.01223765 | 0.1444667 | 0.01074565 | 0.1532667 | 0.02227201 | 0.153 | 0.02312156 | 0.1399 | 0.01396496 | 0.1357 | 0.008535026 | 0.1407667 | 0.01202812 | 0.1525667 | 0.02388589 | 0.1609333 | 0.02112965 | 0.1534 | 0.02051796 | 0.1471667 | 0.0260185 | 0.1392333 | 0.01884416 | 0.1255667 | 0.004205023 | 0.141 | 0.01069486 | 0.1463667 | 0.01539401 | 0.1426 | 0.02574801 | 0.1550667 | 0.01991688 | 0.1469333 | 0.03189371 | 0.1637 | 0.004758851 | 0.1614667 | 0.0168076 | 0.1496667 | 0.0242412 | 0.1614 | 0.01555378 | 0.1664 | 0.02184231 | 0.162 | 0.01566929 | 0.1628333 | 0.009584826 | 0.1459 | 0.009193839 | 0.1418333 | 0.01362971 | 0.1378667 | 0.02257393 | 0.1379333 | 0.03861557 | 0.1554333 | 0.01298366 | 0.1421667 | 0.03010762 | 0.1563333 | 0.01871351 | 0.1461 | 0.01799685 | 0.1432 | 0.01915272 | 0.1443667 | 0.00760716 | 0.1389667 | 0.002023748 | 0.1342667 | 0.007637772 | 0.1376 | 0.01261507 | 0.1497 | 0.01132902 | 0.1503667 | 0.01880644 | 0.1463333 | 0.007558365 | 0.1247333 | 0.01353424 | 0.1302333 | 0.01446935 | 0.1313667 | 0.02387388 | 0.1213667 | 0.0282968 | 0.1306333 | 0.01996937 | 0.1415333 | 0.01095334
396 | 0.1438333 | 0.004018568 | 0.1229 | 0.02372017 | 0.1287 | 0.03320552 | 0.1475333 | 0.02686129 | 0.1488333 | 0.01149328 | 0.1419667 | 0.02865535 | 0.1287333 | 0.02143149 | 0.1389 | 0.02411321 | 0.1478 | 0.02109597 | 0.1327667 | 0.009783092 | 0.1263667 | 0.01473643 | 0.1399333 | 0.01477077 | 0.147 | 0.007948585 | 0.1418333 | 0.004587907 | 0.1458333 | 0.01334075 | 0.1354 | 0.01598145 | 0.1349 | 0.01343205 | 0.1499333 | 0.03601123 | 0.1392667 | 0.01512224 | 0.1368333 | 0.01314289 | 0.1394 | 0.02046086 | 0.1447 | 0.008939799 | 0.1421667 | 0.01682089 | 0.1462 | 0.02671217 | 0.1328333 | 0.0113447 | 0.1369333 | 0.01715912 | 0.1273667 | 0.01751843 | 0.1462 | 0.01469172 | 0.1584333 | 0.01403147 | 0.1495 | 0.01057387 | 0.1394333 | 0.01007483 | 0.1341667 | 0.01014703 | 0.1298667 | 0.01100434 | 0.1487333 | 0.007153709 | 0.1625 | 0.01220683 | 0.1508 | 0.01209159 | 0.1435333 | 0.008736641 | 0.1456333 | 0.008773191 | 0.1538667 | 0.01715543 | 0.1609333 | 0.01883478 | 0.1719333 | 0.01548383 | 0.1718667 | 0.006623359 | 0.1622667 | 0.01824871 | 0.1432333 | 0.01291752 | 0.1548333 | 0.01391698 | 0.1474333 | 0.02743433 | 0.1239333 | 0.009572298 | 0.1368667 | 0.031279 | 0.1213667 | 0.005398971 | 0.1096333 | 0.01193603 | 0.1335667 | 0.02132437 | 0.1481667 | 0.02915274 | 0.1272 | 0.01971818 | 0.1263333 | 0.01559687 | 0.1471333 | 0.005983496 | 0.1720667 | 0.02065225 | 0.1375667 | 0.02335299 | 0.1255667 | 0.01651935 | 0.1498667 | 0.01049963 | 0.1472667 | 0.01326457 | 0.1326333 | 0.01427009 | 0.1558 | 0.02403289 | 0.1592333 | 0.008141389 | 0.1192333 | 0.01143134 | 0.1024667 | 0.00382303 | 0.1376333 | 0.01862656 | 0.1573667 | 0.0077706 | 0.1604 | 0.01378792 | 0.1431 | 0.02090662 | 0.1375 | 0.009011474 | 0.1378333 | 0.01878587 | 0.1373333 | 0.02934284 | 0.1357667 | 0.02813495 | 0.1229333 | 0.02141874 | 0.1351667 | 0.01742514 | 0.1732667 | 0.02459937 | 0.1710333 | 0.02506011 | 0.1269667 | 0.009809632 | 0.1374667 | 0.01280243 | 0.1648 | 0.01698372 | 0.1393333 | 0.01334974 | 0.1154333 | 0.00617108 | 0.1362667 | 0.01891214 | 0.1573 | 0.02348503 | 0.1549333 | 0.002982542 | 0.1378667 | 0.008430632 | 0.1403333 | 0.02694542 | 0.1418667 | 0.005773695 | 0.1300333 | 0.01574682 | 0.1397 | 0.01869563 | 0.1564667 | 0.01565084 | 0.1543 | 0.02090805 | 0.1442667 | 0.01866804 | 0.1421667 | 0.0134423 | 0.1488667 | 0.01180405 | 0.1475 | 0.02551039 | 0.1480667 | 0.03401493 | 0.1430333 | 0.01429646 | 0.1283667 | 0.0198515 | 0.1376667 | 0.02795858 | 0.1488333 | 0.04490734 | 0.1252 | 0.01469444 | 0.1368333 | 0.02003669 | 0.1452333 | 0.01766151 | 0.1349 | 0.01061822 | 0.1337333 | 0.0067183 | 0.1539333 | 0.0150604 | 0.1439333 | 0.0234794 | 0.1359667 | 0.009947976 | 0.1409667 | 0.01049487 | 0.1551667 | 0.01995083 | 0.1580667 | 0.01813327 | 0.1426333 | 0.03554728 | 0.1378333 | 0.02296901 | 0.1531333 | 0.01978574 | 0.1622667 | 0.02424133 | 0.1526 | 0.02255527 | 0.1582667 | 0.01545064 | 0.1538 | 0.02422767 | 0.1170333 | 0.01987064 | 0.1181333 | 0.01030092 | 0.1231667 | 0.003489349 | 0.1249667 | 0.02191154 | 0.1447 | 0.003821867 | 0.1480667 | 0.01290099 | 0.1505 | 0.01933546 | 0.1526333 | 0.01999539 | 0.1584333 | 0.02003669 | 0.1579667 | 0.02765337 | 0.1431667 | 0.02970032 | 0.1423333 | 0.01567681 | 0.1337667 | 0.0234426 | 0.1293 | 0.02294181 | 0.1450667 | 0.02130044 | 0.1484667 | 0.01827372 | 0.1249333 | 0.01259268 | 0.1391333 | 0.009131752 | 0.1439333 | 0.008322793 | 0.1373 | 0.01969721 | 0.1319 | 0.02270639 | 0.1418667 | 0.01164627 | 0.1501 | 0.008124449 | 0.1411333 | 0.011187 | 0.1284 | 0.01377268 | 0.1144667 | 0.02088897 | 0.1338 | 0.02748284 | 0.1469667 | 0.02307615 | 0.1513333 | 0.01286243 | 0.1530333 | 0.02196548 | 0.1346667 | 0.01597025 | 0.1158333 | 0.02880467 | 0.1442 | 0.03289894 | 0.1684 | 0.03014598 | 0.1599 | 0.02571238 | 0.1428333 | 0.01125058 | 0.1453333 | 0.002613214 | 0.1494667 | 0.01955204 | 0.1339667 | 0.0203788 | 0.1543667 | 0.02159789 | 0.1684667 | 0.0205952 | 0.1612333 | 0.01871636 | 0.1537333 | 0.01443291 | 0.1457667 | 0.01212857 | 0.1253667 | 0.002854626 | 0.1261667 | 0.0154338 | 0.1287667 | 0.009774911 | 0.1281 | 0.007660722 | 0.1317333 | 0.01048184 | 0.1340667 | 0.004451467 | 0.1432 | 0.009299821 | 0.1415 | 0.007792732 | 0.1349 | 0.01598395 | 0.1335333 | 0.0088383 | 0.1329333 | 0.009843554 | 0.1398333 | 0.01176331 | 0.1425333 | 0.00443045
397 | 0.1507333 | 0.005268987 | 0.1434 | 0.01313342 | 0.1288333 | 0.01323489 | 0.1119 | 0.01578037 | 0.1157667 | 0.03170934 | 0.1316667 | 0.02949015 | 0.1411667 | 0.02432233 | 0.1580333 | 0.01621611 | 0.1682 | 0.01881542 | 0.1645 | 0.03745887 | 0.1459 | 0.04111229 | 0.1680333 | 0.01973767 | 0.1540667 | 0.02318754 | 0.1533667 | 0.0133697 | 0.1809333 | 0.02959058 | 0.1787 | 0.02302564 | 0.1645333 | 0.03381068 | 0.1308667 | 0.01872616 | 0.1423667 | 0.02380089 | 0.1338333 | 0.0190736 | 0.1306 | 0.01744381 | 0.1412667 | 0.008860524 | 0.1554667 | 0.0149765 | 0.1402333 | 0.01374951 | 0.1409667 | 0.01772782 | 0.1372 | 0.02941746 | 0.1385 | 0.0214165 | 0.1154333 | 0.01680364 | 0.1218 | 0.02595856 | 0.1445333 | 0.01050661 | 0.1402 | 0.02177353 | 0.1422333 | 0.03567019 | 0.1512 | 0.03732702 | 0.1482667 | 0.02330527 | 0.1432333 | 0.01862012 | 0.1331 | 0.03680951 | 0.1573 | 0.03506033 | 0.1622333 | 0.03757289 | 0.1458667 | 0.03296476 | 0.1363333 | 0.005706916 | 0.1436333 | 0.01433535 | 0.1498 | 0.01740747 | 0.1445667 | 0.01209803 | 0.1196667 | 0.01595751 | 0.1158667 | 0.02557894 | 0.1432667 | 0.01086963 | 0.1403667 | 0.01225679 | 0.155 | 0.007624085 | 0.1740667 | 0.01603295 | 0.1569333 | 0.02857112 | 0.1324333 | 0.03103271 | 0.1185333 | 0.02722895 | 0.1558667 | 0.03307087 | 0.15 | 0.01514618 | 0.1459 | 0.02874312 | 0.1397667 | 0.01264182 | 0.1474 | 0.0413909 | 0.1566 | 0.02247235 | 0.1555667 | 0.0323401 | 0.1835333 | 0.02210435 | 0.1645333 | 0.004937161 | 0.1406 | 0.006708701 | 0.1412 | 0.009328451 | 0.1458 | 0.0256402 | 0.1399 | 0.02679863 | 0.1406 | 0.02313194 | 0.1429333 | 0.01748835 | 0.1208333 | 0.02257452 | 0.1117667 | 0.02770732 | 0.1211 | 0.02087598 | 0.1473 | 0.01328834 | 0.1454 | 0.02632806 | 0.1403333 | 0.01237048 | 0.1365333 | 0.0187919 | 0.1691 | 0.04243026 | 0.1724667 | 0.0174456 | 0.1558 | 0.01939089 | 0.1485333 | 0.02973543 | 0.1364 | 0.008130601 | 0.1454333 | 0.004212152 | 0.1545 | 0.01379565 | 0.1595 | 0.01765748 | 0.1654 | 0.02198954 | 0.1642 | 0.02542872 | 0.1548 | 0.02333624 | 0.1581 | 0.004708149 | 0.1633333 | 0.01588381 | 0.1569333 | 0.02838607 | 0.1497 | 0.02851888 | 0.1537667 | 0.005911195 | 0.1402 | 0.008276875 | 0.1295333 | 0.01006159 | 0.1363667 | 0.002490426 | 0.1581667 | 0.02684726 | 0.1568667 | 0.005319983 | 0.1629667 | 0.02314611 | 0.1562667 | 0.01205275 | 0.1641667 | 0.03050971 | 0.1409667 | 0.02682553 | 0.1312667 | 0.02241374 | 0.1407667 | 0.02297714 | 0.1459667 | 0.01809702 | 0.1606333 | 0.01788134 | 0.1547667 | 0.02053458 | 0.1382 | 0.01871951 | 0.1262 | 0.02697863 | 0.1372 | 0.02910544 | 0.1466667 | 0.02380901 | 0.1453 | 0.03423098 | 0.1508333 | 0.02923438 | 0.1555333 | 0.02541395 | 0.1517333 | 0.02058953 | 0.1542333 | 0.005525899 | 0.1531333 | 0.004805784 | 0.1509 | 0.04662539 | 0.1468667 | 0.06507187 | 0.1372333 | 0.03734893 | 0.1570667 | 0.03205426 | 0.1556333 | 0.02593329 | 0.1424667 | 0.005760401 | 0.1272 | 0.01406438 | 0.1176333 | 0.01718998 | 0.1551667 | 0.01724071 | 0.1748333 | 0.01845288 | 0.1586667 | 0.01911306 | 0.1300333 | 0.0153028 | 0.1419 | 0.03540631 | 0.1564 | 0.0374924 | 0.1582333 | 0.02660856 | 0.1479667 | 0.01152659 | 0.1529 | 0.006359769 | 0.1672 | 0.01319116 | 0.1677333 | 0.0298625 | 0.1497333 | 0.02583697 | 0.1313667 | 0.005508983 | 0.1357 | 0.02065543 | 0.1573333 | 0.01863497 | 0.1693 | 0.02277367 | 0.1491333 | 0.02968303 | 0.1239 | 0.02257299 | 0.1271 | 0.005080026 | 0.1630667 | 0.02441206 | 0.1425 | 0.01648595 | 0.1343 | 0.03415875 | 0.1548667 | 0.02223606 | 0.1399 | 0.009267506 | 0.1316 | 0.02717094 | 0.1489333 | 0.0208853 | 0.158 | 0.03576003 | 0.1526 | 0.03431239 | 0.1691333 | 0.01868339 | 0.1705 | 0.0320613 | 0.1354 | 0.02280833 | 0.1316333 | 0.0246366 | 0.1795333 | 0.01987802 | 0.1540667 | 0.01073199 | 0.1393 | 0.008445512 | 0.1659333 | 0.0122132 | 0.1750667 | 0.02833247 | 0.1483667 | 0.03766115 | 0.1447 | 0.006910861 | 0.1640667 | 0.00377212 | 0.1570667 | 0.01271491 | 0.1515667 | 0.03649788 | 0.1756333 | 0.007870762 | 0.1775333 | 0.03120324 | 0.1831333 | 0.01883265 | 0.1804667 | 0.004858212 | 0.1597 | 0.01852584 | 0.1438667 | 0.02608925 | 0.1434 | 0.02008333 | 0.1434667 | 0.004927699 | 0.1559333 | 0.001732692 | 0.1761667 | 0.006445843 | 0.1679 | 0.005479051 | 0.1573667 | 0.01046401
398 | 0.1520333 | 0.005759823 | 0.1389333 | 0.01850808 | 0.1391667 | 0.01706777 | 0.1457333 | 0.006105917 | 0.1387333 | 0.03360896 | 0.142 | 0.02434762 | 0.1456667 | 0.02701177 | 0.1581667 | 0.01570018 | 0.1538333 | 0.00615377 | 0.1589667 | 0.009738697 | 0.1645 | 0.01807152 | 0.1573 | 0.01507249 | 0.1384333 | 0.02692822 | 0.1451333 | 0.01237641 | 0.1595333 | 0.01910154 | 0.1518667 | 0.01536258 | 0.1452333 | 0.01016541 | 0.1489333 | 0.008797474 | 0.139 | 0.004104469 | 0.1191667 | 0.02018355 | 0.1315 | 0.01477092 | 0.1464 | 0.01763084 | 0.1422667 | 0.01793253 | 0.1502333 | 0.0216803 | 0.1567 | 0.004304261 | 0.1530333 | 0.02203517 | 0.1565667 | 0.01185646 | 0.1583333 | 0.0156634 | 0.1531333 | 0.007758579 | 0.1610333 | 0.0106478 | 0.1728 | 0.00862593 | 0.1528667 | 0.003754405 | 0.1432333 | 0.006890251 | 0.1633 | 0.01173911 | 0.1657 | 0.009441751 | 0.1601667 | 0.01311242 | 0.1611333 | 0.02724425 | 0.1661 | 0.02084674 | 0.1687667 | 0.01375896 | 0.162 | 0.02681579 | 0.1396667 | 0.02667737 | 0.1417 | 0.009082217 | 0.1420333 | 0.02135046 | 0.1496333 | 0.0109819 | 0.1627 | 0.01757859 | 0.1482 | 0.008702873 | 0.1482 | 0.008775344 | 0.1633333 | 0.02150571 | 0.1421333 | 0.005865909 | 0.1386 | 0.02622454 | 0.1536 | 0.02260723 | 0.1442 | 0.0295875 | 0.1338 | 0.02452523 | 0.1501333 | 0.01422962 | 0.1554333 | 0.008050811 | 0.1524333 | 0.005292972 | 0.1339 | 0.01841684 | 0.1290333 | 0.007155573 | 0.1564 | 0.02242513 | 0.1721 | 0.02817812 | 0.1675333 | 0.01872918 | 0.1541667 | 0.007156504 | 0.1668 | 0.003821867 | 0.1554 | 0.005426478 | 0.1425333 | 0.004613266 | 0.1522667 | 0.02149672 | 0.144 | 0.02242067 | 0.1469333 | 0.04385927 | 0.1552 | 0.01978838 | 0.1605667 | 0.01524584 | 0.1513667 | 0.01781092 | 0.1548 | 0.02418856 | 0.1722667 | 0.02071398 | 0.1612667 | 0.02872448 | 0.1643 | 0.01551344 | 0.1672667 | 0.0100745 | 0.1490667 | 0.004404795 | 0.1253 | 0.01853339 | 0.1407667 | 0.02497897 | 0.1675 | 0.006671332 | 0.1553667 | 0.01116313 | 0.1514667 | 0.007288957 | 0.1372333 | 0.01208562 | 0.1333333 | 0.01507013 | 0.1611 | 0.01857812 | 0.1698 | 0.01321439 | 0.1538667 | 0.01489549 | 0.1375667 | 0.008892819 | 0.14 | 0.02579574 | 0.1455333 | 0.03092489 | 0.1388333 | 0.01990047 | 0.1369333 | 0.01164169 | 0.1632 | 0.0389823 | 0.1678333 | 0.003308911 | 0.1816333 | 0.0232881 | 0.1918667 | 0.00385256 | 0.1754 | 0.01777714 | 0.1554 | 0.01347294 | 0.1521 | 0.007010468 | 0.1521667 | 0.01692775 | 0.1480333 | 0.005118159 | 0.1347667 | 0.004874651 | 0.1381333 | 0.002577251 | 0.1705333 | 0.01264445 | 0.1699 | 0.008836289 | 0.1592667 | 0.02017016 | 0.1603667 | 0.02897129 | 0.1521333 | 0.02175536 | 0.1631333 | 0.0117213 | 0.1800667 | 0.02528627 | 0.1683667 | 0.01853399 | 0.1522 | 0.02098047 | 0.1434333 | 0.01436415 | 0.1439 | 0.01627411 | 0.1338333 | 0.04222482 | 0.1501333 | 0.02835634 | 0.1471667 | 0.00578523 | 0.1486333 | 0.007341359 | 0.1483333 | 0.008800126 | 0.1392 | 0.01569225 | 0.1496667 | 0.0131872 | 0.1573667 | 0.01661612 | 0.1620667 | 0.02409984 | 0.1787333 | 0.004892398 | 0.1666333 | 0.01199843 | 0.1493667 | 0.01032935 | 0.1584333 | 0.01711925 | 0.1611333 | 0.01171504 | 0.1615 | 0.009920685 | 0.1619333 | 0.02300584 | 0.1513667 | 0.01017 | 0.1490333 | 0.01630549 | 0.1499333 | 0.007494146 | 0.1638333 | 0.01747404 | 0.1716667 | 0.02714128 | 0.1499 | 0.02907037 | 0.1662333 | 0.0112114 | 0.171 | 0.006125357 | 0.1516333 | 0.01159377 | 0.1453 | 0.007636753 | 0.1615667 | 0.01530933 | 0.1622 | 0.00247521 | 0.1569 | 0.005242773 | 0.1585333 | 0.004772374 | 0.1537333 | 0.01766434 | 0.1675667 | 0.0294698 | 0.1541 | 0.01518486 | 0.1472667 | 0.02587693 | 0.1608 | 0.01790866 | 0.1665333 | 0.01652883 | 0.1704333 | 0.01769865 | 0.1712333 | 0.01993528 | 0.1736667 | 0.003961762 | 0.1622 | 0.03064931 | 0.1595667 | 0.02904529 | 0.1566667 | 0.007628601 | 0.1606 | 0.02250644 | 0.1328667 | 0.01322985 | 0.134 | 0.01488019 | 0.1411333 | 0.01746737 | 0.1604 | 0.0101005 | 0.1549333 | 0.02996224 | 0.1641333 | 0.02953352 | 0.1575333 | 0.006316821 | 0.1478 | 0.02307249 | 0.1359333 | 0.0217895 | 0.1398667 | 0.002067742 | 0.1399667 | 0.01048184 | 0.1553333 | 0.01833055 | 0.1509667 | 0.03012168 | 0.1285333 | 0.01659163 | 0.1425 | 0.01356638 | 0.1492667 | 0.00681632 | 0.1667 | 0.01820403 | 0.1634667 | 0.01706387 | 0.1571 | 0.01353834
399 | 0.1618333 | 0.003635321 | 0.1479333 | 0.009546494 | 0.141 | 0.01790866 | 0.1501333 | 0.01397243 | 0.1648667 | 0.006757876 | 0.1629 | 0.01049317 | 0.1584333 | 0.01512996 | 0.1498333 | 0.008671921 | 0.1590333 | 0.02263571 | 0.1656333 | 0.02573251 | 0.1676667 | 0.007740083 | 0.1745333 | 0.0111861 | 0.1622 | 0.01827147 | 0.1535333 | 0.01145726 | 0.1600333 | 0.01701849 | 0.1619667 | 0.01187275 | 0.1567667 | 0.00405983 | 0.1592667 | 0.01120278 | 0.1637667 | 0.0131114 | 0.1572333 | 0.01219681 | 0.1733667 | 0.0149569 | 0.1692667 | 0.004673566 | 0.1517333 | 0.01296208 | 0.1572333 | 0.01395357 | 0.146 | 0.01680952 | 0.1479333 | 0.01930826 | 0.1652333 | 0.01604459 | 0.1683 | 0.005565968 | 0.1633667 | 0.006485539 | 0.173 | 0.01531622 | 0.1699667 | 0.005572153 | 0.1667667 | 0.01940727 | 0.1624333 | 0.02535354 | 0.1629667 | 0.01761369 | 0.1802667 | 0.01091798 | 0.1723 | 0.0143527 | 0.1610333 | 0.02394109 | 0.1730667 | 0.01064028 | 0.1786 | 0.01043488 | 0.1748667 | 0.0150043 | 0.17 | 0.007392338 | 0.1576333 | 0.006346828 | 0.1526333 | 0.01770355 | 0.1467333 | 0.01826953 | 0.1521667 | 0.01735902 | 0.167 | 0.02943886 | 0.1573667 | 0.01814044 | 0.1551333 | 0.008605941 | 0.1576333 | 0.007622044 | 0.1630667 | 0.01211069 | 0.1741333 | 0.01853076 | 0.1855 | 0.01168104 | 0.176 | 0.004656179 | 0.1695 | 0.01131636 | 0.1728667 | 0.00481756 | 0.1693 | 0.009999 | 0.1552 | 0.008584094 | 0.1575 | 0.006256197 | 0.1657333 | 0.01471379 | 0.1684 | 0.01169302 | 0.1673667 | 0.01791021 | 0.1638333 | 0.02240555 | 0.1494 | 0.01055557 | 0.1532333 | 0.01858339 | 0.1597333 | 0.0208591 | 0.1548333 | 0.01244785 | 0.163 | 0.02389519 | 0.1661333 | 0.02946482 | 0.1502333 | 0.02043108 | 0.1424333 | 0.0156037 | 0.1448667 | 0.008403306 | 0.1445667 | 0.006535204 | 0.1679667 | 0.02538403 | 0.1744333 | 0.02482799 | 0.1668667 | 0.009239889 | 0.1859667 | 0.005421152 | 0.1842667 | 0.003382635 | 0.1571667 | 0.008742362 | 0.1456667 | 0.006191571 | 0.1557333 | 0.008252811 | 0.1497333 | 0.00681632 | 0.1554667 | 0.02542982 | 0.157 | 0.02363232 | 0.1697667 | 0.01109484 | 0.1734667 | 0.009868919 | 0.1672 | 0.02679254 | 0.1756 | 0.02071923 | 0.179 | 0.007904851 | 0.1688 | 0.007567034 | 0.1498 | 0.01629294 | 0.1482 | 0.004737791 | 0.1618667 | 0.0102412 | 0.1734 | 0.01494278 | 0.1893667 | 0.0145126 | 0.1729 | 0.0181069 | 0.1603 | 0.01013015 | 0.1729333 | 0.02999181 | 0.1833667 | 0.01955545 | 0.1826667 | 0.0132967 | 0.1837 | 0.01830901 | 0.1798333 | 0.01068155 | 0.1559667 | 0.01158428 | 0.1428 | 0.009714937 | 0.1491 | 0.006555913 | 0.1609667 | 0.01075867 | 0.1655 | 0.01510916 | 0.1698 | 0.01685962 | 0.1654 | 0.01157584 | 0.1763 | 0.02061957 | 0.1739667 | 0.01813879 | 0.1629333 | 0.02217391 | 0.1606 | 0.0205316 | 0.1675667 | 0.008641116 | 0.1740667 | 0.008859772 | 0.1777 | 0.01924283 | 0.1812 | 0.0198106 | 0.1707 | 0.01288203 | 0.1721333 | 0.01289298 | 0.1642667 | 0.01624322 | 0.1427 | 0.01012324 | 0.1503667 | 0.02052159 | 0.1606 | 0.02875969 | 0.1703667 | 0.02428845 | 0.1698 | 0.008633655 | 0.1622 | 0.02036484 | 0.1823667 | 0.01429646 | 0.1825667 | 0.007832553 | 0.1722667 | 0.01204778 | 0.1733 | 0.004138438 | 0.1644667 | 0.006162972 | 0.1544 | 0.008567769 | 0.1652333 | 0.02756475 | 0.1765333 | 0.01717563 | 0.1793667 | 0.02089742 | 0.1784667 | 0.01715854 | 0.1761333 | 0.01750911 | 0.1879 | 0.02198727 | 0.1745333 | 0.01653407 | 0.1532667 | 0.006251044 | 0.1501 | 0.01010478 | 0.1585 | 0.01163128 | 0.1696 | 0.02023314 | 0.1763333 | 0.02863393 | 0.1683 | 0.01763935 | 0.1639667 | 0.01224482 | 0.1655 | 0.02657668 | 0.1554667 | 0.02955406 | 0.1696 | 0.002336664 | 0.1689667 | 0.01150951 | 0.1731333 | 0.00672772 | 0.1853 | 0.004266927 | 0.1818 | 0.005020624 | 0.1793333 | 0.01643925 | 0.1712333 | 0.02578337 | 0.1702 | 0.01707161 | 0.1700667 | 0.01069652 | 0.1674 | 0.02198242 | 0.1725333 | 0.03145127 | 0.1819 | 0.02479288 | 0.1651 | 0.02247235 | 0.1478333 | 0.01335024 | 0.1729667 | 0.01464362 | 0.1773333 | 0.01050915 | 0.1618667 | 0.009781729 | 0.1686333 | 0.02937168 | 0.1534 | 0.03030545 | 0.1506 | 0.01675888 | 0.1592 | 0.01308205 | 0.1649667 | 0.01774492 | 0.1541667 | 0.01822349 | 0.1500667 | 0.01200898 | 0.1573667 | 0.001144067 | 0.1682333 | 0.01165514 | 0.1736333 | 0.002546021 | 0.1677667 | 0.007053289 | 0.1676333 | 0.007977608
400 | 0.1679 | 0.01010643 | 0.1627667 | 0.01176331 | 0.1781 | 0.01921614 | 0.1915667 | 0.01015622 | 0.1775333 | 0.0125797 | 0.1755667 | 0.007502148 | 0.1815 | 0.01289729 | 0.1736667 | 0.01126834 | 0.1731 | 0.008781799 | 0.1793667 | 0.01646903 | 0.1705333 | 0.01458317 | 0.173 | 0.01523439 | 0.1708333 | 0.01538881 | 0.1694333 | 0.003644478 | 0.1666667 | 0.006733663 | 0.1679333 | 0.00540144 | 0.1677667 | 0.005854533 | 0.1623667 | 0.01535238 | 0.1674 | 0.01547277 | 0.1793333 | 0.009448221 | 0.1513667 | 0.01503337 | 0.1328333 | 0.02114558 | 0.1436 | 0.01500022 | 0.1562667 | 0.008597028 | 0.1614 | 0.01117497 | 0.1752333 | 0.01200287 | 0.192 | 0.01259127 | 0.1750333 | 0.005291713 | 0.1555667 | 0.002904403 | 0.1561667 | 0.006306786 | 0.1714 | 0.006219861 | 0.1767333 | 0.009791947 | 0.1668 | 0.005385784 | 0.1619333 | 0.01088648 | 0.1708333 | 0.01080812 | 0.1728333 | 0.02569466 | 0.179 | 0.02472179 | 0.1899333 | 0.01799191 | 0.1878 | 0.0123061 | 0.1746333 | 0.001442991 | 0.1725 | 0.003840139 | 0.1685 | 0.01408143 | 0.1797667 | 0.0127795 | 0.1737667 | 0.02543257 | 0.1767667 | 0.00877737 | 0.1888333 | 0.008062396 | 0.1790667 | 0.0093987 | 0.1722333 | 0.007097574 | 0.1604333 | 0.0006798693 | 0.1649333 | 0.01145901 | 0.1812 | 0.0188586 | 0.1725333 | 0.005825423 | 0.1677333 | 0.01858069 | 0.1679 | 0.01629294 | 0.1654 | 0.004592022 | 0.1681 | 0.01310293 | 0.1705333 | 0.01314188 | 0.1724 | 0.01511313 | 0.1578 | 0.01817086 | 0.1562333 | 0.007067453 | 0.1538333 | 0.01173153 | 0.1762667 | 0.01090454 | 0.1729333 | 0.02467581 | 0.1727333 | 0.01591987 | 0.1717 | 0.01675729 | 0.1633333 | 0.01001809 | 0.1661 | 0.01288746 | 0.1497333 | 0.01438943 | 0.1516 | 0.01301 | 0.1719667 | 0.004927699 | 0.1750333 | 0.0009030811 | 0.1592 | 0.01075205 | 0.1664 | 0.01373778 | 0.1657333 | 0.03494208 | 0.1796333 | 0.02832576 | 0.188 | 0.01668952 | 0.1947333 | 0.02210887 | 0.1824667 | 0.009090043 | 0.1686667 | 0.02402365 | 0.1746667 | 0.02572176 | 0.1670667 | 0.01456991 | 0.1643667 | 0.02047931 | 0.1672667 | 0.02128244 | 0.1765667 | 0.02104825 | 0.1709 | 0.0113921 | 0.1611667 | 0.002737801 | 0.1643667 | 0.008754554 | 0.1779 | 0.03103106 | 0.1708333 | 0.02073489 | 0.1617667 | 0.002151485 | 0.1483333 | 0.004860956 | 0.167 | 0.01839638 | 0.1686 | 0.02294399 | 0.1626667 | 0.01659203 | 0.1820333 | 0.007975518 | 0.1916333 | 0.01936188 | 0.1872333 | 0.03122663 | 0.1811 | 0.003950527 | 0.1772667 | 0.007127568 | 0.1747667 | 0.008956314 | 0.1649667 | 0.008532422 | 0.1622667 | 0.00624037 | 0.1713333 | 0.0008730534 | 0.1810667 | 0.01491986 | 0.1848 | 0.01436129 | 0.1776667 | 0.0275766 | 0.1663 | 0.01400667 | 0.1666333 | 0.01206105 | 0.1703333 | 0.01189855 | 0.1732333 | 0.005391557 | 0.1683333 | 0.02003935 | 0.1651667 | 0.01423759 | 0.1575667 | 0.01005463 | 0.1567667 | 0.008402513 | 0.1688 | 0.008472308 | 0.1855667 | 0.00315841 | 0.1789667 | 0.01968016 | 0.1848 | 0.02289163 | 0.1808333 | 0.0280217 | 0.1489 | 0.02008847 | 0.1569333 | 0.02340318 | 0.1778 | 0.01823568 | 0.1862667 | 0.003065217 | 0.1837333 | 0.005781772 | 0.1597667 | 0.01641997 | 0.1527333 | 0.01271753 | 0.1679333 | 0.01174573 | 0.1715667 | 0.01290745 | 0.1716667 | 0.01028148 | 0.1780667 | 0.01853453 | 0.1753333 | 0.02050062 | 0.1817333 | 0.008733206 | 0.1911333 | 0.004659995 | 0.1912667 | 0.008405289 | 0.1745667 | 0.01955272 | 0.1707 | 0.02169347 | 0.1705667 | 0.02470861 | 0.1688333 | 0.01332325 | 0.1724 | 0.008778383 | 0.1619 | 0.01111875 | 0.1592667 | 0.01297288 | 0.1539 | 0.02763343 | 0.1787333 | 0.02772776 | 0.1974667 | 0.009409688 | 0.1979 | 0.01622426 | 0.1901333 | 0.01876634 | 0.185 | 0.02683331 | 0.2057667 | 0.0262821 | 0.1941 | 0.006094807 | 0.1843 | 0.01451643 | 0.1896667 | 0.01102915 | 0.1873 | 0.01411406 | 0.1913 | 0.00534852 | 0.1908333 | 0.01139161 | 0.1934333 | 0.01701006 | 0.1722333 | 0.009095909 | 0.1570333 | 0.0127881 | 0.1678333 | 0.01351846 | 0.1920667 | 0.02088258 | 0.1988333 | 0.02108654 | 0.1808 | 0.01586274 | 0.1766667 | 0.006068681 | 0.1726333 | 0.020149 | 0.1628667 | 0.01143134 | 0.1785667 | 0.01069964 | 0.185 | 0.01258888 | 0.1733667 | 0.01916461 | 0.1568 | 0.01295016 | 0.1683 | 0.002140093 | 0.1789333 | 0.008125816 | 0.1772333 | 0.00539403 | 0.1695 | 0.002546894 | 0.1694333 | 0.01311522 | 0.1728333 | 0.02584883 | 0.1718667 | 0.005759823 | 0.1743667 | 0.002329998
401 | 0.1813 | 0.003603702 | 0.1780333 | 0.0136539 | 0.1707667 | 0.01163453 | 0.1801667 | 0.008862781 | 0.1824 | 0.007940193 | 0.1676333 | 0.02019675 | 0.1656333 | 0.03008614 | 0.1808333 | 0.004482807 | 0.1796333 | 0.02435793 | 0.1775 | 0.02895594 | 0.1738333 | 0.02042634 | 0.1688 | 0.02178853 | 0.1644333 | 0.0221143 | 0.1775333 | 0.012925 | 0.1915333 | 0.02198368 | 0.1922667 | 0.0152679 | 0.1685333 | 0.005684091 | 0.1796667 | 0.01168884 | 0.1878333 | 0.02452989 | 0.1775 | 0.01854202 | 0.1813667 | 0.008764448 | 0.1797 | 0.01448609 | 0.1756333 | 0.01449743 | 0.1694333 | 0.01167057 | 0.1735 | 0.01555828 | 0.1847667 | 0.004339227 | 0.1946667 | 0.01606369 | 0.1838 | 0.02560508 | 0.181 | 0.03390693 | 0.1694333 | 0.007129906 | 0.1839 | 0.01955522 | 0.1896667 | 0.01082784 | 0.1779333 | 0.009803514 | 0.1799 | 0.01453891 | 0.1909333 | 0.009806234 | 0.1876667 | 0.01235107 | 0.1706333 | 0.02516722 | 0.1958667 | 0.02923039 | 0.2144667 | 0.01180574 | 0.1852 | 0.01615818 | 0.165 | 0.01184596 | 0.1562 | 0.0115977 | 0.1726667 | 0.009101038 | 0.1772 | 0.006601515 | 0.1746 | 0.01479009 | 0.1870333 | 0.008106513 | 0.1817 | 0.009043598 | 0.1689 | 0.0009273618 | 0.1681667 | 0.0024363 | 0.1707667 | 0.008270967 | 0.1793333 | 0.004428945 | 0.1825333 | 0.01526878 | 0.186 | 0.02161959 | 0.1710667 | 0.007362216 | 0.1696 | 0.01775068 | 0.1701667 | 0.0136138 | 0.17 | 0.01459246 | 0.1885333 | 0.01149212 | 0.202 | 0.01157325 | 0.1837333 | 0.004170798 | 0.1799 | 0.008204064 | 0.1861667 | 0.01898865 | 0.1830333 | 0.01067718 | 0.1728667 | 0.01049074 | 0.1599333 | 0.008792547 | 0.1641667 | 0.01360155 | 0.1744 | 0.003150661 | 0.1746 | 0.002333809 | 0.1695667 | 0.01848501 | 0.1705 | 0.01053977 | 0.1792 | 0.01552375 | 0.185 | 0.01529989 | 0.1878333 | 0.02260521 | 0.1801 | 0.03497542 | 0.1883 | 0.01371714 | 0.1988 | 0.02355815 | 0.1848 | 0.01612596 | 0.1841 | 0.02900529 | 0.1876 | 0.03107421 | 0.1885 | 0.01940842 | 0.1599 | 0.007640681 | 0.1609667 | 0.006701907 | 0.1778667 | 0.009716767 | 0.1808333 | 0.007874572 | 0.1822667 | 0.002887136 | 0.1846333 | 0.009165273 | 0.1858333 | 0.02350295 | 0.1673667 | 0.02786184 | 0.1724 | 0.005731201 | 0.1817333 | 0.02389426 | 0.2057333 | 0.02725366 | 0.1974667 | 0.01339162 | 0.1863333 | 0.01192681 | 0.1828333 | 0.01921568 | 0.1777333 | 0.02267838 | 0.1758 | 0.01433806 | 0.1681667 | 0.006589048 | 0.1857 | 0.01158275 | 0.1857 | 0.01485283 | 0.1882 | 0.005640922 | 0.1766333 | 0.01189771 | 0.1772333 | 0.01845613 | 0.1857667 | 0.01524518 | 0.1876667 | 0.01707715 | 0.1887333 | 0.01058689 | 0.1859 | 0.002709243 | 0.1735667 | 0.01715912 | 0.1742 | 0.003950527 | 0.1811667 | 0.0122162 | 0.1788 | 0.006533503 | 0.1926 | 0.01640264 | 0.1768667 | 0.02439349 | 0.1718333 | 0.01843047 | 0.1740333 | 0.01231593 | 0.1775333 | 0.01668179 | 0.1861667 | 0.01655744 | 0.1709 | 0.004708149 | 0.1761 | 0.01124366 | 0.1830667 | 0.003465384 | 0.1679333 | 0.009478514 | 0.1703 | 0.008102263 | 0.1836 | 0.01687977 | 0.1849333 | 0.02577859 | 0.1918667 | 0.01760764 | 0.1877 | 0.01202996 | 0.2004 | 0.03190486 | 0.2041333 | 0.008923502 | 0.1907667 | 0.005333125 | 0.1912 | 0.02055545 | 0.1714 | 0.016063 | 0.1583333 | 0.01384301 | 0.1751 | 0.008987769 | 0.1751 | 0.007870197 | 0.1903667 | 0.01776219 | 0.2024 | 0.02694228 | 0.1858 | 0.0227193 | 0.2046333 | 0.008933955 | 0.2013 | 0.01403306 | 0.1867 | 0.01476482 | 0.1894667 | 0.01572691 | 0.1862333 | 0.01462813 | 0.1737 | 0.01103359 | 0.1622333 | 0.006535204 | 0.1719 | 0.00144453 | 0.1917667 | 0.003605859 | 0.1939 | 0.02245277 | 0.1939 | 0.009922701 | 0.1906 | 0.01468627 | 0.1911333 | 0.009460561 | 0.1890667 | 0.005675875 | 0.1735 | 0.01576642 | 0.1619667 | 0.01434953 | 0.1790667 | 0.008975646 | 0.2015333 | 0.01171789 | 0.2124667 | 0.02048322 | 0.1861667 | 0.01315151 | 0.1771 | 0.02334224 | 0.1825333 | 0.0288769 | 0.1927333 | 0.01405853 | 0.1893333 | 0.001956755 | 0.193 | 0.001476482 | 0.1958667 | 0.012925 | 0.1985667 | 0.02121326 | 0.1901333 | 0.01669837 | 0.1798333 | 0.01242158 | 0.1646667 | 0.01593368 | 0.1626667 | 0.003351948 | 0.1614333 | 0.006102641 | 0.1837667 | 0.006352078 | 0.1980667 | 0.009996777 | 0.1851 | 0.01210978 | 0.1893 | 0.0226773 | 0.1873 | 0.02474887 | 0.1711333 | 0.01201786 | 0.1726667 | 0.006533163 | 0.1797 | 0.004955805
402 | 0.1867333 | 0.01136584 | 0.1779333 | 0.01292293 | 0.1855667 | 0.02188155 | 0.1980667 | 0.01080411 | 0.1780333 | 0.01425537 | 0.1868333 | 0.00957578 | 0.1997667 | 0.02189982 | 0.1813667 | 0.01735249 | 0.1786667 | 0.02126426 | 0.1878667 | 0.007644751 | 0.1807 | 0.007930111 | 0.1949 | 0.01426347 | 0.2005 | 0.02376005 | 0.2025 | 0.02348035 | 0.1973667 | 0.01269917 | 0.1907 | 0.02920993 | 0.2043333 | 0.01563955 | 0.2021333 | 0.01157651 | 0.1838667 | 0.01241513 | 0.1769667 | 0.01560221 | 0.1797333 | 0.007879227 | 0.1902333 | 0.019952 | 0.1847 | 0.02122279 | 0.1657333 | 0.01187275 | 0.1677 | 0.004243426 | 0.1644667 | 0.0135431 | 0.163 | 0.01202581 | 0.1648333 | 0.01341152 | 0.1667 | 0.002981051 | 0.1814667 | 0.02184923 | 0.1861 | 0.01685012 | 0.1898667 | 0.006483997 | 0.182 | 0.01363843 | 0.1830667 | 0.01604459 | 0.1966667 | 0.0253121 | 0.2032333 | 0.01964219 | 0.1996333 | 0.02533105 | 0.2032 | 0.02186824 | 0.1977667 | 0.01538708 | 0.1860667 | 0.01040844 | 0.1808333 | 0.00730677 | 0.1780667 | 0.01570697 | 0.1879 | 0.004104469 | 0.1895333 | 0.004823784 | 0.1804667 | 0.003064129 | 0.1787667 | 0.00703436 | 0.1821 | 0.006419242 | 0.1759667 | 0.02048322 | 0.1887 | 0.01505479 | 0.2007 | 0.02072149 | 0.1900667 | 0.01092225 | 0.1728333 | 0.02943516 | 0.1998 | 0.03279421 | 0.2053333 | 0.0003681787 | 0.1897667 | 0.0146918 | 0.1905 | 0.008789008 | 0.1872667 | 0.01859253 | 0.1828 | 0.01597018 | 0.1918333 | 0.005309949 | 0.1839333 | 0.002548638 | 0.1806333 | 0.01241889 | 0.1816667 | 0.02035523 | 0.1799667 | 0.01421322 | 0.1764667 | 0.02045325 | 0.1839 | 0.01644445 | 0.1904667 | 0.01021937 | 0.1921333 | 0.02519793 | 0.1910667 | 0.0262392 | 0.1618333 | 0.009819821 | 0.1594 | 0.01619897 | 0.1772333 | 0.01592196 | 0.1781667 | 0.003348963 | 0.1883 | 0.008982576 | 0.1867333 | 0.0210248 | 0.194 | 0.02346757 | 0.2004333 | 0.02420225 | 0.1890667 | 0.01841382 | 0.1712667 | 0.009604281 | 0.1663 | 0.01625567 | 0.1662333 | 0.008317184 | 0.1749 | 0.009616999 | 0.1846667 | 0.02550416 | 0.2001 | 0.01922342 | 0.2067667 | 0.005301782 | 0.1898667 | 0.01059853 | 0.1962667 | 0.01490779 | 0.2093333 | 0.02018074 | 0.2018667 | 0.0171496 | 0.1867667 | 0.0221524 | 0.1819 | 0.01096388 | 0.1753 | 0.02060631 | 0.1894667 | 0.01459916 | 0.2009 | 0.004450468 | 0.1914 | 0.009459739 | 0.1976333 | 0.01065969 | 0.1949333 | 0.02003469 | 0.1995333 | 0.01115716 | 0.1938667 | 0.01283026 | 0.197 | 0.001979899 | 0.1996333 | 0.008181415 | 0.1901667 | 0.009609139 | 0.1847667 | 0.0259077 | 0.1967333 | 0.02361953 | 0.1913667 | 0.0179355 | 0.1900333 | 0.02666162 | 0.1844667 | 0.02871206 | 0.1799 | 0.01283848 | 0.1828667 | 0.007797578 | 0.1883667 | 0.004568248 | 0.1995667 | 0.005880098 | 0.1847 | 0.007728303 | 0.1707667 | 0.01527314 | 0.1782 | 0.005943624 | 0.1850333 | 0.01225325 | 0.1852333 | 0.007759009 | 0.1782 | 0.008731934 | 0.1922 | 0.01383064 | 0.2021667 | 0.02438474 | 0.1973 | 0.0419243 | 0.1889 | 0.0295875 | 0.1860333 | 0.02544436 | 0.1877 | 0.02087407 | 0.1938333 | 0.01034644 | 0.1983667 | 0.005718003 | 0.1927667 | 0.01510769 | 0.1846333 | 0.02333186 | 0.1935333 | 0.01671972 | 0.1938333 | 0.009955345 | 0.1732 | 0.005885576 | 0.1859667 | 0.0180535 | 0.2013 | 0.009394679 | 0.2014667 | 0.008425886 | 0.1984667 | 0.009735616 | 0.1950667 | 0.005116205 | 0.1874667 | 0.01036994 | 0.1866667 | 0.02242949 | 0.1899667 | 0.001102522 | 0.1859 | 0.01318358 | 0.1759 | 0.01057387 | 0.182 | 0.01392839 | 0.1869667 | 0.0237198 | 0.2091667 | 0.01979467 | 0.1954333 | 0.0201951 | 0.1717333 | 0.02393914 | 0.1774 | 0.009166242 | 0.1948333 | 0.02834341 | 0.206 | 0.03430491 | 0.222 | 0.0115042 | 0.1971 | 0.008447485 | 0.1835667 | 0.01352192 | 0.1917333 | 0.02026332 | 0.1984667 | 0.02289706 | 0.2022 | 0.01860878 | 0.2115333 | 0.00491008 | 0.2091667 | 0.003800292 | 0.1964667 | 0.0005734884 | 0.1918667 | 0.01992391 | 0.2156667 | 0.02067145 | 0.2106667 | 0.008375493 | 0.1958667 | 0.009320348 | 0.1779 | 0.0135174 | 0.1689 | 0.0116679 | 0.1642333 | 0.00597848 | 0.1671667 | 0.01019063 | 0.1789333 | 0.006689461 | 0.1937333 | 0.003670907 | 0.1949 | 0.002192411 | 0.1805667 | 0.001611073 | 0.1902333 | 0.01486076 | 0.2036333 | 0.01235916 | 0.1703667 | 0.01127012 | 0.1673 | 0.01412303 | 0.1807 | 0.01134284 | 0.1833 | 0.02381484 | 0.1797667 | 0.01869266 | 0.1806667 | 0.009116042
403 | 0.1895 | 0.002967603 | 0.1853667 | 0.007684327 | 0.1872667 | 0.0135367 | 0.1958 | 0.007082843 | 0.1854667 | 0.005836856 | 0.1862333 | 0.006604207 | 0.1910667 | 0.008413217 | 0.1891667 | 0.006753435 | 0.1911667 | 0.008548424 | 0.2016333 | 0.006085137 | 0.2019667 | 0.009076098 | 0.2001667 | 0.009189245 | 0.1959667 | 0.02137512 | 0.2061667 | 0.01117567 | 0.1967667 | 0.002239544 | 0.1886333 | 0.0009533566 | 0.1804 | 0.008556089 | 0.1800333 | 0.01061016 | 0.1907333 | 0.007067453 | 0.2020333 | 0.002875568 | 0.1993333 | 0.01134206 | 0.1922333 | 0.006728216 | 0.1893667 | 0.004676418 | 0.1961 | 0.00857438 | 0.1975 | 0.0150262 | 0.1844333 | 0.01789792 | 0.1908 | 0.01117259 | 0.2128 | 0.009200362 | 0.2098333 | 0.003189915 | 0.1913667 | 0.0140931 | 0.1906667 | 0.01511386 | 0.1947 | 0.009970289 | 0.1931333 | 0.01425584 | 0.2039 | 0.009832938 | 0.2149 | 0.003365511 | 0.2094333 | 0.02061688 | 0.2104667 | 0.02965741 | 0.203 | 0.01984406 | 0.1894667 | 0.005800192 | 0.1748667 | 0.01371382 | 0.1976667 | 0.007806977 | 0.1975333 | 0.01386058 | 0.1768333 | 0.0130528 | 0.1835333 | 0.02144082 | 0.2026667 | 0.01682247 | 0.2069667 | 0.004246044 | 0.2041333 | 0.008430632 | 0.2038 | 0.004138438 | 0.1963667 | 0.007252739 | 0.1943 | 0.003721111 | 0.1950333 | 0.0153028 | 0.1832 | 0.03175122 | 0.1787333 | 0.01565084 | 0.1975333 | 0.004383555 | 0.1993667 | 0.0132515 | 0.2017333 | 0.00540144 | 0.1947333 | 0.02364182 | 0.1929667 | 0.02038322 | 0.1941 | 0.008608523 | 0.1984667 | 0.008215568 | 0.2127333 | 0.01424578 | 0.2095667 | 0.003887015 | 0.1947 | 0.004320494 | 0.1878 | 0.009430801 | 0.1827 | 0.007733477 | 0.1923333 | 0.0162543 | 0.1886667 | 0.01726834 | 0.1939667 | 0.008362349 | 0.1910667 | 0.01208755 | 0.1914 | 0.00324037 | 0.1965333 | 0.008751889 | 0.1986333 | 0.01148051 | 0.2135333 | 0.0020822 | 0.2039667 | 0.02121985 | 0.1983 | 0.008801136 | 0.2096667 | 0.01305995 | 0.206 | 0.005844656 | 0.1961333 | 0.01296208 | 0.1868667 | 0.0106337 | 0.1909 | 0.006621682 | 0.1834 | 0.01388836 | 0.1829667 | 0.01544287 | 0.1946 | 0.01619691 | 0.1934 | 0.007718808 | 0.2055 | 0.006364485 | 0.1959667 | 0.00462265 | 0.1847333 | 0.00682414 | 0.1836333 | 0.01498762 | 0.1859667 | 0.01563273 | 0.1963 | 0.01555828 | 0.2079333 | 0.01452224 | 0.2094667 | 0.008642659 | 0.203 | 0.005198077 | 0.2031667 | 0.00855583 | 0.2023 | 0.01606798 | 0.1835 | 0.01498955 | 0.1820667 | 0.01837758 | 0.2044 | 0.008241359 | 0.1940333 | 0.0122489 | 0.1878333 | 0.005563173 | 0.1824333 | 0.02386969 | 0.1797 | 0.02441202 | 0.1784333 | 0.01674004 | 0.1883 | 0.01191162 | 0.2038333 | 0.01429507 | 0.1997667 | 0.01330096 | 0.1967667 | 0.01614648 | 0.2028667 | 0.006585 | 0.2120333 | 0.01947483 | 0.1935667 | 0.01569742 | 0.1981 | 0.01096206 | 0.2021333 | 0.02029406 | 0.1956 | 0.0283973 | 0.1739667 | 0.01314644 | 0.1805 | 0.01143095 | 0.1982 | 0.0241745 | 0.1998667 | 0.02628616 | 0.2018667 | 0.01803928 | 0.1867 | 0.0091225 | 0.1740333 | 0.02183061 | 0.1819333 | 0.01050915 | 0.1953 | 0.001283225 | 0.2013333 | 0.003674537 | 0.2044 | 0.01647564 | 0.1910667 | 0.01638726 | 0.1807 | 0.0179148 | 0.1992667 | 0.009502748 | 0.1892 | 0.01221556 | 0.1898667 | 0.0207744 | 0.1891 | 0.01025378 | 0.182 | 0.01061163 | 0.1944 | 0.0059234 | 0.1912 | 0.01277993 | 0.1874 | 0.008290155 | 0.1939 | 0.02365248 | 0.1904 | 0.02992736 | 0.1966667 | 0.02034147 | 0.2055667 | 0.004677844 | 0.2124 | 0.01918975 | 0.1939333 | 0.007835957 | 0.1929667 | 0.008832641 | 0.1922 | 0.00563974 | 0.2036333 | 0.009522721 | 0.2085 | 0.008926739 | 0.1996333 | 0.01155634 | 0.2109 | 0.008934204 | 0.213 | 0.007212489 | 0.2078333 | 0.003402287 | 0.2034333 | 0.006573347 | 0.1936 | 0.01997849 | 0.199 | 0.02118789 | 0.2056333 | 0.02303857 | 0.2154667 | 0.02343193 | 0.2205333 | 0.01799154 | 0.1942 | 0.02844375 | 0.1817333 | 0.02249094 | 0.1929667 | 0.008513649 | 0.1979 | 0.02025109 | 0.1843 | 0.01830901 | 0.1864333 | 0.01440123 | 0.2058667 | 0.006165676 | 0.2060667 | 0.001033871 | 0.1954333 | 0.00341207 | 0.1905667 | 0.006162972 | 0.1916333 | 0.007052344 | 0.1995 | 0.02170269 | 0.2066667 | 0.02110866 | 0.2010333 | 0.004637768 | 0.2176667 | 0.01066969 | 0.2142667 | 0.01747195 | 0.1980667 | 0.01374441 | 0.2041 | 0.01293162 | 0.1971333 | 0.02027566 | 0.1924667 | 0.01256353 | 0.1936667 | 0.007488806 | 0.1957333 | 0.008101166
404 | 0.2069333 | 0.003813427 | 0.201 | 0.003527983 | 0.2020333 | 0.008966729 | 0.2038333 | 0.006155937 | 0.1997 | 0.01290685 | 0.2062 | 0.008383714 | 0.2068667 | 0.01262493 | 0.2165 | 0.003424422 | 0.2244667 | 0.00981235 | 0.2227 | 0.01043679 | 0.2144 | 0.000993311 | 0.2185 | 0.01194738 | 0.2232333 | 0.01362971 | 0.2245 | 0.009556499 | 0.2102 | 0.009309135 | 0.2003333 | 0.01774342 | 0.2103333 | 0.01779988 | 0.2182667 | 0.01584936 | 0.2155333 | 0.01397768 | 0.2127667 | 0.007678686 | 0.2089333 | 0.004106364 | 0.2035333 | 0.007237096 | 0.1991 | 0.008890444 | 0.2024667 | 0.007455349 | 0.2176 | 0.006521247 | 0.2127 | 0.01447688 | 0.2032667 | 0.004614711 | 0.204 | 0.01630153 | 0.2039333 | 0.02044739 | 0.2134667 | 0.01660067 | 0.2122667 | 0.01521016 | 0.2109 | 0.01769802 | 0.2128667 | 0.01288625 | 0.2120667 | 0.01052025 | 0.2139333 | 0.01881636 | 0.2182 | 0.02336037 | 0.2170667 | 0.01540245 | 0.2169 | 0.007469047 | 0.2131667 | 0.0136324 | 0.2230333 | 0.008062396 | 0.2217333 | 0.005465854 | 0.2190667 | 0.003664545 | 0.2186667 | 0.01349675 | 0.2085667 | 0.0025197 | 0.2193333 | 0.0166672 | 0.2248667 | 0.01113084 | 0.2221 | 0.01081881 | 0.2186333 | 0.009879721 | 0.2098667 | 0.007355874 | 0.2107667 | 0.01191227 | 0.2110333 | 0.004320751 | 0.2028333 | 0.02298425 | 0.2012 | 0.02212826 | 0.2041667 | 0.004876018 | 0.2055667 | 0.01505929 | 0.2057 | 0.01131489 | 0.2057333 | 0.007920578 | 0.2064667 | 0.006007958 | 0.2104333 | 0.0009877022 | 0.2194667 | 0.004208193 | 0.2163 | 0.00441588 | 0.2114667 | 0.009413584 | 0.2172 | 0.006315589 | 0.2195333 | 0.005351843 | 0.2202 | 0.007788881 | 0.2087667 | 0.008145483 | 0.2003667 | 0.01584347 | 0.2063667 | 0.01720801 | 0.1925667 | 0.01822385 | 0.2022333 | 0.005863067 | 0.2072 | 0.001657307 | 0.2040667 | 0.008978617 | 0.2123 | 0.007324388 | 0.2111333 | 0.01582115 | 0.2147333 | 0.007813805 | 0.2177 | 0.003770942 | 0.2142667 | 0.008118429 | 0.2133667 | 0.01252659 | 0.2117 | 0.0133544 | 0.2089 | 0.01553126 | 0.2127333 | 0.009483084 | 0.2142333 | 0.01139893 | 0.2061 | 0.01120446 | 0.2167333 | 0.01410351 | 0.2269667 | 0.002725599 | 0.2211333 | 0.01300265 | 0.2143 | 0.02034568 | 0.2065333 | 0.01530519 | 0.2057667 | 0.009923821 | 0.2036 | 0.01000933 | 0.2051667 | 0.01687292 | 0.2212333 | 0.008244729 | 0.2207667 | 0.002113975 | 0.2147667 | 0.007732759 | 0.2117667 | 0.01158428 | 0.2157333 | 0.01512996 | 0.2209333 | 0.02128228 | 0.2176333 | 0.02142278 | 0.2134667 | 0.0219955 | 0.2162 | 0.01212793 | 0.2133667 | 0.01520139 | 0.2021 | 0.01659156 | 0.2024333 | 0.01531978 | 0.2230667 | 0.01626578 | 0.2283 | 0.005629091 | 0.2217333 | 0.01617103 | 0.2204 | 0.01474607 | 0.2252667 | 0.01683059 | 0.2210667 | 0.009150713 | 0.2015667 | 0.01603108 | 0.2017 | 0.007167984 | 0.1984333 | 0.007408254 | 0.2078 | 0.008103086 | 0.2146667 | 0.01042604 | 0.2146667 | 0.01131263 | 0.2243 | 0.01200861 | 0.2139 | 0.008409915 | 0.2105667 | 0.01922868 | 0.2096 | 0.02953382 | 0.2059333 | 0.02639247 | 0.2105667 | 0.02053961 | 0.2111667 | 0.01623665 | 0.2148 | 0.01007406 | 0.2251 | 0.01239059 | 0.2215667 | 0.0152084 | 0.2198667 | 0.02089742 | 0.2250667 | 0.02358111 | 0.2215333 | 0.02244287 | 0.2208333 | 0.01298726 | 0.2266 | 0.00577985 | 0.2135667 | 0.009403664 | 0.2096333 | 0.009069117 | 0.2108 | 0.0151541 | 0.2213 | 0.009891747 | 0.222 | 0.005470527 | 0.2186667 | 0.003714237 | 0.2225667 | 0.01013553 | 0.2182333 | 0.01412854 | 0.2052667 | 0.01326809 | 0.2061333 | 0.0173546 | 0.2137 | 0.003967367 | 0.2058667 | 0.01277741 | 0.2029333 | 0.008215568 | 0.2075333 | 0.001381625 | 0.2247333 | 0.004259369 | 0.2225333 | 0.002876727 | 0.2183 | 0.01456663 | 0.2254 | 0.01155537 | 0.2104333 | 0.004057366 | 0.2045333 | 0.01310835 | 0.2117667 | 0.01766358 | 0.2163667 | 0.008761405 | 0.2221 | 0.008088263 | 0.2177 | 0.01519737 | 0.2155333 | 0.01122982 | 0.2179333 | 0.003637154 | 0.2168667 | 0.00829672 | 0.2110333 | 0.006111374 | 0.2178 | 0.01333967 | 0.2264 | 0.01366528 | 0.2294 | 0.0112226 | 0.2192333 | 0.005144144 | 0.2122 | 0.01616911 | 0.2158667 | 0.02561176 | 0.2200667 | 0.01456693 | 0.217 | 0.01356638 | 0.2228333 | 0.001433721 | 0.22 | 0.01631952 | 0.2161333 | 0.01869872 | 0.2116 | 0.01262564 | 0.2051667 | 0.003919467 | 0.2176 | 0.005119245 | 0.2188667 | 0.005202777 | 0.2076333 | 0.008592374 | 0.2045333 | 0.01339585 | 0.2119333 | 0.01003239
405 | 0.2163333 | 0.008118429 | 0.2204667 | 0.004054079 | 0.2168 | 0.00834426 | 0.2128333 | 0.01120188 | 0.2132 | 0.01270197 | 0.2141667 | 0.007314521 | 0.2150667 | 0.002163844 | 0.2104 | 0.001177568 | 0.2082 | 0.01512812 | 0.2228667 | 0.02018338 | 0.2369333 | 0.01821068 | 0.2286 | 0.01936509 | 0.2162333 | 0.01709626 | 0.2131333 | 0.01507588 | 0.2142333 | 0.01462015 | 0.2073667 | 0.01950766 | 0.2135333 | 0.01404406 | 0.2148667 | 0.01683535 | 0.2145333 | 0.01367049 | 0.2182 | 0.007473063 | 0.2226667 | 0.004899887 | 0.2186 | 0.009198188 | 0.2161333 | 0.01028829 | 0.2183 | 0.005911007 | 0.2107 | 0.01676445 | 0.2143667 | 0.0123597 | 0.2224667 | 0.0109137 | 0.2134333 | 0.008101166 | 0.2105 | 0.006738447 | 0.2185667 | 0.005618027 | 0.2106667 | 0.007611103 | 0.2062 | 0.01242927 | 0.2165333 | 0.01452729 | 0.2144667 | 0.01803595 | 0.2195 | 0.02138099 | 0.2198 | 0.01802165 | 0.2195 | 0.009761147 | 0.2218 | 0.005604165 | 0.2234 | 0.004656895 | 0.2238333 | 0.005333125 | 0.2281333 | 0.007744819 | 0.2305 | 0.01139678 | 0.2193 | 0.01033086 | 0.2075333 | 0.0110518 | 0.2102333 | 0.006617821 | 0.2088667 | 0.0138906 | 0.2093333 | 0.01614607 | 0.2157333 | 0.01466295 | 0.2119 | 0.01514992 | 0.2108667 | 0.002639865 | 0.2116 | 0.007657676 | 0.2056667 | 0.003466346 | 0.2197333 | 0.02069466 | 0.2240333 | 0.01958304 | 0.2157333 | 0.01686443 | 0.2114333 | 0.01207486 | 0.2086333 | 0.008570233 | 0.2123333 | 0.005495048 | 0.2187333 | 0.008463779 | 0.2249333 | 0.01076083 | 0.2076667 | 0.0153313 | 0.2062667 | 0.006100455 | 0.2103 | 0.006021628 | 0.2077 | 0.009335238 | 0.2151 | 0.01074926 | 0.2157 | 0.008784456 | 0.2166667 | 0.001167143 | 0.2167 | 0.006848844 | 0.2146 | 0.006505895 | 0.2187333 | 0.001265789 | 0.22 | 0.005396295 | 0.2126333 | 0.010457 | 0.218 | 0.005559376 | 0.2118 | 0.01120833 | 0.2017 | 0.008333067 | 0.2189 | 0.01351962 | 0.2257 | 0.01306701 | 0.217 | 0.005278257 | 0.2111667 | 0.005636981 | 0.2073667 | 0.007732759 | 0.2077667 | 0.0124457 | 0.2156667 | 0.009532517 | 0.2144667 | 0.008200136 | 0.2158667 | 0.01147296 | 0.2187333 | 0.01308086 | 0.2125 | 0.01696192 | 0.2145333 | 0.01677942 | 0.2169667 | 0.01654193 | 0.2118333 | 0.01554013 | 0.2141667 | 0.01720665 | 0.2246333 | 0.01703532 | 0.2322667 | 0.007690831 | 0.2258333 | 0.01001809 | 0.2192 | 0.01372662 | 0.2215667 | 0.01311242 | 0.2164667 | 0.01456419 | 0.2159 | 0.01951888 | 0.2213 | 0.01234936 | 0.2188333 | 0.00493581 | 0.2172333 | 0.008821313 | 0.2171333 | 0.006976787 | 0.2116 | 0.005016639 | 0.2105333 | 0.009664138 | 0.211 | 0.007847293 | 0.2227 | 0.004769347 | 0.2250667 | 0.01134206 | 0.2250333 | 0.01780343 | 0.2230667 | 0.01039305 | 0.2196333 | 0.0115014 | 0.2230333 | 0.02373918 | 0.2232667 | 0.01363435 | 0.2205667 | 0.004312256 | 0.2236667 | 0.0218274 | 0.2169 | 0.01777583 | 0.2193 | 0.01074833 | 0.2208333 | 0.008781167 | 0.2240667 | 0.0066665 | 0.2265667 | 0.01111436 | 0.2185667 | 0.0202676 | 0.2074 | 0.009688137 | 0.2111667 | 0.008754554 | 0.2128667 | 0.01401341 | 0.2214333 | 0.02078611 | 0.2325667 | 0.006088423 | 0.2298 | 0.002299275 | 0.2269333 | 0.00827701 | 0.2188333 | 0.01431673 | 0.2161333 | 0.01602297 | 0.2265333 | 0.004659995 | 0.2093333 | 0.02215977 | 0.2076333 | 0.005333125 | 0.2186667 | 0.01195947 | 0.2231667 | 0.004336153 | 0.2263 | 0.006708701 | 0.2251333 | 0.005555378 | 0.2132333 | 0.0166642 | 0.2195 | 0.009660573 | 0.2184 | 0.006628725 | 0.2142333 | 0.007102269 | 0.2195333 | 0.008462597 | 0.2158667 | 0.009443281 | 0.2139333 | 0.006499915 | 0.2227333 | 0.005239169 | 0.2215 | 0.004304261 | 0.2194333 | 0.004768182 | 0.2293333 | 0.009954005 | 0.2262 | 0.01913548 | 0.2265667 | 0.01723975 | 0.2252 | 0.003313608 | 0.2182333 | 0.006837316 | 0.2188667 | 0.01002973 | 0.2205667 | 0.009826608 | 0.2236333 | 0.01394664 | 0.2292333 | 0.01457334 | 0.2322333 | 0.01049963 | 0.2303667 | 0.01256353 | 0.2312 | 0.01215429 | 0.2250333 | 0.005906682 | 0.2257667 | 0.01327261 | 0.2243 | 0.01191973 | 0.2241 | 0.008872805 | 0.2242 | 0.01774561 | 0.2203333 | 0.0164585 | 0.2098333 | 0.002701029 | 0.2217667 | 0.006263297 | 0.2287 | 0.004248137 | 0.2200667 | 0.0008806563 | 0.2145333 | 0.00945598 | 0.2158 | 0.01426207 | 0.2291 | 0.01569862 | 0.2239333 | 0.009084908 | 0.2140667 | 0.007298554 | 0.2176333 | 0.01576712 | 0.2098667 | 0.01928736 | 0.2125 | 0.01278854 | 0.2198 | 0.009811218
406 | 0.2306 | 0.005883876 | 0.2305 | 0.01545596 | 0.2314 | 0.01379879 | 0.2318333 | 0.008376289 | 0.2296333 | 0.01447903 | 0.2350667 | 0.01923267 | 0.2306 | 0.01733801 | 0.2277 | 0.009569744 | 0.2237 | 0.003101612 | 0.2344 | 0.01070825 | 0.239 | 0.009443516 | 0.2385667 | 0.01265499 | 0.2352667 | 0.012454 | 0.2229333 | 0.01260696 | 0.2247 | 0.01790028 | 0.2221 | 0.01995395 | 0.2222667 | 0.01738013 | 0.236 | 0.01694245 | 0.2377 | 0.005127052 | 0.2278 | 0.01046645 | 0.2245 | 0.01406438 | 0.2228333 | 0.009842877 | 0.2227667 | 0.008653837 | 0.2245667 | 0.01121735 | 0.2252667 | 0.006981086 | 0.2299 | 0.0162612 | 0.2467333 | 0.01958679 | 0.2452667 | 0.008614845 | 0.246 | 0.005649779 | 0.2509333 | 0.01013553 | 0.2456 | 0.01445891 | 0.2384667 | 0.008850738 | 0.2353 | 0.004000833 | 0.2332333 | 0.01027402 | 0.2323333 | 0.01299265 | 0.2347 | 0.01273342 | 0.235 | 0.0132411 | 0.2379333 | 0.01310327 | 0.2316333 | 0.01822989 | 0.2274333 | 0.008655377 | 0.2292333 | 0.007459371 | 0.2350667 | 0.004763985 | 0.2354667 | 0.007824037 | 0.2346667 | 0.007310419 | 0.2297 | 0.008877312 | 0.2256 | 0.004248137 | 0.2456 | 0.005748623 | 0.2396 | 0.01597644 | 0.2164333 | 0.01701163 | 0.2188333 | 0.009691692 | 0.2263667 | 0.004665 | 0.2224 | 0.007686785 | 0.2286667 | 0.01514141 | 0.2353 | 0.00537215 | 0.2325 | 0.001512173 | 0.2295 | 0.01508995 | 0.2276 | 0.01137219 | 0.2309333 | 0.01264314 | 0.225 | 0.005593449 | 0.2274333 | 0.01259162 | 0.2296667 | 0.005140904 | 0.2283667 | 0.005540357 | 0.2335333 | 0.008907051 | 0.2251 | 0.01315624 | 0.2123667 | 0.00883566 | 0.2218667 | 0.007840635 | 0.2290667 | 0.014719 | 0.2267667 | 0.02192127 | 0.2134333 | 0.01610845 | 0.2227667 | 0.005268987 | 0.2287 | 0.006011655 | 0.2352667 | 0.01103489 | 0.2343333 | 0.01785391 | 0.2322333 | 0.02159851 | 0.2349333 | 0.01053797 | 0.2455667 | 0.006221647 | 0.2453667 | 0.006425124 | 0.2346 | 0.009997333 | 0.229 | 0.02204949 | 0.2331 | 0.01620021 | 0.2315667 | 0.005418692 | 0.2298 | 0.007242007 | 0.2318333 | 0.01313325 | 0.2335 | 0.008001666 | 0.2382 | 0.01059339 | 0.2327 | 0.005775812 | 0.2373333 | 0.008819045 | 0.2337 | 0.00523259 | 0.2336 | 0.0102098 | 0.2411667 | 0.008701086 | 0.2392333 | 0.007715929 | 0.2396667 | 0.005104464 | 0.2363333 | 0.007574665 | 0.2342667 | 0.01628994 | 0.2332 | 0.02068671 | 0.2252333 | 0.02480461 | 0.2312333 | 0.01866518 | 0.2292667 | 0.01006689 | 0.229 | 0.00558092 | 0.2407333 | 0.00468852 | 0.2298 | 0.006197311 | 0.2142667 | 0.009544748 | 0.2225667 | 0.004294441 | 0.2438 | 0.003826225 | 0.2417333 | 0.01209803 | 0.2379667 | 0.01012105 | 0.2383667 | 0.007499481 | 0.2313 | 0.01235664 | 0.2346 | 0.009658502 | 0.2341333 | 0.002067742 | 0.2382667 | 0.009664138 | 0.2362667 | 0.01474457 | 0.2295333 | 0.01981823 | 0.2336333 | 0.01773177 | 0.2388667 | 0.007282094 | 0.2341333 | 0.004109609 | 0.2237667 | 0.01587395 | 0.2341333 | 0.009216772 | 0.2364333 | 0.01111436 | 0.2281667 | 0.01041932 | 0.2300333 | 0.008504639 | 0.2331 | 0.00606685 | 0.2375 | 0.008012906 | 0.2478667 | 0.007715929 | 0.2395667 | 0.01867125 | 0.2376333 | 0.01119534 | 0.2358333 | 0.003929659 | 0.2289333 | 0.01175793 | 0.2382667 | 0.01447166 | 0.2271667 | 0.01351772 | 0.2269 | 0.007275988 | 0.2411 | 0.007122266 | 0.2463333 | 0.002764457 | 0.2403333 | 0.009799773 | 0.2294333 | 0.01043211 | 0.2318667 | 0.0163157 | 0.2343667 | 0.01618648 | 0.2315 | 0.009382253 | 0.2345667 | 0.01299239 | 0.2340333 | 0.00753053 | 0.2423667 | 0.01057965 | 0.2382 | 0.005374632 | 0.2401 | 0.00980646 | 0.2395667 | 0.009935235 | 0.2244333 | 0.005609714 | 0.2235667 | 0.01067968 | 0.2254 | 0.007559541 | 0.2304667 | 0.007879227 | 0.2381 | 0.006034899 | 0.2385667 | 0.001592343 | 0.2372 | 0.005883876 | 0.2478 | 0.00279046 | 0.2486667 | 0.005564371 | 0.2382333 | 0.00423189 | 0.2452667 | 0.01083215 | 0.2397667 | 0.01681712 | 0.232 | 0.01225479 | 0.2310667 | 0.008230971 | 0.2336333 | 0.006904266 | 0.2284333 | 0.0116394 | 0.2328667 | 0.003681787 | 0.2504 | 0.00654268 | 0.2428667 | 0.01197006 | 0.2363333 | 0.005493228 | 0.2378667 | 0.00576445 | 0.2289333 | 0.008201761 | 0.2175667 | 0.01504334 | 0.2252667 | 0.01338515 | 0.2388 | 0.00174547 | 0.2354333 | 0.007801852 | 0.2314667 | 0.00387327 | 0.2376333 | 0.003711544 | 0.2396333 | 0.01058563 | 0.2286333 | 0.02027187 | 0.2308333 | 0.01438804 | 0.2361667 | 0.009350342
407 | 0.2388333 | 0.003249957 | 0.2442 | 0.008263575 | 0.2357333 | 0.004772374 | 0.2343 | 0.0005354126 | 0.2398 | 0.00627588 | 0.2387667 | 0.006785442 | 0.2428333 | 0.003410116 | 0.2409333 | 0.007185788 | 0.2387 | 0.0007483315 | 0.2446 | 0.01120208 | 0.2481 | 0.01159914 | 0.2463 | 0.01609306 | 0.2334667 | 0.01819237 | 0.2224667 | 0.01958066 | 0.2256667 | 0.006534184 | 0.2407667 | 0.0101398 | 0.2434 | 0.01743349 | 0.2303667 | 0.008155298 | 0.233 | 0.008323861 | 0.2387 | 0.008195527 | 0.2372 | 0.003635932 | 0.2319667 | 0.004927023 | 0.2378667 | 0.01013783 | 0.2427 | 0.01286002 | 0.2419667 | 0.006680486 | 0.2333333 | 0.01652318 | 0.2411333 | 0.008000556 | 0.2415 | 0.002616614 | 0.2338333 | 0.006191571 | 0.2308667 | 0.003288701 | 0.2335 | 0.006427026 | 0.2437333 | 0.005406375 | 0.2438 | 0.004178516 | 0.2442 | 0.007560864 | 0.2433667 | 0.005786382 | 0.2439 | 0.002006656 | 0.2534667 | 0.005446916 | 0.2553667 | 0.01178822 | 0.2531333 | 0.02106693 | 0.2515 | 0.01021992 | 0.2494667 | 0.005308065 | 0.2480667 | 0.003886158 | 0.2338333 | 0.01083215 | 0.2309333 | 0.008092109 | 0.2286333 | 0.007129906 | 0.2299333 | 0.01344379 | 0.2257667 | 0.01638136 | 0.2306667 | 0.003502697 | 0.2409333 | 0.01151009 | 0.2396 | 0.009467136 | 0.2335 | 0.005040503 | 0.2308333 | 0.008381461 | 0.2425 | 0.01978838 | 0.2423667 | 0.01894296 | 0.252 | 0.01061791 | 0.2512 | 0.004868949 | 0.2312 | 0.0074355 | 0.2341333 | 0.009923821 | 0.2388 | 0.008573214 | 0.239 | 0.001143095 | 0.2343333 | 0.003470191 | 0.2288667 | 0.001407914 | 0.2363333 | 0.006974876 | 0.2419667 | 0.00443421 | 0.2423 | 0.003389199 | 0.2324667 | 0.008310769 | 0.2380333 | 0.008321191 | 0.2384 | 0.01634075 | 0.2282 | 0.00418569 | 0.2382667 | 0.004053257 | 0.2520333 | 0.01378219 | 0.2496667 | 0.006624366 | 0.2491667 | 0.01600673 | 0.2433 | 0.02438975 | 0.2373 | 0.01714001 | 0.2473667 | 0.01546293 | 0.2564333 | 0.008962639 | 0.2561 | 0.01185496 | 0.2477667 | 0.01326683 | 0.2423333 | 0.01156556 | 0.2434667 | 0.004343833 | 0.2453667 | 0.003515995 | 0.2418333 | 0.004053257 | 0.2395667 | 0.008842825 | 0.2294667 | 0.0225022 | 0.2457667 | 0.01147877 | 0.2545667 | 0.005319983 | 0.2420333 | 0.001806162 | 0.2320667 | 0.001730767 | 0.2302 | 0.002513961 | 0.2318 | 0.003302524 | 0.2385667 | 0.007539378 | 0.2445 | 0.006577233 | 0.2512333 | 0.01223038 | 0.2584333 | 0.003403266 | 0.2577333 | 0.002694851 | 0.2523667 | 0.006409021 | 0.2522333 | 0.007471873 | 0.2550667 | 0.004960063 | 0.2556333 | 0.002661244 | 0.2557333 | 0.002876727 | 0.2512667 | 0.00528541 | 0.2434667 | 0.009168545 | 0.2388 | 0.008193087 | 0.2394667 | 0.009226893 | 0.2426667 | 0.005916268 | 0.2415667 | 0.002015496 | 0.2415333 | 0.002590152 | 0.2312 | 0.003849675 | 0.2255 | 0.0114038 | 0.2411 | 0.007723989 | 0.2463333 | 0.005046671 | 0.2440667 | 0.01464794 | 0.2399333 | 0.008822068 | 0.2476 | 0.007216647 | 0.2566 | 0.002051016 | 0.2497 | 0.004852491 | 0.2422 | 0.009362692 | 0.2347667 | 0.02231029 | 0.2275333 | 0.009636851 | 0.2306 | 0.01237497 | 0.2399333 | 0.01813107 | 0.2576 | 0.01709756 | 0.2682 | 0.00927829 | 0.2590333 | 0.006959566 | 0.2453333 | 0.01356671 | 0.2407333 | 0.009862499 | 0.2456667 | 0.003348963 | 0.2467667 | 0.006565736 | 0.2405333 | 0.002098147 | 0.2407667 | 0.005606147 | 0.2485667 | 0.009214602 | 0.2621333 | 0.01464794 | 0.2527 | 0.01850423 | 0.2377667 | 0.01220938 | 0.2428667 | 0.00508418 | 0.2447 | 0.006619668 | 0.2478333 | 0.01255981 | 0.2448 | 0.005656854 | 0.2432 | 0.005477834 | 0.2444667 | 0.002411546 | 0.238 | 0.003179098 | 0.2376333 | 0.005033444 | 0.2402667 | 0.009127736 | 0.2350333 | 0.02281846 | 0.2396667 | 0.02398226 | 0.2388667 | 0.02426058 | 0.2466667 | 0.0172051 | 0.2419667 | 0.01073758 | 0.2456333 | 0.01105029 | 0.2544 | 0.003899573 | 0.2476333 | 0.003355923 | 0.241 | 0.005083962 | 0.2396 | 0.005452217 | 0.2506 | 0.0051329 | 0.2495333 | 0.01219189 | 0.247 | 0.004356604 | 0.2472 | 0.008094443 | 0.2474333 | 0.01217027 | 0.2451333 | 0.007576425 | 0.2349333 | 0.01923354 | 0.2355 | 0.01106616 | 0.2402 | 0.005539555 | 0.2430667 | 0.01889097 | 0.2479667 | 0.01903634 | 0.2488333 | 0.006812896 | 0.2516667 | 0.01163625 | 0.2511667 | 0.005069078 | 0.2422667 | 0.01976197 | 0.2453667 | 0.01388172 | 0.2407 | 0.0116759 | 0.2362333 | 0.008742743 | 0.2422667 | 0.007180684 | 0.2406667 | 0.00126842 | 0.2310333 | 0.001897952 | 0.2352667 | 0.004177187
408 | 0.2524333 | 0.01026006 | 0.2601667 | 0.01578867 | 0.2598333 | 0.01717485 | 0.2527333 | 0.01893046 | 0.2465667 | 0.01912456 | 0.2485 | 0.01583919 | 0.2531 | 0.01029174 | 0.2533667 | 0.006532143 | 0.2504667 | 0.009324281 | 0.2497 | 0.008013738 | 0.2549333 | 0.01674482 | 0.2593667 | 0.01350959 | 0.2631 | 0.01294527 | 0.2613333 | 0.01728917 | 0.2516667 | 0.007476779 | 0.2532333 | 0.004018568 | 0.2612667 | 0.009900281 | 0.2586 | 0.01018528 | 0.2535333 | 0.007768455 | 0.2505333 | 0.006388705 | 0.2535333 | 0.01440609 | 0.2539667 | 0.005050633 | 0.2524333 | 0.01391554 | 0.2538333 | 0.01313376 | 0.2526 | 0.004409837 | 0.2561667 | 0.003675444 | 0.2654667 | 0.009507307 | 0.2574667 | 0.0009877022 | 0.2538333 | 0.001391242 | 0.2567 | 0.009781956 | 0.2544667 | 0.01208148 | 0.2521667 | 0.01327161 | 0.2510333 | 0.01333325 | 0.2571 | 0.007925066 | 0.2626 | 0.007843469 | 0.2608667 | 0.01208369 | 0.2586333 | 0.01093689 | 0.2585 | 0.007728303 | 0.2579667 | 0.004721817 | 0.2528333 | 0.008064876 | 0.2505333 | 0.006953337 | 0.2539 | 0.002275961 | 0.2557333 | 0.0104742 | 0.2618 | 0.00512315 | 0.2618667 | 0.008464173 | 0.2532333 | 0.009956684 | 0.2608667 | 0.009768771 | 0.2581333 | 0.01408506 | 0.2509667 | 0.01256034 | 0.2487 | 0.009571137 | 0.2527667 | 0.009225448 | 0.2463333 | 0.01135674 | 0.2479 | 0.02002515 | 0.2557 | 0.01157785 | 0.2567667 | 0.006208238 | 0.2525333 | 0.007554837 | 0.2492667 | 0.009473589 | 0.2540333 | 0.00597848 | 0.2578333 | 0.001195361 | 0.2599333 | 0.002390723 | 0.2600333 | 0.006090612 | 0.2579667 | 0.01282506 | 0.2564333 | 0.01392368 | 0.2509 | 0.009977308 | 0.2467 | 0.004667619 | 0.2521333 | 0.007801852 | 0.2572333 | 0.005512612 | 0.2583667 | 0.002347102 | 0.2546667 | 0.003511252 | 0.2489 | 0.001208305 | 0.2447667 | 0.003890444 | 0.2541 | 0.006984268 | 0.2627667 | 0.01612148 | 0.2585667 | 0.02235208 | 0.2537333 | 0.003720514 | 0.2709 | 0.006669833 | 0.2688 | 0.007788881 | 0.2489333 | 0.005369254 | 0.2484333 | 0.00897416 | 0.2504333 | 0.009522721 | 0.2562 | 0.01459612 | 0.2595333 | 0.01085859 | 0.2553333 | 0.00331696 | 0.2475 | 0.003950527 | 0.2448 | 0.003811386 | 0.2469667 | 0.01009697 | 0.2561333 | 0.01010489 | 0.2535667 | 0.01657093 | 0.2457667 | 0.01541305 | 0.2500333 | 0.01126805 | 0.2605333 | 0.01641835 | 0.2595333 | 0.0109314 | 0.2641333 | 0.009059924 | 0.2562 | 0.02855217 | 0.2541667 | 0.02428804 | 0.2618 | 0.01181976 | 0.2552667 | 0.009041509 | 0.2603667 | 0.007502148 | 0.2611 | 0.01103298 | 0.2614 | 0.01295299 | 0.2553333 | 0.007031516 | 0.2530333 | 0.01063401 | 0.2544333 | 0.01543531 | 0.2615333 | 0.01622043 | 0.2589333 | 0.01360131 | 0.258 | 0.008436034 | 0.2567333 | 0.002517053 | 0.2556667 | 0.01073478 | 0.2582333 | 0.01247032 | 0.2601667 | 0.00442518 | 0.2625 | 0.004891489 | 0.2607 | 0.005593449 | 0.2556333 | 0.009862499 | 0.2605333 | 0.01128549 | 0.2641333 | 0.007189035 | 0.2621333 | 0.01263391 | 0.2553667 | 0.007541146 | 0.2609667 | 0.007345898 | 0.2642 | 0.01375888 | 0.2551667 | 0.0167237 | 0.2592333 | 0.02102702 | 0.2594333 | 0.02311282 | 0.2549333 | 0.01375629 | 0.2644333 | 0.005593051 | 0.2589667 | 0.01079084 | 0.2546333 | 0.01609976 | 0.2584333 | 0.01287539 | 0.2618333 | 0.009550684 | 0.264 | 0.01134578 | 0.2630667 | 0.01094725 | 0.2618667 | 0.004524256 | 0.26 | 0.006397395 | 0.2567333 | 0.01004534 | 0.2622333 | 0.0143472 | 0.2664 | 0.01473386 | 0.2551667 | 0.02378436 | 0.2576 | 0.009907573 | 0.2558667 | 0.004294441 | 0.2572333 | 0.008508166 | 0.2588333 | 0.007977608 | 0.2599333 | 0.007708149 | 0.2561333 | 0.004644949 | 0.2520667 | 0.003239684 | 0.2496333 | 0.007475441 | 0.2537333 | 0.01148226 | 0.2571 | 0.01152649 | 0.261 | 0.007610957 | 0.2643667 | 0.008243112 | 0.2628667 | 0.005925275 | 0.2672333 | 0.00654947 | 0.2695333 | 0.009838812 | 0.2652 | 0.01902332 | 0.2600667 | 0.009728423 | 0.2585333 | 0.01709314 | 0.2635667 | 0.01396599 | 0.2645 | 0.007193052 | 0.2614667 | 0.007471873 | 0.2582667 | 0.01031708 | 0.2584333 | 0.01169796 | 0.2609 | 0.01071105 | 0.2661333 | 0.0127191 | 0.2655667 | 0.008694954 | 0.2562333 | 0.01590227 | 0.2600667 | 0.0147518 | 0.2588 | 0.004825626 | 0.2528 | 0.003844477 | 0.2517 | 0.004879208 | 0.257 | 0.01240403 | 0.2554667 | 0.02016603 | 0.2568667 | 0.02512918 | 0.2565 | 0.01929266 | 0.2569 | 0.01061163 | 0.2532667 | 0.009109092 | 0.2541667 | 0.008439721 | 0.2550333 | 0.009246381 | 0.2581 | 0.00853112
409 | 0.2621 | 0.005870264 | 0.2648 | 0.01061037 | 0.2640333 | 0.01199231 | 0.2662667 | 0.01122685 | 0.2666 | 0.01890309 | 0.2661667 | 0.01357506 | 0.2599667 | 0.005430981 | 0.2598 | 0.006011655 | 0.2614667 | 0.005695807 | 0.2649667 | 0.0004189935 | 0.264 | 0.002350886 | 0.2678333 | 0.008473619 | 0.2660333 | 0.01335324 | 0.2683 | 0.002405549 | 0.2675333 | 0.01114042 | 0.2671 | 0.01068114 | 0.2661333 | 0.01086595 | 0.2628 | 0.01426908 | 0.265 | 0.01144581 | 0.2644667 | 0.009079036 | 0.2647 | 0.007376991 | 0.2633667 | 0.002304103 | 0.2590667 | 0.002478351 | 0.2633667 | 0.003434466 | 0.2700667 | 0.00484034 | 0.2705333 | 0.006221647 | 0.265 | 0.005909879 | 0.2617667 | 0.003551838 | 0.2643333 | 0.002866279 | 0.2658667 | 0.005948856 | 0.2683 | 0.009419483 | 0.2656 | 0.01103117 | 0.2651 | 0.007473955 | 0.2646667 | 0.0102737 | 0.2604333 | 0.008559725 | 0.2601 | 0.002592296 | 0.2667333 | 0.006538263 | 0.2694333 | 0.001939645 | 0.2653333 | 0.004832069 | 0.2631667 | 0.003653613 | 0.2674667 | 0.006035635 | 0.2687667 | 0.005615059 | 0.2635667 | 0.006389749 | 0.2585667 | 0.01218369 | 0.2585667 | 0.01136378 | 0.2614 | 0.01231449 | 0.2596667 | 0.0080251 | 0.2635 | 0.002706782 | 0.2657 | 0.002940521 | 0.2641667 | 0.005397736 | 0.2599 | 0.008906552 | 0.2622 | 0.007378798 | 0.2691 | 0.00577812 | 0.2724333 | 0.004761186 | 0.2692333 | 0.006649979 | 0.2622 | 0.006099727 | 0.2617667 | 0.006180795 | 0.2668 | 0.003873844 | 0.2636 | 0.0007874008 | 0.2644667 | 0.004927699 | 0.2695 | 0.007333939 | 0.2677667 | 0.009791947 | 0.2641667 | 0.01147238 | 0.2624667 | 0.006045568 | 0.2582 | 0.00406284 | 0.2599 | 0.0008041559 | 0.2630667 | 0.005946614 | 0.2657 | 0.00960937 | 0.2536333 | 0.00611301 | 0.2565333 | 0.001744197 | 0.2597333 | 0.006680486 | 0.2628 | 0.006403645 | 0.2695667 | 0.00367907 | 0.2676333 | 0.01012993 | 0.2669 | 0.01114839 | 0.2661 | 0.005162041 | 0.2671667 | 0.006294089 | 0.2726 | 0.01541493 | 0.2665 | 0.008595735 | 0.2655667 | 0.001132353 | 0.2601333 | 0.005139607 | 0.2638 | 0.01061163 | 0.2703667 | 0.01174346 | 0.2738667 | 0.009987437 | 0.2709 | 0.007406754 | 0.2671 | 0.008665256 | 0.2651667 | 0.007521229 | 0.2628333 | 0.001189771 | 0.2626 | 0.003115552 | 0.2592667 | 0.003461535 | 0.2594667 | 0.01114939 | 0.2660333 | 0.008169999 | 0.2674667 | 0.007332273 | 0.2678333 | 0.005114902 | 0.2792333 | 0.01111585 | 0.2754 | 0.01054641 | 0.2622667 | 0.005262657 | 0.2672333 | 0.008584612 | 0.2672667 | 0.008170815 | 0.2678667 | 0.003523571 | 0.2621333 | 0.003061953 | 0.2606667 | 0.003780946 | 0.2635333 | 0.01031708 | 0.2675667 | 0.01086779 | 0.2603 | 0.005107511 | 0.2579 | 0.005448547 | 0.2673333 | 0.004960063 | 0.2725667 | 0.003164736 | 0.2722667 | 0.008607878 | 0.2732333 | 0.008841694 | 0.2693333 | 0.007602777 | 0.2645667 | 0.008238258 | 0.2606 | 0.007937674 | 0.264 | 0.004992661 | 0.2718667 | 0.004011927 | 0.2738 | 0.01106707 | 0.2638 | 0.00885927 | 0.2603333 | 0.0120112 | 0.2653 | 0.01241075 | 0.2652667 | 0.01138781 | 0.2635333 | 0.01246123 | 0.2651667 | 0.01114431 | 0.2628333 | 0.007235253 | 0.2696 | 0.007155883 | 0.2743667 | 0.008751889 | 0.2719667 | 0.0117304 | 0.2698667 | 0.01346733 | 0.2664 | 0.01021208 | 0.2605667 | 0.005438341 | 0.2664333 | 0.006022366 | 0.2670333 | 0.005307437 | 0.2667333 | 0.007679554 | 0.2689667 | 0.01292061 | 0.2742 | 0.006011655 | 0.2735667 | 0.001977091 | 0.2674 | 0.004572381 | 0.2668 | 0.001823915 | 0.2666667 | 0.004296769 | 0.2664 | 0.006894926 | 0.2616 | 0.000697615 | 0.2664333 | 0.004161196 | 0.2693667 | 0.003502697 | 0.2687 | 0.006635259 | 0.2718667 | 0.003960079 | 0.2662333 | 0.005828855 | 0.2703667 | 0.01094146 | 0.2757333 | 0.01002142 | 0.2790667 | 0.008535937 | 0.2800667 | 0.004158793 | 0.2753333 | 0.005022837 | 0.2739 | 0.003325658 | 0.2677 | 0.004409837 | 0.2671667 | 0.009664138 | 0.2691333 | 0.01034483 | 0.2680667 | 0.004206609 | 0.2694 | 0.002268627 | 0.2680333 | 0.005327497 | 0.2697333 | 0.004360683 | 0.2722 | 0.002196968 | 0.2751667 | 0.002624669 | 0.2769667 | 0.007345898 | 0.2689 | 0.005235138 | 0.2620667 | 0.006471132 | 0.2700333 | 0.01349181 | 0.2705667 | 0.00324277 | 0.2686667 | 0.004439469 | 0.2711333 | 0.002853458 | 0.2659 | 0.006454456 | 0.2619333 | 0.01112664 | 0.2684333 | 0.0009741093 | 0.265 | 0.003840139 | 0.2608333 | 0.008093344 | 0.2603667 | 0.007542914 | 0.2609667 | 0.007691698 | 0.2604333 | 0.004258586 | 0.2642333 | 0.002379542
410 | 0.2700333 | 0.00528541 | 0.2715 | 0.006362913 | 0.2701 | 0.007435052 | 0.2700333 | 0.006194801 | 0.2689 | 0.003325658 | 0.2716333 | 0.001483989 | 0.2713 | 0.003295451 | 0.2705667 | 0.009817445 | 0.2702667 | 0.003400327 | 0.2660667 | 0.006859219 | 0.2711667 | 0.005311832 | 0.2744333 | 0.002329998 | 0.2741333 | 0.002007209 | 0.2700333 | 0.00765608 | 0.2735333 | 0.01161101 | 0.2771667 | 0.008106102 | 0.2752333 | 0.006100455 | 0.2719333 | 0.004235039 | 0.2698333 | 0.006413181 | 0.27 | 0.008563878 | 0.2715333 | 0.005741274 | 0.2765 | 0.003505234 | 0.2789 | 0.004982637 | 0.2770333 | 0.009836779 | 0.2702333 | 0.009618154 | 0.2703 | 0.006696765 | 0.2737 | 0.005608921 | 0.2724333 | 0.002876727 | 0.2717667 | 0.003633486 | 0.2754667 | 0.002269116 | 0.2782667 | 0.003204511 | 0.2741667 | 0.006340522 | 0.2704667 | 0.006088423 | 0.2713333 | 0.008655377 | 0.2736333 | 0.009501345 | 0.2748667 | 0.009112019 | 0.2747667 | 0.009862499 | 0.2732667 | 0.008595089 | 0.2733333 | 0.005980152 | 0.2745333 | 0.008532812 | 0.2791 | 0.007141895 | 0.2842333 | 0.004135483 | 0.2802 | 0.006261523 | 0.2711667 | 0.005348105 | 0.2729333 | 0.005067763 | 0.2767 | 0.009253468 | 0.2721 | 0.004942334 | 0.2721 | 0.001714643 | 0.2691333 | 0.006053833 | 0.2639 | 0.005219834 | 0.2698 | 0.003595367 | 0.2735333 | 0.01156614 | 0.2713667 | 0.01222193 | 0.2746667 | 0.008020529 | 0.2752667 | 0.004657849 | 0.2700333 | 0.003781828 | 0.2713333 | 0.003961762 | 0.2731667 | 0.004805784 | 0.2727 | 0.006142204 | 0.2766 | 0.006096447 | 0.2786333 | 0.006316821 | 0.2770667 | 0.002577251 | 0.2776 | 0.007533038 | 0.2755 | 0.008369389 | 0.2704667 | 0.006671998 | 0.2760667 | 0.006194801 | 0.2817 | 0.003608324 | 0.2753 | 0.001430618 | 0.2692333 | 0.003920317 | 0.2731667 | 0.001189771 | 0.2788 | 0.004661187 | 0.2759333 | 0.008000556 | 0.2773667 | 0.01058563 | 0.2780667 | 0.01127721 | 0.2739 | 0.008573214 | 0.2791 | 0.007915807 | 0.2803 | 0.005163332 | 0.2714667 | 0.003352942 | 0.2726667 | 0.008505815 | 0.2731 | 0.01019052 | 0.2713667 | 0.01173182 | 0.2766667 | 0.01019161 | 0.2779 | 0.008141662 | 0.2779667 | 0.006612278 | 0.2783333 | 0.007109774 | 0.2772667 | 0.01119653 | 0.2785667 | 0.01174289 | 0.2761333 | 0.006779544 | 0.2726333 | 0.01064466 | 0.2766 | 0.009859344 | 0.2807667 | 0.005753453 | 0.2738667 | 0.002123414 | 0.2693667 | 0.003909248 | 0.2699667 | 0.001977091 | 0.2778 | 0.005515433 | 0.2823 | 0.005212165 | 0.2763 | 0.005826377 | 0.2783333 | 0.01176218 | 0.2781333 | 0.01193352 | 0.2792333 | 0.005511402 | 0.2778 | 0.00274712 | 0.2734333 | 0.005919647 | 0.2729333 | 0.007721974 | 0.2767 | 0.0120557 | 0.2749 | 0.008001666 | 0.2789 | 0.008940917 | 0.2785 | 0.008705171 | 0.2741667 | 0.009513616 | 0.2761667 | 0.008430237 | 0.2791333 | 0.00688299 | 0.2754667 | 0.004095797 | 0.2755667 | 0.006513746 | 0.2780333 | 0.01147296 | 0.2778333 | 0.01163481 | 0.2775667 | 0.01189463 | 0.2785333 | 0.01110445 | 0.2775667 | 0.006287731 | 0.2809667 | 0.00442518 | 0.2821333 | 0.01032354 | 0.2731333 | 0.009671378 | 0.2726 | 0.007699351 | 0.2748 | 0.006738447 | 0.276 | 0.009562426 | 0.2799667 | 0.004045024 | 0.2799 | 0.002906315 | 0.2751667 | 0.005724994 | 0.2767 | 0.005158165 | 0.2845667 | 0.007021079 | 0.2855 | 0.007172633 | 0.2828667 | 0.0009104334 | 0.2772667 | 0.0002624669 | 0.2764 | 0.002758019 | 0.2812 | 0.001639105 | 0.2816667 | 0.004755582 | 0.2792667 | 0.006123906 | 0.275 | 0.006864401 | 0.2742333 | 0.0007930252 | 0.2734 | 0.004596375 | 0.2795 | 0.003536477 | 0.2784667 | 0.001995551 | 0.2763 | 0.003343651 | 0.2783 | 0.004701773 | 0.2771667 | 0.003746406 | 0.2771667 | 0.004926346 | 0.2786 | 0.007138627 | 0.2783667 | 0.006327892 | 0.2810667 | 0.007529645 | 0.2843333 | 0.008205824 | 0.2806667 | 0.003706151 | 0.2785 | 0.005911007 | 0.2775333 | 0.007246302 | 0.2776333 | 0.005108381 | 0.2803 | 0.00537215 | 0.2816 | 0.00657926 | 0.2812 | 0.006177918 | 0.2813667 | 0.006573347 | 0.2846 | 0.004572381 | 0.2848667 | 0.002239544 | 0.2809333 | 0.003600309 | 0.2754667 | 0.005695807 | 0.2744333 | 0.005289192 | 0.2747 | 0.002426245 | 0.2761 | 0.004561433 | 0.2741667 | 0.004533088 | 0.2801667 | 0.01087944 | 0.2823333 | 0.008268145 | 0.2812333 | 0.005426069 | 0.2847 | 0.007921279 | 0.2847333 | 0.004682829 | 0.2783667 | 0.001236482 | 0.2716 | 0.00348425 | 0.2709333 | 0.003564953 | 0.2721333 | 0.004665 | 0.2728 | 0.002465766 | 0.2777 | 0.0051329 | 0.2804 | 0.006033794
411 | 0.2822667 | 0.006918735 | 0.2812667 | 0.007115398 | 0.2822333 | 0.007153709 | 0.2817 | 0.007689387 | 0.2819 | 0.007214338 | 0.2823667 | 0.003288701 | 0.2845333 | 0.001808007 | 0.2870667 | 0.006589048 | 0.2834 | 0.005539555 | 0.2812667 | 0.005067763 | 0.2850333 | 0.003488393 | 0.2841667 | 0.003881867 | 0.2810333 | 0.008424303 | 0.2852333 | 0.01065406 | 0.286 | 0.01048141 | 0.2839667 | 0.01130939 | 0.2811333 | 0.01161675 | 0.2799 | 0.01020229 | 0.2822333 | 0.00671433 | 0.2829 | 0.005457105 | 0.2796 | 0.009961258 | 0.2839 | 0.008485674 | 0.2883 | 0.007904851 | 0.2872 | 0.01073965 | 0.2819667 | 0.008781167 | 0.2804667 | 0.006419415 | 0.2838 | 0.005848647 | 0.2861667 | 0.005377319 | 0.2899 | 0.007297031 | 0.2859333 | 0.008329999 | 0.286 | 0.01368892 | 0.2872667 | 0.006818765 | 0.2822333 | 0.002148384 | 0.2793 | 0.002083267 | 0.2818667 | 0.006236096 | 0.2878667 | 0.008403306 | 0.2889 | 0.01117497 | 0.2855333 | 0.007269266 | 0.2801667 | 0.002762044 | 0.2826333 | 0.003087969 | 0.2878667 | 0.00377477 | 0.2862 | 0.003395095 | 0.2867667 | 0.005925275 | 0.2882 | 0.00734983 | 0.2873 | 0.006241795 | 0.2834667 | 0.00387843 | 0.2845667 | 0.007567621 | 0.2813333 | 0.01013553 | 0.2814333 | 0.01017721 | 0.2860333 | 0.007531416 | 0.2833667 | 0.008806185 | 0.2795 | 0.008616651 | 0.2775667 | 0.005734302 | 0.2820333 | 0.004331538 | 0.2830333 | 0.004508757 | 0.2810667 | 0.003572425 | 0.282 | 0.006570134 | 0.2842 | 0.007838792 | 0.2874 | 0.005921149 | 0.2884333 | 0.003012566 | 0.2822333 | 0.008124996 | 0.2828333 | 0.009664138 | 0.2883667 | 0.006779544 | 0.2896667 | 0.00402851 | 0.2856667 | 0.003231443 | 0.286 | 0.005903107 | 0.2846333 | 0.009523771 | 0.2843 | 0.01104264 | 0.2811 | 0.007456988 | 0.2820333 | 0.006369894 | 0.2828667 | 0.004903287 | 0.2855667 | 0.00182635 | 0.2876333 | 0.0009285592 | 0.2866333 | 0.004673566 | 0.2863667 | 0.006604207 | 0.2912 | 0.009478396 | 0.2933333 | 0.01040043 | 0.2878333 | 0.009370995 | 0.2850333 | 0.006282427 | 0.2829 | 0.007021871 | 0.2805667 | 0.01037058 | 0.2809 | 0.01259947 | 0.2829333 | 0.01020076 | 0.2873667 | 0.005308065 | 0.2907 | 0.009840054 | 0.2860667 | 0.01205165 | 0.2841667 | 0.008598579 | 0.2816333 | 0.008749222 | 0.2825667 | 0.007519456 | 0.2820333 | 0.007167674 | 0.2867 | 0.008366999 | 0.2889 | 0.007057384 | 0.2881333 | 0.005834 | 0.2811667 | 0.004567518 | 0.2852333 | 0.01202784 | 0.2899333 | 0.01227038 | 0.2883667 | 0.008645744 | 0.2912333 | 0.005771385 | 0.2806 | 0.01177823 | 0.2787667 | 0.008425886 | 0.283 | 0.006835691 | 0.2825333 | 0.005914013 | 0.2823667 | 0.005960611 | 0.2847667 | 0.007412302 | 0.2875333 | 0.01148051 | 0.2879 | 0.01280391 | 0.2849667 | 0.007926888 | 0.289 | 0.01069486 | 0.2912333 | 0.01298238 | 0.2939667 | 0.01282636 | 0.2895333 | 0.007314977 | 0.2864667 | 0.008054122 | 0.2841667 | 0.01412665 | 0.2872333 | 0.01555513 | 0.2871667 | 0.0125948 | 0.2863333 | 0.008317585 | 0.2843333 | 0.00671433 | 0.2831667 | 0.008085515 | 0.287 | 0.00706588 | 0.2841333 | 0.005738951 | 0.2816667 | 0.008024269 | 0.2838667 | 0.00737217 | 0.2854333 | 0.005000222 | 0.2867667 | 0.004077853 | 0.2849333 | 0.004189935 | 0.2832 | 0.009512448 | 0.2871 | 0.008405157 | 0.2869667 | 0.008232591 | 0.2868 | 0.007810676 | 0.2881 | 0.005401852 | 0.2903667 | 0.003007029 | 0.2881333 | 0.005348105 | 0.2841333 | 0.007174647 | 0.2857333 | 0.007652596 | 0.2856333 | 0.008910792 | 0.2858 | 0.005078057 | 0.2862 | 0.003424422 | 0.2873667 | 0.003802923 | 0.2921333 | 0.006200179 | 0.2873667 | 0.005037416 | 0.283 | 0.005588083 | 0.2874 | 0.006441014 | 0.2904 | 0.004609411 | 0.2873 | 0.005817789 | 0.2832333 | 0.007113055 | 0.2865 | 0.01128982 | 0.2866333 | 0.010149 | 0.2871 | 0.005629091 | 0.2887667 | 0.005076307 | 0.2909333 | 0.003627978 | 0.2904 | 0.005967132 | 0.2916667 | 0.004285116 | 0.2952667 | 0.003912658 | 0.2947 | 0.008021637 | 0.2938667 | 0.01204445 | 0.2872 | 0.01015611 | 0.2868 | 0.005715476 | 0.2896333 | 0.002960105 | 0.2897667 | 0.007187644 | 0.2876333 | 0.007675213 | 0.2849 | 0.005140039 | 0.2829 | 0.006168198 | 0.2839 | 0.005040503 | 0.2866 | 0.002628054 | 0.2923 | 0.006601515 | 0.2871 | 0.008347455 | 0.2842 | 0.005926213 | 0.285 | 0.01245659 | 0.2871333 | 0.0149854 | 0.2892667 | 0.01270179 | 0.2870667 | 0.01014374 | 0.2884 | 0.007571438 | 0.2868 | 0.008552582 | 0.2888333 | 0.006626378 | 0.2918 | 0.005162041 | 0.2901 | 0.006591409
412 | 0.2915 | 0.005515433 | 0.2882 | 0.008445512 | 0.2886333 | 0.009491165 | 0.2919667 | 0.004704844 | 0.2905333 | 0.007025825 | 0.2923667 | 0.007772744 | 0.2919333 | 0.006326839 | 0.2919333 | 0.00587783 | 0.2945 | 0.01050365 | 0.2943 | 0.0124996 | 0.2942667 | 0.01005397 | 0.2980333 | 0.005865909 | 0.2977333 | 0.001653951 | 0.2948667 | 0.002763251 | 0.2914 | 0.005208327 | 0.2929 | 0.007699784 | 0.2925 | 0.01078919 | 0.2859 | 0.00737021 | 0.2866 | 0.008934204 | 0.2914 | 0.009890399 | 0.2929667 | 0.006656492 | 0.2916667 | 0.007121017 | 0.2913333 | 0.007222342 | 0.2917667 | 0.005310576 | 0.2917 | 0.009349153 | 0.2909667 | 0.01007847 | 0.2919 | 0.003879003 | 0.2958 | 0.002550817 | 0.2941333 | 0.004271872 | 0.2899 | 0.006953177 | 0.2881667 | 0.007092406 | 0.2912 | 0.00254951 | 0.2937333 | 0.001184155 | 0.2941333 | 0.004596617 | 0.2905 | 0.004988654 | 0.2894667 | 0.003039006 | 0.2966667 | 0.006907162 | 0.2982333 | 0.007780888 | 0.2948 | 0.01023751 | 0.2932667 | 0.008992713 | 0.2946 | 0.0102645 | 0.2998667 | 0.009874321 | 0.2977667 | 0.007035782 | 0.2943 | 0.007144695 | 0.2969333 | 0.003125522 | 0.2946667 | 0.003644478 | 0.2872667 | 0.004449969 | 0.2875333 | 0.005603769 | 0.2937333 | 0.002639865 | 0.2926333 | 0.001592343 | 0.2903 | 0.00433359 | 0.2901 | 0.005791373 | 0.295 | 0.00517494 | 0.2951667 | 0.002978068 | 0.2932 | 0.003832319 | 0.2914667 | 0.003817795 | 0.2914 | 0.003374414 | 0.2931333 | 0.003954182 | 0.2925 | 0.005163332 | 0.2947333 | 0.00646237 | 0.2949 | 0.002209072 | 0.2903333 | 0.002503775 | 0.2934333 | 0.003382635 | 0.2925333 | 0.004077853 | 0.2913667 | 0.002003885 | 0.2927667 | 0.004464925 | 0.2943333 | 0.007626416 | 0.2963333 | 0.009262589 | 0.2964667 | 0.01253191 | 0.2928333 | 0.008106102 | 0.2927667 | 0.004149163 | 0.3002333 | 0.005112295 | 0.3012333 | 0.004375944 | 0.2945333 | 0.007355874 | 0.2924 | 0.002698148 | 0.2952 | 0.006444119 | 0.2968333 | 0.004524256 | 0.2957 | 0.001899123 | 0.2889667 | 0.006154854 | 0.2906333 | 0.004613266 | 0.2958 | 0.00495244 | 0.2952333 | 0.008918271 | 0.2975333 | 0.009226532 | 0.3023333 | 0.005047992 | 0.2953 | 0.008945762 | 0.2936667 | 0.007880919 | 0.2957667 | 0.006230213 | 0.2954667 | 0.0025197 | 0.2951333 | 0.006059886 | 0.2949 | 0.007502444 | 0.2925667 | 0.006588036 | 0.2928333 | 0.009906676 | 0.2916333 | 0.01147064 | 0.2925667 | 0.007564978 | 0.2952333 | 0.0088609 | 0.2967667 | 0.008106924 | 0.2963333 | 0.006022366 | 0.2984667 | 0.00587783 | 0.2981667 | 0.002795632 | 0.2930333 | 0.004614711 | 0.2928667 | 0.005661763 | 0.2917333 | 0.005585895 | 0.2949333 | 0.006284549 | 0.2978 | 0.003965686 | 0.2945 | 0.006870711 | 0.2957333 | 0.006229143 | 0.2989 | 0.004744119 | 0.3013667 | 0.004531617 | 0.3014 | 0.004769347 | 0.2976333 | 0.00714625 | 0.2977667 | 0.007221419 | 0.2956667 | 0.009553475 | 0.2983667 | 0.005018189 | 0.2981333 | 0.002978068 | 0.2939 | 0.004040627 | 0.2944 | 0.005710225 | 0.2913 | 0.002083267 | 0.2903 | 0.005986652 | 0.296 | 0.01023067 | 0.2976 | 0.01002497 | 0.2973333 | 0.01066844 | 0.3011333 | 0.0085113 | 0.3035667 | 0.005883499 | 0.3033333 | 0.005657051 | 0.2963 | 0.009687449 | 0.2931 | 0.01102028 | 0.2980667 | 0.009613301 | 0.3015333 | 0.008944396 | 0.3016333 | 0.009713336 | 0.2968333 | 0.007628601 | 0.2953667 | 0.002329998 | 0.2956333 | 0.002735365 | 0.3004 | 0.002268627 | 0.3019 | 0.003187475 | 0.2940667 | 0.007398348 | 0.2932 | 0.006714661 | 0.2959333 | 0.002623399 | 0.2945333 | 0.003785352 | 0.2957667 | 0.008979359 | 0.2998667 | 0.00266625 | 0.2996 | 0.002465766 | 0.2953333 | 0.005324367 | 0.2927333 | 0.007618545 | 0.2929333 | 0.005044689 | 0.2928333 | 0.003368811 | 0.2994667 | 0.007143451 | 0.2989667 | 0.008579951 | 0.2966333 | 0.006818765 | 0.2971667 | 0.003765044 | 0.2956 | 0.005943624 | 0.2961 | 0.007101174 | 0.2967667 | 0.00751236 | 0.2982667 | 0.005107076 | 0.2961 | 0.00579885 | 0.2993 | 0.0107725 | 0.299 | 0.005588083 | 0.2946 | 0.00706588 | 0.2958 | 0.01019052 | 0.2936667 | 0.01269129 | 0.2939667 | 0.01113593 | 0.2986333 | 0.007069811 | 0.2943 | 0.002970971 | 0.2902 | 0.005960425 | 0.2904667 | 0.009494326 | 0.2973333 | 0.004505059 | 0.3011333 | 0.004873283 | 0.3028 | 0.006223075 | 0.2984667 | 0.006596127 | 0.2954 | 0.004123914 | 0.2929667 | 0.004812715 | 0.2954333 | 0.009090043 | 0.2961667 | 0.007176969 | 0.2962 | 0.005115336 | 0.2936 | 0.004536518 | 0.2940667 | 0.002041786 | 0.2947667 | 0.002800397
413 | 0.3008667 | 0.008375095 | 0.3011333 | 0.01108763 | 0.2997333 | 0.01566532 | 0.3005 | 0.01424242 | 0.2953 | 0.005657443 | 0.2989667 | 0.004494688 | 0.2977333 | 0.006157019 | 0.2939 | 0.007354364 | 0.2975 | 0.004574567 | 0.2957 | 0.001687207 | 0.2975333 | 0.003183639 | 0.3006333 | 0.006121184 | 0.2984667 | 0.009470774 | 0.2981333 | 0.01016541 | 0.3002 | 0.004436966 | 0.2983667 | 0.005195725 | 0.2975333 | 0.006906197 | 0.3001667 | 0.007825741 | 0.3040333 | 0.004994886 | 0.3034 | 0.003441899 | 0.2990667 | 0.004490979 | 0.2982333 | 0.003189915 | 0.2998 | 0.002122891 | 0.3044667 | 0.007156504 | 0.3022667 | 0.004647819 | 0.3046667 | 0.002379542 | 0.3071667 | 0.00443421 | 0.3031667 | 0.00554156 | 0.3001333 | 0.008957058 | 0.3008 | 0.01113194 | 0.3038333 | 0.004360683 | 0.3054667 | 0.005074336 | 0.3077333 | 0.005069078 | 0.3031333 | 0.006371464 | 0.3022667 | 0.007798005 | 0.305 | 0.007982898 | 0.3048333 | 0.004946604 | 0.3046 | 0.007925066 | 0.3089 | 0.004950421 | 0.3050667 | 0.005553577 | 0.3044667 | 0.008187931 | 0.3071333 | 0.006350503 | 0.3033 | 0.00768505 | 0.3038333 | 0.006962918 | 0.3036667 | 0.005634615 | 0.3017 | 0.005070174 | 0.3002 | 0.00991598 | 0.301 | 0.00963881 | 0.3017333 | 0.008592374 | 0.3053 | 0.007021871 | 0.3053333 | 0.009264388 | 0.2994333 | 0.0175517 | 0.3004667 | 0.01337718 | 0.3055333 | 0.006327892 | 0.3093 | 0.004656179 | 0.3073667 | 0.0007930252 | 0.3 | 0.008080017 | 0.2999333 | 0.009536014 | 0.3044667 | 0.008065702 | 0.3006 | 0.004130375 | 0.2990667 | 0.005591263 | 0.3040333 | 0.01274528 | 0.3033667 | 0.009994109 | 0.3012 | 0.005909879 | 0.2970667 | 0.003229379 | 0.3026667 | 0.01044999 | 0.3045667 | 0.01086043 | 0.3012667 | 0.01032548 | 0.2976 | 0.01082497 | 0.2989333 | 0.007542914 | 0.3012333 | 0.005030794 | 0.3025 | 0.006555913 | 0.3069667 | 0.00827701 | 0.3089333 | 0.009389829 | 0.3087 | 0.005855482 | 0.3092667 | 0.006335263 | 0.3125333 | 0.009397281 | 0.3091333 | 0.008289083 | 0.3058333 | 0.01357997 | 0.3028 | 0.01322447 | 0.3028 | 0.007229108 | 0.3044 | 0.007052659 | 0.3062667 | 0.004772374 | 0.3053 | 0.004537253 | 0.3044 | 0.007531711 | 0.3032 | 0.005078057 | 0.3049667 | 0.008583058 | 0.3034667 | 0.008724423 | 0.2994333 | 0.008544134 | 0.3 | 0.008315047 | 0.3032 | 0.0109736 | 0.3034 | 0.009342733 | 0.3025333 | 0.006767734 | 0.2993667 | 0.004633453 | 0.3042 | 0.008853248 | 0.3052667 | 0.0114718 | 0.3022 | 0.01232153 | 0.3048333 | 0.009862499 | 0.3045333 | 0.007449981 | 0.3075333 | 0.0003091206 | 0.3044333 | 0.002776489 | 0.2971333 | 0.001657977 | 0.2979 | 0.001512173 | 0.3062333 | 0.00341207 | 0.3046 | 0.00720324 | 0.3015667 | 0.007393841 | 0.3017667 | 0.003805552 | 0.3029 | 0.008257118 | 0.3033333 | 0.008136475 | 0.3043667 | 0.005897645 | 0.3022333 | 0.005131818 | 0.3014667 | 0.007325905 | 0.305 | 0.007343478 | 0.3027667 | 0.009430565 | 0.3037333 | 0.007269266 | 0.3041 | 0.004964541 | 0.3018667 | 0.005610308 | 0.3006 | 0.007826025 | 0.3049333 | 0.007203857 | 0.3030333 | 0.01079887 | 0.3021 | 0.0147831 | 0.3021667 | 0.01606701 | 0.3033333 | 0.01484281 | 0.304 | 0.008419422 | 0.3021 | 0.005629091 | 0.3029 | 0.006315589 | 0.3056 | 0.009273978 | 0.3057667 | 0.01014703 | 0.3051333 | 0.007401051 | 0.3040333 | 0.001936205 | 0.3030667 | 0.00282882 | 0.3034 | 0.009144762 | 0.2962 | 0.006945982 | 0.3004 | 0.009106408 | 0.3098 | 0.007866808 | 0.3052667 | 0.00849091 | 0.3041 | 0.005525094 | 0.3034667 | 0.005186093 | 0.3031 | 0.006577233 | 0.3029333 | 0.005416846 | 0.3059667 | 0.005600794 | 0.3028 | 0.005101634 | 0.3016333 | 0.005149326 | 0.3002667 | 0.004905326 | 0.3019667 | 0.001225652 | 0.3107 | 0.00460507 | 0.3114333 | 0.005229617 | 0.3124 | 0.00788712 | 0.3083 | 0.01268411 | 0.3044667 | 0.009426676 | 0.3045 | 0.004382541 | 0.3034667 | 0.005799042 | 0.3036 | 0.006083311 | 0.3018333 | 0.00689557 | 0.3027333 | 0.00315841 | 0.3029 | 0.008843453 | 0.3056 | 0.01072412 | 0.3015667 | 0.005060523 | 0.2976333 | 0.006697927 | 0.2991333 | 0.005864204 | 0.3034 | 0.00572014 | 0.3071667 | 0.004128223 | 0.3006 | 0.0103386 | 0.3032 | 0.009525755 | 0.3104667 | 0.002510423 | 0.3055 | 0.005273203 | 0.2987667 | 0.0032968 | 0.3040667 | 0.004067213 | 0.3077 | 0.004752543 | 0.3069667 | 0.01119206 | 0.3033 | 0.009899832 | 0.2997 | 0.01109865 | 0.3012 | 0.0129463 | 0.3036333 | 0.01033839 | 0.3025667 | 0.001543445 | 0.3018333 | 0.0001247219
414 | 0.3095333 | 0.004322294 | 0.3069667 | 0.005215575 | 0.3086 | 0.006403645 | 0.312 | 0.006224682 | 0.3113333 | 0.004647819 | 0.3107 | 0.003706751 | 0.3116667 | 0.004290558 | 0.3104 | 0.004737791 | 0.3133667 | 0.005828855 | 0.3146667 | 0.006694442 | 0.3106667 | 0.006861163 | 0.3115 | 0.007820912 | 0.3121 | 0.007430119 | 0.3104667 | 0.008276204 | 0.3112 | 0.007422039 | 0.3122667 | 0.004626254 | 0.3083333 | 0.007794157 | 0.3079333 | 0.006629396 | 0.312 | 0.006977583 | 0.3114667 | 0.009412875 | 0.3095667 | 0.004845846 | 0.3105 | 0.002546894 | 0.3071333 | 0.007577305 | 0.3077333 | 0.007564978 | 0.3090333 | 0.006208238 | 0.3100667 | 0.00500755 | 0.3068667 | 0.00770339 | 0.3062333 | 0.008549594 | 0.3106333 | 0.0053325 | 0.3090667 | 0.004720405 | 0.3094 | 0.005145872 | 0.3106333 | 0.004858212 | 0.3096333 | 0.007200617 | 0.3103 | 0.007552924 | 0.3143667 | 0.006913915 | 0.3144667 | 0.009448221 | 0.3131 | 0.01196188 | 0.3141 | 0.007992914 | 0.3140333 | 0.004240545 | 0.3135 | 0.003040833 | 0.3134 | 0.005967132 | 0.3127 | 0.007574959 | 0.3123333 | 0.006154854 | 0.3126667 | 0.005744756 | 0.3122667 | 0.005692295 | 0.3117667 | 0.005694637 | 0.3133667 | 0.006445843 | 0.3094 | 0.006747345 | 0.3058333 | 0.004392671 | 0.309 | 0.003252691 | 0.3124667 | 0.003399346 | 0.3124667 | 0.003724991 | 0.3102 | 0.003550587 | 0.3088333 | 0.004375944 | 0.3116333 | 0.002793246 | 0.3125333 | 0.006706382 | 0.3097 | 0.004551923 | 0.3103333 | 0.003646307 | 0.3149667 | 0.005256953 | 0.3157333 | 0.006075817 | 0.3112667 | 0.007005871 | 0.3065333 | 0.004601691 | 0.3064 | 0.003455431 | 0.3097333 | 0.003890444 | 0.313 | 0.006745369 | 0.3101 | 0.006153048 | 0.3089 | 0.007797863 | 0.3069333 | 0.009536363 | 0.3024 | 0.005033885 | 0.3076 | 0.005185235 | 0.3127333 | 0.006295678 | 0.3127 | 0.005525094 | 0.3111333 | 0.006295678 | 0.3122333 | 0.003637154 | 0.3096333 | 0.0004496913 | 0.3137667 | 0.005997963 | 0.3136333 | 0.007529645 | 0.3087667 | 0.003026916 | 0.308 | 0.00460507 | 0.3095667 | 0.006886864 | 0.3141667 | 0.007361763 | 0.3135333 | 0.006214142 | 0.3128667 | 0.005231528 | 0.3148333 | 0.005197649 | 0.3133 | 0.006334561 | 0.3131 | 0.003043025 | 0.3143 | 0.001177568 | 0.3146667 | 0.002910136 | 0.3119333 | 0.004415377 | 0.3103667 | 0.005329374 | 0.3109 | 0.004551923 | 0.3106 | 0.003921734 | 0.3106 | 0.002901724 | 0.3133 | 0.001737815 | 0.3160667 | 0.003092284 | 0.3153667 | 0.004054901 | 0.3126 | 0.004459447 | 0.3119667 | 0.006229143 | 0.3096 | 0.005939697 | 0.3078667 | 0.003496983 | 0.3120333 | 0.005751135 | 0.3096333 | 0.005517447 | 0.3112 | 0.005107511 | 0.3123333 | 0.003094439 | 0.3090667 | 0.00517451 | 0.3091 | 0.006094807 | 0.3124667 | 0.006782494 | 0.3150333 | 0.006596127 | 0.3126 | 0.007307986 | 0.3053 | 0.006056952 | 0.3081 | 0.00737021 | 0.3102 | 0.00819878 | 0.3131667 | 0.004199471 | 0.3129333 | 0.003256105 | 0.3120667 | 0.006750967 | 0.3154333 | 0.006887831 | 0.3156 | 0.005787918 | 0.3122 | 0.009047652 | 0.3116333 | 0.01206657 | 0.3086 | 0.009792174 | 0.3086667 | 0.008083866 | 0.3127667 | 0.00547073 | 0.3120667 | 0.006321568 | 0.3132667 | 0.007100391 | 0.3136333 | 0.003376718 | 0.3088333 | 0.0008178563 | 0.3085333 | 0.00488899 | 0.3083333 | 0.009092243 | 0.3125333 | 0.00817734 | 0.3124 | 0.006374951 | 0.3117 | 0.004010819 | 0.3121 | 0.002209072 | 0.3137333 | 0.003592894 | 0.3130667 | 0.004309937 | 0.3090333 | 0.005350597 | 0.3091667 | 0.005389084 | 0.3128 | 0.003188521 | 0.3109333 | 0.002597862 | 0.3096333 | 0.002696088 | 0.3115 | 0.005675092 | 0.3132333 | 0.00440101 | 0.3110667 | 0.003579882 | 0.3123333 | 0.006113555 | 0.3123 | 0.004040627 | 0.3094333 | 0.005631065 | 0.3103333 | 0.006805063 | 0.31 | 0.007324388 | 0.3113667 | 0.006444808 | 0.3092667 | 0.006130434 | 0.3079333 | 0.005289823 | 0.3087667 | 0.004720405 | 0.3104333 | 0.007401051 | 0.3110667 | 0.008117608 | 0.3137667 | 0.007172323 | 0.3179667 | 0.006924514 | 0.3155 | 0.00459855 | 0.3143667 | 0.00484034 | 0.3149333 | 0.00923231 | 0.3124 | 0.007162867 | 0.3134333 | 0.002859293 | 0.3119 | 0.003906405 | 0.3075667 | 0.002885981 | 0.3121333 | 0.001536952 | 0.314 | 0.003849675 | 0.3103 | 0.004409837 | 0.3111333 | 0.004348435 | 0.3128333 | 0.002858127 | 0.3133667 | 0.006239836 | 0.3115333 | 0.006219503 | 0.3089667 | 0.004445472 | 0.3086667 | 0.005878964 | 0.3104333 | 0.007505257 | 0.3146 | 0.004336665 | 0.3149667 | 0.006940861 | 0.3129 | 0.00431509 | 0.3113667 | 0.003896437
415 | 0.3148667 | 0.005974576 | 0.3140333 | 0.007191816 | 0.3136667 | 0.006390792 | 0.3146333 | 0.00526519 | 0.3148 | 0.008120345 | 0.3142 | 0.007810676 | 0.3142333 | 0.006503503 | 0.3124 | 0.007829857 | 0.3158 | 0.008339464 | 0.3169667 | 0.006884443 | 0.3137333 | 0.00539403 | 0.3143 | 0.007237403 | 0.3128 | 0.008013738 | 0.3128 | 0.005338539 | 0.3138667 | 0.007699495 | 0.3156667 | 0.007577305 | 0.3179333 | 0.005421767 | 0.3165667 | 0.004239759 | 0.3164667 | 0.004386596 | 0.3151333 | 0.006752942 | 0.3170667 | 0.005771963 | 0.3170667 | 0.004479087 | 0.3130667 | 0.00327855 | 0.3141667 | 0.003561211 | 0.3159333 | 0.003780946 | 0.3153667 | 0.006265957 | 0.3163667 | 0.008477552 | 0.3176 | 0.00517494 | 0.3180667 | 0.005845986 | 0.316 | 0.009140022 | 0.3148333 | 0.007501704 | 0.3156 | 0.005990548 | 0.316 | 0.005400617 | 0.3191 | 0.006556422 | 0.3191333 | 0.006993966 | 0.3183 | 0.007422039 | 0.3195667 | 0.007938234 | 0.3198333 | 0.005559576 | 0.3194 | 0.002698148 | 0.3166333 | 0.003652701 | 0.3159333 | 0.004939861 | 0.3149667 | 0.005781772 | 0.3151 | 0.003212476 | 0.3174333 | 0.003553715 | 0.3162667 | 0.00443421 | 0.3162 | 0.003023243 | 0.3196333 | 0.004479087 | 0.3191667 | 0.006805063 | 0.3160333 | 0.008674227 | 0.3159667 | 0.007331363 | 0.3164333 | 0.006560657 | 0.3146 | 0.008278084 | 0.3148 | 0.007473063 | 0.3175 | 0.005452217 | 0.3188667 | 0.004629135 | 0.3167 | 0.00651204 | 0.3161667 | 0.006256907 | 0.3167333 | 0.005418692 | 0.3178 | 0.004411349 | 0.3191333 | 0.005916268 | 0.3178333 | 0.007363121 | 0.3157667 | 0.007171394 | 0.3164667 | 0.006805063 | 0.3175 | 0.006860029 | 0.3168667 | 0.007328635 | 0.3185 | 0.008769645 | 0.3178667 | 0.006558625 | 0.3149 | 0.004472881 | 0.3136 | 0.006922909 | 0.3166333 | 0.006105917 | 0.3174 | 0.00625673 | 0.3154333 | 0.006351028 | 0.3169333 | 0.007394292 | 0.3167 | 0.00786935 | 0.3161667 | 0.004412356 | 0.3193667 | 0.006748992 | 0.3193 | 0.007473063 | 0.3172 | 0.004864155 | 0.3200667 | 0.005820844 | 0.3215 | 0.00523259 | 0.3182333 | 0.006858733 | 0.3161 | 0.007403152 | 0.3158 | 0.00610082 | 0.3166 | 0.005316014 | 0.3196 | 0.008612781 | 0.3179333 | 0.008891319 | 0.3185667 | 0.005226429 | 0.3175667 | 0.003410116 | 0.3156667 | 0.002569479 | 0.3157667 | 0.003919467 | 0.3205 | 0.006496666 | 0.3192333 | 0.002414309 | 0.3181667 | 0.001347426 | 0.3176667 | 0.006623359 | 0.3181 | 0.008051087 | 0.3181 | 0.006419242 | 0.3156667 | 0.005647615 | 0.3173333 | 0.01005397 | 0.3180667 | 0.009407208 | 0.3188667 | 0.005493228 | 0.3180667 | 0.006049977 | 0.3163333 | 0.008101166 | 0.3171 | 0.008577879 | 0.319 | 0.008350249 | 0.3195667 | 0.007449981 | 0.3180333 | 0.006911986 | 0.3158 | 0.005530521 | 0.316 | 0.005217918 | 0.3162333 | 0.007087234 | 0.3172667 | 0.01036994 | 0.3177333 | 0.006333684 | 0.3194 | 0.004883305 | 0.3188333 | 0.007870762 | 0.3151 | 0.00672359 | 0.3161 | 0.006870711 | 0.3182667 | 0.007360405 | 0.3173667 | 0.002867442 | 0.3192667 | 0.00387843 | 0.3183333 | 0.007511916 | 0.3164 | 0.005870264 | 0.3172667 | 0.005820844 | 0.3166667 | 0.007625105 | 0.3171 | 0.009120307 | 0.3211333 | 0.006781019 | 0.3203333 | 0.007390234 | 0.3174333 | 0.008899938 | 0.3169 | 0.008236909 | 0.3182333 | 0.006883959 | 0.3199667 | 0.006839266 | 0.3216667 | 0.007869491 | 0.3206 | 0.007981646 | 0.3196667 | 0.006017936 | 0.3184667 | 0.006680486 | 0.3184667 | 0.005894819 | 0.3164 | 0.00661866 | 0.3169 | 0.005323533 | 0.3169 | 0.0043909 | 0.3157667 | 0.005741274 | 0.3169667 | 0.007468303 | 0.3176667 | 0.006141842 | 0.3206 | 0.003569314 | 0.3208 | 0.005338539 | 0.3188667 | 0.004164399 | 0.3176 | 0.003513782 | 0.3148333 | 0.005634615 | 0.3169667 | 0.005756349 | 0.3189667 | 0.007211719 | 0.3175333 | 0.007147183 | 0.3167 | 0.006509992 | 0.3194333 | 0.00556497 | 0.3200333 | 0.007341813 | 0.3214 | 0.007983733 | 0.3211 | 0.004846304 | 0.3199333 | 0.002067742 | 0.3180333 | 0.002236565 | 0.3186333 | 0.005718586 | 0.3200667 | 0.007827445 | 0.3208333 | 0.00843577 | 0.3195333 | 0.006209849 | 0.3183333 | 0.003332 | 0.3179667 | 0.00387327 | 0.3166333 | 0.003519785 | 0.3152667 | 0.003951652 | 0.3161 | 0.005273203 | 0.3188333 | 0.00556497 | 0.3175333 | 0.004880118 | 0.3162333 | 0.003953339 | 0.3184333 | 0.008256042 | 0.3186 | 0.007874008 | 0.3178667 | 0.006080753 | 0.3163333 | 0.004984197 | 0.3187 | 0.008713208 | 0.3201 | 0.01054641 | 0.3170667 | 0.009953336 | 0.3147 | 0.007920017 | 0.3165 | 0.005525094
416 | 0.3217667 | 0.006057686 | 0.3215 | 0.005200641 | 0.3226 | 0.006190853 | 0.3226667 | 0.007660432 | 0.3208 | 0.006768062 | 0.3219667 | 0.003057595 | 0.3206 | 0.002434475 | 0.3190333 | 0.003659083 | 0.3173 | 0.005378352 | 0.3183333 | 0.005951097 | 0.3198 | 0.007088018 | 0.3224 | 0.00788543 | 0.3242667 | 0.006193724 | 0.3230333 | 0.004497654 | 0.3203 | 0.004495183 | 0.3213667 | 0.004339995 | 0.3225 | 0.005889539 | 0.3212333 | 0.006476796 | 0.3191333 | 0.008198103 | 0.3218 | 0.008071349 | 0.3251 | 0.008000417 | 0.3242 | 0.008051087 | 0.3234333 | 0.007009676 | 0.3223333 | 0.006282427 | 0.3233333 | 0.006166757 | 0.3233 | 0.006819091 | 0.3232667 | 0.007156039 | 0.3236 | 0.004835976 | 0.3247667 | 0.003553715 | 0.3253667 | 0.005543966 | 0.3231 | 0.00532228 | 0.3227667 | 0.004825166 | 0.3228333 | 0.004888308 | 0.3232333 | 0.004704844 | 0.326 | 0.005127052 | 0.3277667 | 0.006160267 | 0.3263 | 0.007161471 | 0.3244667 | 0.006492218 | 0.3225667 | 0.005557178 | 0.3227 | 0.00452622 | 0.3245333 | 0.005698148 | 0.3236667 | 0.007759868 | 0.3225333 | 0.008413217 | 0.3218 | 0.008828363 | 0.3206667 | 0.008424699 | 0.3200333 | 0.007718952 | 0.3216333 | 0.00855583 | 0.3230333 | 0.007073582 | 0.3204333 | 0.006219503 | 0.3216 | 0.00461808 | 0.323 | 0.004752543 | 0.3197667 | 0.005912886 | 0.3226 | 0.008186574 | 0.3232333 | 0.00742982 | 0.3227333 | 0.006205553 | 0.3229 | 0.003942081 | 0.3233667 | 0.005256319 | 0.3244667 | 0.006399132 | 0.3236 | 0.005808614 | 0.3237667 | 0.003913509 | 0.3237667 | 0.003965126 | 0.3232667 | 0.005799042 | 0.3239333 | 0.0050394 | 0.3241667 | 0.003886158 | 0.3209 | 0.005070174 | 0.3226333 | 0.006736138 | 0.3225333 | 0.00671433 | 0.3200667 | 0.008400926 | 0.3184667 | 0.008716778 | 0.3206667 | 0.004692074 | 0.3234 | 0.002083267 | 0.3248333 | 0.003601234 | 0.3239 | 0.004121488 | 0.3233667 | 0.005033444 | 0.3237667 | 0.007505257 | 0.3237333 | 0.006811918 | 0.3249 | 0.005559376 | 0.3243333 | 0.006916807 | 0.3226667 | 0.005815114 | 0.3249667 | 0.004412356 | 0.3241333 | 0.006974876 | 0.3224667 | 0.008520694 | 0.3251333 | 0.00606923 | 0.3253 | 0.006577233 | 0.3251 | 0.00789219 | 0.3225667 | 0.006188879 | 0.3212333 | 0.004289781 | 0.3236333 | 0.005576339 | 0.3247 | 0.006864401 | 0.326 | 0.006438944 | 0.3266 | 0.004669761 | 0.3268333 | 0.005535542 | 0.3249 | 0.005786767 | 0.3232667 | 0.002940899 | 0.3229 | 0.003470831 | 0.3232333 | 0.006033425 | 0.3255667 | 0.008428655 | 0.3273 | 0.006981881 | 0.3255667 | 0.007390234 | 0.323 | 0.00697615 | 0.3205333 | 0.004776563 | 0.3216 | 0.005855482 | 0.3227 | 0.008025376 | 0.3228667 | 0.006492218 | 0.3227 | 0.007224034 | 0.3227667 | 0.007859319 | 0.3228333 | 0.006091707 | 0.3235667 | 0.006450495 | 0.324 | 0.006615134 | 0.3242 | 0.005588083 | 0.3240333 | 0.005529517 | 0.3236667 | 0.005423611 | 0.3221667 | 0.006155937 | 0.3254667 | 0.006432383 | 0.3262667 | 0.003564018 | 0.3244 | 0.002628054 | 0.3244 | 0.002434475 | 0.3270333 | 0.004488751 | 0.3274333 | 0.007027723 | 0.3218667 | 0.006772657 | 0.3216333 | 0.008276204 | 0.3230333 | 0.007993887 | 0.323 | 0.006309252 | 0.3261333 | 0.005890859 | 0.3254333 | 0.006967225 | 0.3236333 | 0.007661302 | 0.3255333 | 0.00735814 | 0.3245 | 0.007406754 | 0.3238667 | 0.006884443 | 0.3250667 | 0.004634173 | 0.3256333 | 0.004855467 | 0.3272 | 0.005488776 | 0.3277 | 0.006264716 | 0.3248667 | 0.006047773 | 0.3231 | 0.005393206 | 0.3236 | 0.007733477 | 0.3239667 | 0.006857761 | 0.3252 | 0.004661187 | 0.3252667 | 0.004001944 | 0.3229333 | 0.005202777 | 0.3242333 | 0.00362614 | 0.3234 | 0.005771193 | 0.3221 | 0.006354526 | 0.3220667 | 0.005152561 | 0.3216333 | 0.004506538 | 0.3237333 | 0.004377468 | 0.3234 | 0.005943624 | 0.3250333 | 0.006035635 | 0.3246333 | 0.004452964 | 0.3259667 | 0.004550702 | 0.3274667 | 0.00551503 | 0.3262333 | 0.004977505 | 0.3254667 | 0.005692295 | 0.3271333 | 0.004996888 | 0.3246667 | 0.004970133 | 0.3229667 | 0.005765029 | 0.3230667 | 0.00498286 | 0.3233333 | 0.004428945 | 0.3240667 | 0.004642796 | 0.323 | 0.004245782 | 0.3213333 | 0.002099735 | 0.3216 | 0.002782086 | 0.3228667 | 0.003805552 | 0.3230667 | 0.004908722 | 0.3246333 | 0.007261925 | 0.3251333 | 0.007973428 | 0.3247667 | 0.00720432 | 0.3247667 | 0.007133178 | 0.3259333 | 0.005104464 | 0.3259667 | 0.003419877 | 0.3235 | 0.005012651 | 0.3206333 | 0.006216823 | 0.3210667 | 0.005186093 | 0.3217 | 0.006403645 | 0.3232667 | 0.004981521 | 0.3239333 | 0.004676418
417 | 0.3288 | 0.005746303 | 0.3289 | 0.005292133 | 0.3276 | 0.005318521 | 0.3292667 | 0.004916186 | 0.3303333 | 0.005430981 | 0.3302 | 0.005649779 | 0.3301 | 0.004972592 | 0.3289 | 0.004510728 | 0.3279333 | 0.006378262 | 0.3276 | 0.006790189 | 0.3289667 | 0.004333846 | 0.3305333 | 0.005149326 | 0.327 | 0.007677239 | 0.3287333 | 0.003680882 | 0.3316333 | 0.006270212 | 0.3304333 | 0.008592374 | 0.3297 | 0.007431465 | 0.3277667 | 0.004634892 | 0.3269333 | 0.004289781 | 0.3256333 | 0.006831463 | 0.3275333 | 0.0067183 | 0.3292 | 0.002649528 | 0.3281 | 0.002997777 | 0.3300667 | 0.004662141 | 0.3294 | 0.004089825 | 0.3276 | 0.005808614 | 0.3295 | 0.005374632 | 0.3305333 | 0.003512201 | 0.3311 | 0.002118175 | 0.3296 | 0.002237558 | 0.3277 | 0.002628054 | 0.3272 | 0.005494239 | 0.3301 | 0.004662617 | 0.3304 | 0.004960511 | 0.3315333 | 0.005122716 | 0.3294333 | 0.008712571 | 0.3296 | 0.009688137 | 0.3326333 | 0.007047616 | 0.3322 | 0.005547973 | 0.33 | 0.004188078 | 0.3307667 | 0.005215575 | 0.3305333 | 0.006247311 | 0.3303333 | 0.003904129 | 0.3292 | 0.004648297 | 0.3305333 | 0.005066447 | 0.3317667 | 0.005327497 | 0.3309667 | 0.007071225 | 0.3287667 | 0.006866505 | 0.3255667 | 0.005948856 | 0.3288667 | 0.00702962 | 0.3300333 | 0.006560657 | 0.3291333 | 0.007053289 | 0.3284 | 0.007427427 | 0.3283333 | 0.006806533 | 0.3289333 | 0.007120081 | 0.3318333 | 0.007151845 | 0.3312 | 0.005485131 | 0.3287667 | 0.005595435 | 0.3288 | 0.003860915 | 0.3326 | 0.00348425 | 0.3316333 | 0.003996943 | 0.3295333 | 0.005448139 | 0.3308667 | 0.006380352 | 0.3313333 | 0.006024579 | 0.3304667 | 0.005369875 | 0.3290667 | 0.005734302 | 0.3286333 | 0.005660585 | 0.3284667 | 0.004807171 | 0.3281333 | 0.004041727 | 0.3284333 | 0.003796782 | 0.3295333 | 0.002786076 | 0.3290333 | 0.003015884 | 0.3300667 | 0.005713921 | 0.3300333 | 0.007695164 | 0.3310333 | 0.005524089 | 0.3317333 | 0.005218131 | 0.3325333 | 0.004926346 | 0.3315667 | 0.005863067 | 0.3283667 | 0.004772374 | 0.3290667 | 0.003881867 | 0.328 | 0.005169784 | 0.3284667 | 0.008085515 | 0.3281333 | 0.008287474 | 0.3282 | 0.00677397 | 0.3295 | 0.006727555 | 0.3297333 | 0.006080205 | 0.3317667 | 0.004680693 | 0.3322333 | 0.006288791 | 0.3304667 | 0.007116335 | 0.3316 | 0.005728874 | 0.3311333 | 0.006648475 | 0.3296333 | 0.006913915 | 0.3290333 | 0.005576339 | 0.3288667 | 0.003851695 | 0.3338333 | 0.006593094 | 0.3349333 | 0.00775729 | 0.3319667 | 0.00905698 | 0.3319333 | 0.008960035 | 0.3298667 | 0.00740015 | 0.3295333 | 0.003348963 | 0.3293667 | 0.00265623 | 0.3282333 | 0.00375618 | 0.3291333 | 0.003164736 | 0.3296 | 0.003657868 | 0.3291333 | 0.005854533 | 0.33 | 0.006280658 | 0.3311 | 0.005589872 | 0.3312667 | 0.00548047 | 0.3321 | 0.004858669 | 0.3320667 | 0.006113555 | 0.3285333 | 0.00649735 | 0.3273667 | 0.006789371 | 0.3291333 | 0.006142927 | 0.33 | 0.006941662 | 0.3310667 | 0.00596676 | 0.3306333 | 0.005235987 | 0.3301 | 0.005016639 | 0.3323333 | 0.005850546 | 0.3312 | 0.009152049 | 0.3288 | 0.0074355 | 0.3293333 | 0.007501704 | 0.3309667 | 0.007673475 | 0.331 | 0.00816619 | 0.3326333 | 0.005601389 | 0.3305333 | 0.005927525 | 0.3289 | 0.006445153 | 0.3296333 | 0.006574868 | 0.3276 | 0.009382253 | 0.3290667 | 0.009575083 | 0.3309333 | 0.006295678 | 0.3293 | 0.006468385 | 0.3304333 | 0.005179661 | 0.3302667 | 0.005668823 | 0.3303333 | 0.006431347 | 0.3314333 | 0.005037416 | 0.3316 | 0.006505895 | 0.3314 | 0.006427026 | 0.3308 | 0.005435685 | 0.3291667 | 0.004428945 | 0.3292667 | 0.005681745 | 0.3316667 | 0.004558021 | 0.3324333 | 0.003564953 | 0.3333667 | 0.004590086 | 0.3322 | 0.00534852 | 0.3323 | 0.003959798 | 0.3332333 | 0.005350597 | 0.3319 | 0.006807349 | 0.3305333 | 0.007398348 | 0.3304333 | 0.007565859 | 0.3302 | 0.006953177 | 0.3292333 | 0.00663392 | 0.3288667 | 0.005389084 | 0.3330667 | 0.004697754 | 0.3338333 | 0.005456698 | 0.3316 | 0.004436966 | 0.3310667 | 0.003526408 | 0.3314333 | 0.003710645 | 0.3320333 | 0.006191571 | 0.3312333 | 0.007468303 | 0.3317 | 0.006254598 | 0.3326667 | 0.002613214 | 0.3318333 | 0.002610662 | 0.3300333 | 0.005897645 | 0.3309 | 0.007734339 | 0.3304667 | 0.005662351 | 0.3320333 | 0.004711923 | 0.3326333 | 0.005274045 | 0.3316333 | 0.006454628 | 0.3304667 | 0.007950402 | 0.3304667 | 0.008310769 | 0.3301333 | 0.008017204 | 0.3290333 | 0.006753929 | 0.3293667 | 0.005926963 | 0.3319 | 0.005515433 | 0.3305667 | 0.006624366 | 0.3303667 | 0.006758862
418 | 0.3350667 | 0.005820271 | 0.3344667 | 0.005675875 | 0.3350667 | 0.006987767 | 0.3350667 | 0.007759868 | 0.3329333 | 0.004516882 | 0.3346 | 0.003982462 | 0.333 | 0.006533503 | 0.3313333 | 0.006250511 | 0.3334667 | 0.007744819 | 0.3329 | 0.009165515 | 0.3323667 | 0.006779544 | 0.3340333 | 0.006091707 | 0.3336333 | 0.006521929 | 0.3335667 | 0.006316293 | 0.3357 | 0.006513576 | 0.3372 | 0.005169784 | 0.3358 | 0.00450851 | 0.3355333 | 0.004377468 | 0.3353 | 0.004304261 | 0.3354333 | 0.004694915 | 0.3363333 | 0.006619332 | 0.3353333 | 0.005915704 | 0.3348333 | 0.004294441 | 0.3347667 | 0.004490236 | 0.3354 | 0.006745369 | 0.3351 | 0.007094129 | 0.3332667 | 0.004412356 | 0.3343 | 0.005242773 | 0.3362667 | 0.005624549 | 0.3378 | 0.006303967 | 0.3386333 | 0.007419943 | 0.3363667 | 0.006655491 | 0.3353333 | 0.002248456 | 0.3365 | 0.0043909 | 0.337 | 0.005587486 | 0.337 | 0.005959866 | 0.3367 | 0.005604165 | 0.3379 | 0.005162041 | 0.3376 | 0.005103594 | 0.3362333 | 0.003549022 | 0.3361333 | 0.004262498 | 0.335 | 0.005635601 | 0.3349 | 0.003847943 | 0.3348667 | 0.004761886 | 0.3359333 | 0.0050394 | 0.3372333 | 0.004481319 | 0.3362 | 0.003556215 | 0.3351667 | 0.003697146 | 0.3347667 | 0.003798538 | 0.3333667 | 0.003512201 | 0.3336 | 0.005062279 | 0.3349 | 0.005909879 | 0.3348 | 0.00563974 | 0.3356333 | 0.005432208 | 0.3348667 | 0.006431347 | 0.3354667 | 0.004837584 | 0.3364 | 0.003980787 | 0.3372 | 0.004746227 | 0.3390667 | 0.007073582 | 0.3381333 | 0.006373033 | 0.3366667 | 0.006817787 | 0.3376 | 0.006217717 | 0.3377667 | 0.004795368 | 0.3358 | 0.004654031 | 0.3346333 | 0.00425232 | 0.3337667 | 0.005492014 | 0.3349333 | 0.00626968 | 0.3360667 | 0.007062263 | 0.334 | 0.005604165 | 0.3330333 | 0.004084388 | 0.3324667 | 0.004694915 | 0.3353 | 0.007408554 | 0.3374 | 0.008485281 | 0.3379667 | 0.008322793 | 0.338 | 0.005697368 | 0.3370667 | 0.004155585 | 0.3366667 | 0.003674537 | 0.3369 | 0.004249706 | 0.3366667 | 0.006573347 | 0.3369667 | 0.006002407 | 0.3375 | 0.004123914 | 0.3372333 | 0.005030794 | 0.3367333 | 0.005369875 | 0.3368 | 0.005339163 | 0.3380333 | 0.00742174 | 0.3360667 | 0.008183045 | 0.3360333 | 0.006706382 | 0.3356333 | 0.005756349 | 0.3345667 | 0.006252644 | 0.3365 | 0.005666274 | 0.3378333 | 0.007209407 | 0.337 | 0.006864401 | 0.337 | 0.005426478 | 0.3362333 | 0.004818252 | 0.3370333 | 0.006110828 | 0.3383333 | 0.006603198 | 0.3388333 | 0.006574868 | 0.3379333 | 0.004246044 | 0.3357333 | 0.006913433 | 0.3358333 | 0.009104334 | 0.3346333 | 0.007933613 | 0.3338333 | 0.008014293 | 0.3357667 | 0.005945493 | 0.3372333 | 0.00360216 | 0.3379667 | 0.004818252 | 0.3386333 | 0.006111374 | 0.3374 | 0.006003888 | 0.3355667 | 0.00580249 | 0.3360667 | 0.005200214 | 0.3368 | 0.007006188 | 0.3369667 | 0.004123375 | 0.3369667 | 0.003996943 | 0.3383667 | 0.005894819 | 0.3389 | 0.004219795 | 0.3382667 | 0.005044689 | 0.3376 | 0.006093166 | 0.3361 | 0.006528399 | 0.3368667 | 0.005836856 | 0.3364333 | 0.005631657 | 0.3337 | 0.007190735 | 0.3336667 | 0.008300335 | 0.3350667 | 0.007521229 | 0.3349667 | 0.007333182 | 0.3357667 | 0.006784951 | 0.3363667 | 0.00573314 | 0.3354333 | 0.006926439 | 0.3364 | 0.00781281 | 0.3362333 | 0.008050811 | 0.3377333 | 0.005154502 | 0.3383667 | 0.005044689 | 0.3370667 | 0.005771385 | 0.3370667 | 0.005327497 | 0.3363667 | 0.007028197 | 0.3373 | 0.008899813 | 0.3399 | 0.007963667 | 0.3385667 | 0.006175939 | 0.3373667 | 0.005257587 | 0.3360667 | 0.004552167 | 0.3349333 | 0.003920317 | 0.3355 | 0.005265612 | 0.3373 | 0.005707889 | 0.3385 | 0.005746303 | 0.3378333 | 0.004779354 | 0.3356333 | 0.005585895 | 0.3358333 | 0.006666 | 0.3382667 | 0.0063089 | 0.3388667 | 0.008048326 | 0.3403333 | 0.007134112 | 0.3378333 | 0.006993489 | 0.3347667 | 0.006234492 | 0.3336333 | 0.004508757 | 0.3358 | 0.004781213 | 0.3362667 | 0.005060523 | 0.3357667 | 0.006492218 | 0.3363333 | 0.006874753 | 0.3348667 | 0.006527038 | 0.3344667 | 0.006781019 | 0.3367333 | 0.005409457 | 0.3375 | 0.005192302 | 0.3372667 | 0.006458758 | 0.3381333 | 0.006175939 | 0.3377 | 0.007247528 | 0.3355333 | 0.007226956 | 0.3348667 | 0.003715134 | 0.3349667 | 0.006612278 | 0.335 | 0.007657676 | 0.3342 | 0.008084553 | 0.3334 | 0.008276875 | 0.3368667 | 0.008214351 | 0.3394667 | 0.007572465 | 0.3383333 | 0.006913915 | 0.3372333 | 0.006381397 | 0.3365667 | 0.005398971 | 0.3355 | 0.007006188 | 0.3353 | 0.007395043 | 0.3359333 | 0.00677315
419 | 0.3401333 | 0.005925275 | 0.3369333 | 0.008215568 | 0.3374667 | 0.008087988 | 0.3414 | 0.004472881 | 0.3434 | 0.00352231 | 0.3422333 | 0.004503579 | 0.3416 | 0.004724405 | 0.3418667 | 0.002735365 | 0.3438 | 0.005547973 | 0.3422 | 0.009351292 | 0.3424667 | 0.006157019 | 0.3421333 | 0.006577402 | 0.3399 | 0.007080019 | 0.3395333 | 0.005046671 | 0.3400667 | 0.006425124 | 0.3404333 | 0.009077934 | 0.3428 | 0.009869482 | 0.3446 | 0.007590784 | 0.3413667 | 0.006390792 | 0.3394 | 0.008595735 | 0.3401 | 0.006687301 | 0.34 | 0.006023842 | 0.34 | 0.005416641 | 0.3391 | 0.006159545 | 0.3413667 | 0.006646469 | 0.3428333 | 0.004563868 | 0.3402 | 0.00331763 | 0.3379667 | 0.003980229 | 0.3374333 | 0.005603769 | 0.3392333 | 0.006512211 | 0.3399667 | 0.005134415 | 0.3412333 | 0.003805552 | 0.3398667 | 0.005634024 | 0.3401667 | 0.006828535 | 0.3416333 | 0.006066484 | 0.341 | 0.006794606 | 0.3403 | 0.008768504 | 0.3422 | 0.007742093 | 0.3422 | 0.007186562 | 0.3408667 | 0.005607336 | 0.3405333 | 0.006012395 | 0.3383333 | 0.007341813 | 0.3368333 | 0.006005183 | 0.3406333 | 0.005991846 | 0.3433333 | 0.004458201 | 0.3415667 | 0.006014612 | 0.3386 | 0.004439219 | 0.3395667 | 0.004908722 | 0.3415333 | 0.007807831 | 0.3411333 | 0.006984427 | 0.3415 | 0.006586856 | 0.3419333 | 0.006726234 | 0.3411667 | 0.009361742 | 0.3418 | 0.01032118 | 0.3430333 | 0.009834068 | 0.3433667 | 0.009065073 | 0.3415333 | 0.006981086 | 0.3400333 | 0.003641733 | 0.3377333 | 0.003763273 | 0.3416667 | 0.004197089 | 0.3430667 | 0.005061181 | 0.3422 | 0.00529591 | 0.3407 | 0.002808321 | 0.3410667 | 0.00260299 | 0.3436667 | 0.00387843 | 0.3430333 | 0.002984776 | 0.3414 | 0.007608329 | 0.3415333 | 0.01051359 | 0.3365667 | 0.005370496 | 0.3366667 | 0.004812715 | 0.3393333 | 0.002824103 | 0.3398667 | 0.005016196 | 0.3427 | 0.00512315 | 0.3432333 | 0.00539403 | 0.3408667 | 0.004850659 | 0.3417333 | 0.007519456 | 0.3439 | 0.006646804 | 0.3412 | 0.005030573 | 0.3380667 | 0.004677844 | 0.3376333 | 0.005609714 | 0.3402667 | 0.006064285 | 0.3403333 | 0.004677844 | 0.3389 | 0.006577233 | 0.3405333 | 0.007122422 | 0.3397667 | 0.004699173 | 0.3398667 | 0.005681158 | 0.3412333 | 0.006127715 | 0.3424333 | 0.004034297 | 0.3432333 | 0.005047992 | 0.3404 | 0.007751559 | 0.3385333 | 0.005289823 | 0.3405667 | 0.003781828 | 0.3407333 | 0.004588633 | 0.3401 | 0.006848844 | 0.3423 | 0.00816619 | 0.3434333 | 0.007950821 | 0.3423 | 0.009087721 | 0.3395667 | 0.006635427 | 0.3396 | 0.006606562 | 0.3418 | 0.006360818 | 0.3426 | 0.004838044 | 0.3426667 | 0.003430581 | 0.3397 | 0.005261812 | 0.3386333 | 0.004538967 | 0.3404 | 0.005550375 | 0.3413333 | 0.006461338 | 0.3415 | 0.004596375 | 0.3425333 | 0.005232165 | 0.3432333 | 0.005636981 | 0.3403667 | 0.005053272 | 0.3402333 | 0.00640538 | 0.3418 | 0.006051446 | 0.3408333 | 0.007926468 | 0.3402333 | 0.006585 | 0.3424667 | 0.004959391 | 0.3426667 | 0.007027723 | 0.3409 | 0.008071349 | 0.3401667 | 0.007807831 | 0.3404 | 0.007179601 | 0.3412 | 0.008125269 | 0.3407667 | 0.007252739 | 0.3410333 | 0.004759085 | 0.3398333 | 0.003616014 | 0.3410667 | 0.004371372 | 0.3411 | 0.004650448 | 0.3393667 | 0.004619043 | 0.3415333 | 0.00701918 | 0.3431333 | 0.006706382 | 0.3405 | 0.006843001 | 0.3414667 | 0.008002222 | 0.3424333 | 0.008002222 | 0.3436333 | 0.007005871 | 0.3442667 | 0.005267721 | 0.3434667 | 0.00639809 | 0.3422333 | 0.008122944 | 0.3403333 | 0.00614564 | 0.3388333 | 0.006009067 | 0.3372333 | 0.006624366 | 0.3374667 | 0.006335789 | 0.3406333 | 0.006312598 | 0.3421 | 0.006227359 | 0.3416667 | 0.005413768 | 0.3397 | 0.006691786 | 0.3388333 | 0.007960458 | 0.3399 | 0.006989993 | 0.3413667 | 0.006049977 | 0.344 | 0.004409837 | 0.3422333 | 0.006754916 | 0.3398 | 0.007141895 | 0.3405667 | 0.006533163 | 0.3411667 | 0.005842564 | 0.3392667 | 0.006610261 | 0.3389 | 0.008294978 | 0.3403333 | 0.008341596 | 0.3424333 | 0.007717657 | 0.3425333 | 0.006005738 | 0.3436667 | 0.0051938 | 0.3454 | 0.005844656 | 0.3454333 | 0.009119332 | 0.3430333 | 0.009393733 | 0.3392333 | 0.004478343 | 0.3383667 | 0.002309882 | 0.3374667 | 0.003386575 | 0.3381333 | 0.005029469 | 0.3387333 | 0.004490979 | 0.3385333 | 0.005627512 | 0.3391 | 0.005352258 | 0.3391333 | 0.006993489 | 0.3398 | 0.006712675 | 0.34 | 0.00495244 | 0.3367333 | 0.003941517 | 0.337 | 0.005559376 | 0.3389333 | 0.005894819 | 0.3400667 | 0.006342625 | 0.3396667 | 0.006460306 | 0.3396667 | 0.006294089
420 | 0.3452333 | 0.006536224 | 0.3453667 | 0.006967225 | 0.345 | 0.007024244 | 0.3442667 | 0.007159764 | 0.3437 | 0.006897826 | 0.3448333 | 0.005910631 | 0.3447333 | 0.005504745 | 0.3453333 | 0.005319983 | 0.3455333 | 0.005050633 | 0.3453333 | 0.005640528 | 0.3459 | 0.007000476 | 0.3437667 | 0.007887684 | 0.3421667 | 0.008412028 | 0.3434 | 0.007006188 | 0.3465333 | 0.007031516 | 0.3459333 | 0.00528541 | 0.3433333 | 0.003442222 | 0.3442667 | 0.005046671 | 0.3437333 | 0.007331363 | 0.3445667 | 0.008463385 | 0.3472 | 0.009117383 | 0.3454667 | 0.008361154 | 0.3463333 | 0.006142927 | 0.3472333 | 0.007462052 | 0.3457333 | 0.006416818 | 0.3455333 | 0.005389084 | 0.3469333 | 0.005606147 | 0.3469 | 0.004684727 | 0.3473333 | 0.003923717 | 0.3463333 | 0.003092284 | 0.348 | 0.005720723 | 0.3457 | 0.007010468 | 0.3436333 | 0.005797317 | 0.3463 | 0.008202439 | 0.3481667 | 0.007383465 | 0.3468667 | 0.006913433 | 0.3460333 | 0.006988721 | 0.3466667 | 0.007269266 | 0.3467 | 0.006917128 | 0.3453 | 0.006138947 | 0.3462667 | 0.006141842 | 0.3465 | 0.006574699 | 0.3463333 | 0.005771963 | 0.3454667 | 0.005456698 | 0.3461 | 0.00489966 | 0.3473333 | 0.002786076 | 0.3476333 | 0.003812552 | 0.3466667 | 0.004847221 | 0.3446333 | 0.005797317 | 0.3426667 | 0.004074582 | 0.3450667 | 0.004722523 | 0.3453333 | 0.007690831 | 0.3428333 | 0.007838934 | 0.3443667 | 0.008778129 | 0.3472667 | 0.006683479 | 0.3448 | 0.006505895 | 0.3426667 | 0.006684476 | 0.3422 | 0.007742093 | 0.3444 | 0.009227495 | 0.3434 | 0.007034676 | 0.3437333 | 0.006184569 | 0.3447333 | 0.009330357 | 0.3449667 | 0.008618327 | 0.3450667 | 0.006826582 | 0.3441333 | 0.005438954 | 0.3445667 | 0.006096083 | 0.3439667 | 0.006822675 | 0.3433667 | 0.007274308 | 0.3443667 | 0.006025133 | 0.3449667 | 0.005263923 | 0.3431667 | 0.006897504 | 0.3438333 | 0.007182076 | 0.3439667 | 0.008448011 | 0.3444667 | 0.008224084 | 0.3447667 | 0.005684091 | 0.3447333 | 0.005989064 | 0.3461333 | 0.005244892 | 0.3449333 | 0.005690538 | 0.3445667 | 0.005997963 | 0.3467667 | 0.005216853 | 0.3455 | 0.008314245 | 0.3432667 | 0.01016541 | 0.3435333 | 0.007882611 | 0.3439333 | 0.00571567 | 0.3464 | 0.008151482 | 0.3478 | 0.008640988 | 0.3501 | 0.006893959 | 0.3485 | 0.006354526 | 0.3440667 | 0.006364659 | 0.3431 | 0.005933521 | 0.3453 | 0.008333067 | 0.3449667 | 0.006621346 | 0.3450667 | 0.005517447 | 0.3455333 | 0.006219503 | 0.3455333 | 0.006386096 | 0.3446333 | 0.007184397 | 0.3449333 | 0.00716023 | 0.3465667 | 0.00657284 | 0.3461 | 0.006929646 | 0.347 | 0.006513576 | 0.3464667 | 0.007091936 | 0.3459667 | 0.006811918 | 0.3454 | 0.006818113 | 0.3448667 | 0.007202469 | 0.3447667 | 0.006663999 | 0.346 | 0.005299057 | 0.3465 | 0.005565968 | 0.3448667 | 0.006462885 | 0.3455667 | 0.005232165 | 0.344 | 0.004980629 | 0.3458333 | 0.008454716 | 0.3467333 | 0.008468897 | 0.3468 | 0.006835691 | 0.3465667 | 0.00465928 | 0.3457667 | 0.00523726 | 0.3467667 | 0.006218431 | 0.3471 | 0.006922909 | 0.3472 | 0.006794606 | 0.3471333 | 0.006110828 | 0.3450667 | 0.006035635 | 0.3442333 | 0.006451012 | 0.344 | 0.006667833 | 0.3455 | 0.005941941 | 0.3456333 | 0.005050633 | 0.3441333 | 0.006409541 | 0.3457333 | 0.006559641 | 0.3447 | 0.006377042 | 0.3434667 | 0.007349528 | 0.3455333 | 0.006057686 | 0.3452 | 0.006792643 | 0.3425 | 0.007197685 | 0.3429667 | 0.003194092 | 0.3431667 | 0.006280304 | 0.3451333 | 0.008028837 | 0.3467333 | 0.008564397 | 0.3439667 | 0.008040453 | 0.345 | 0.007024244 | 0.3471667 | 0.005442018 | 0.3459 | 0.008458132 | 0.3428 | 0.008326264 | 0.3442667 | 0.007121017 | 0.3474333 | 0.008719455 | 0.3458333 | 0.008039209 | 0.3438333 | 0.007208483 | 0.3440333 | 0.004008602 | 0.3453333 | 0.005482295 | 0.3448 | 0.006149797 | 0.3449 | 0.004368829 | 0.3448667 | 0.004823784 | 0.3449667 | 0.004859584 | 0.3441667 | 0.004991548 | 0.3432 | 0.006224682 | 0.3455667 | 0.005700487 | 0.3460333 | 0.007040991 | 0.3457667 | 0.009937918 | 0.3441333 | 0.007855501 | 0.3437 | 0.006364485 | 0.3446333 | 0.008149165 | 0.3443333 | 0.006624366 | 0.3415 | 0.008881817 | 0.3430667 | 0.008448011 | 0.3431 | 0.006792643 | 0.3442 | 0.007403152 | 0.3476 | 0.007273697 | 0.3468667 | 0.005552377 | 0.3454667 | 0.005643482 | 0.3448667 | 0.005991846 | 0.3444333 | 0.005963407 | 0.345 | 0.007831986 | 0.3464667 | 0.008152845 | 0.3457333 | 0.005499293 | 0.3454333 | 0.005837998 | 0.3457667 | 0.006765271 | 0.3465333 | 0.007718952 | 0.3466333 | 0.007207558 | 0.3458333 | 0.007088645
421 | 0.3506667 | 0.006316821 | 0.3507667 | 0.006779544 | 0.3511 | 0.005696198 | 0.3512667 | 0.004365267 | 0.3510667 | 0.004873283 | 0.3509333 | 0.005844846 | 0.3509333 | 0.006271806 | 0.3513667 | 0.005154502 | 0.3512333 | 0.005289823 | 0.3504333 | 0.005919647 | 0.3498 | 0.006341924 | 0.3489 | 0.005858896 | 0.3491667 | 0.006818765 | 0.3510667 | 0.007893176 | 0.3496333 | 0.007620295 | 0.3501667 | 0.009401537 | 0.3527 | 0.009696391 | 0.3505333 | 0.007452218 | 0.3489667 | 0.00816551 | 0.3495 | 0.008689074 | 0.3501 | 0.00839206 | 0.3506333 | 0.006779544 | 0.3498667 | 0.005312459 | 0.3488667 | 0.004601691 | 0.3487333 | 0.004713338 | 0.3473333 | 0.007104146 | 0.3488667 | 0.007068396 | 0.3484667 | 0.005333125 | 0.3491333 | 0.005495048 | 0.3515667 | 0.006027345 | 0.3514333 | 0.005684091 | 0.3498333 | 0.005933146 | 0.3483 | 0.007057384 | 0.3514 | 0.008411104 | 0.3527667 | 0.007083471 | 0.3514333 | 0.007494146 | 0.3516333 | 0.009355688 | 0.3528667 | 0.008112679 | 0.3527333 | 0.007087234 | 0.3509333 | 0.007916368 | 0.3500667 | 0.007483909 | 0.3507333 | 0.0062872 | 0.351 | 0.006629228 | 0.35 | 0.005777543 | 0.3501333 | 0.004778656 | 0.3498 | 0.006060253 | 0.3517 | 0.007992914 | 0.3514 | 0.008120345 | 0.3510667 | 0.006444808 | 0.3512667 | 0.006593094 | 0.3490333 | 0.007473211 | 0.3499333 | 0.005576339 | 0.3520667 | 0.005050633 | 0.3521333 | 0.006637436 | 0.3509667 | 0.008734733 | 0.3514333 | 0.005157734 | 0.3519 | 0.004445222 | 0.3515 | 0.005097058 | 0.3518 | 0.005185235 | 0.3514333 | 0.005595435 | 0.3494 | 0.00582466 | 0.3481667 | 0.004398737 | 0.3509333 | 0.007459371 | 0.3497333 | 0.008797853 | 0.349 | 0.006788716 | 0.3511667 | 0.007732759 | 0.3495667 | 0.008559725 | 0.3496667 | 0.007675213 | 0.3504667 | 0.006847059 | 0.3496667 | 0.00719506 | 0.3488333 | 0.007542472 | 0.3497333 | 0.006874753 | 0.3499 | 0.007229108 | 0.3495333 | 0.007577305 | 0.3495 | 0.00652227 | 0.3498 | 0.006897826 | 0.3509 | 0.006223075 | 0.3496333 | 0.00618834 | 0.3482667 | 0.005720334 | 0.3487 | 0.005119245 | 0.3492 | 0.005532329 | 0.3502667 | 0.005681745 | 0.3522333 | 0.005947735 | 0.3521333 | 0.007321809 | 0.3502 | 0.005612486 | 0.3492333 | 0.006014058 | 0.3498667 | 0.006218967 | 0.3513333 | 0.004832069 | 0.3509 | 0.005400617 | 0.3502333 | 0.007054234 | 0.3513333 | 0.007405103 | 0.3509667 | 0.005522278 | 0.3503 | 0.00489966 | 0.3503333 | 0.005471339 | 0.3512 | 0.00602052 | 0.3512 | 0.006120457 | 0.3508 | 0.005855482 | 0.3508 | 0.005479051 | 0.3504 | 0.004708149 | 0.3489667 | 0.005299266 | 0.3493333 | 0.00654285 | 0.3495 | 0.00686877 | 0.3498 | 0.007088488 | 0.3511667 | 0.006955733 | 0.3507667 | 0.005603769 | 0.3492333 | 0.006035635 | 0.3489667 | 0.007591808 | 0.3496333 | 0.0084041 | 0.3506333 | 0.007896131 | 0.3497333 | 0.007520786 | 0.3496333 | 0.007527874 | 0.3492667 | 0.007185788 | 0.3501 | 0.004492957 | 0.3508333 | 0.005751135 | 0.3513333 | 0.006512723 | 0.3513333 | 0.006532143 | 0.3499333 | 0.007225111 | 0.3499333 | 0.007768455 | 0.3505333 | 0.007129906 | 0.3493333 | 0.0067183 | 0.3496333 | 0.007090056 | 0.3503333 | 0.007402852 | 0.3506667 | 0.007734914 | 0.3528667 | 0.007643007 | 0.3530667 | 0.00784021 | 0.3511 | 0.00812773 | 0.3499333 | 0.00920483 | 0.3502333 | 0.008242303 | 0.3504333 | 0.006492218 | 0.3504333 | 0.005987394 | 0.3498 | 0.005520869 | 0.3496333 | 0.004997555 | 0.3505 | 0.005870264 | 0.3508 | 0.005900847 | 0.3501667 | 0.006316293 | 0.3508333 | 0.005721499 | 0.3500333 | 0.006000741 | 0.3496 | 0.006870711 | 0.3509333 | 0.007165349 | 0.3502667 | 0.005899341 | 0.3494333 | 0.00617216 | 0.3517333 | 0.007047143 | 0.3490333 | 0.00519059 | 0.3472 | 0.005506965 | 0.3492333 | 0.005020845 | 0.3502333 | 0.005927525 | 0.3509 | 0.007009993 | 0.3523333 | 0.006195877 | 0.3498 | 0.006987608 | 0.3494333 | 0.008044184 | 0.3514667 | 0.006603198 | 0.3507667 | 0.006603198 | 0.349 | 0.005970483 | 0.3492333 | 0.004670713 | 0.3505333 | 0.006569796 | 0.3496 | 0.006021628 | 0.3503 | 0.004925444 | 0.3508 | 0.006021628 | 0.3498 | 0.006573178 | 0.3508 | 0.006494613 | 0.3513333 | 0.005253782 | 0.3505333 | 0.006194801 | 0.3499 | 0.007057384 | 0.3499333 | 0.007229723 | 0.3514333 | 0.009228338 | 0.3500667 | 0.009636505 | 0.3502667 | 0.007068396 | 0.3506 | 0.005162041 | 0.3513667 | 0.006347878 | 0.3503 | 0.008793558 | 0.3491667 | 0.007134112 | 0.3491333 | 0.006462885 | 0.3489 | 0.005887841 | 0.349 | 0.004123914 | 0.3502333 | 0.00568585 | 0.3504667 | 0.006744051
422 | 0.3566 | 0.006048691 | 0.3555667 | 0.006327892 | 0.355 | 0.006657827 | 0.3550667 | 0.005958934 | 0.3539333 | 0.006012395 | 0.3548 | 0.006278535 | 0.3563667 | 0.005706916 | 0.3564333 | 0.006380352 | 0.3556333 | 0.006680486 | 0.3549333 | 0.007261007 | 0.3559333 | 0.0069495 | 0.3555667 | 0.005935954 | 0.3546333 | 0.006436528 | 0.3553 | 0.006042075 | 0.3555333 | 0.005989621 | 0.3555333 | 0.005324367 | 0.3550333 | 0.005152561 | 0.3560333 | 0.006897504 | 0.3556667 | 0.006800654 | 0.3544667 | 0.006876207 | 0.355 | 0.00813429 | 0.3552 | 0.006782821 | 0.3542333 | 0.006460306 | 0.3549667 | 0.006184569 | 0.356 | 0.005640922 | 0.3559 | 0.005640922 | 0.3552667 | 0.005728486 | 0.3567 | 0.006211817 | 0.3571667 | 0.006288791 | 0.3566 | 0.006977583 | 0.356 | 0.006748827 | 0.3537 | 0.006943102 | 0.3542333 | 0.003434466 | 0.3557333 | 0.004700591 | 0.3559 | 0.006488965 | 0.3568667 | 0.006770688 | 0.3570333 | 0.006811918 | 0.3563667 | 0.006251578 | 0.3559333 | 0.005601389 | 0.3558333 | 0.006218967 | 0.3562667 | 0.007333182 | 0.3563667 | 0.007943691 | 0.3558333 | 0.007618107 | 0.3550333 | 0.00587783 | 0.3560333 | 0.004262498 | 0.3562667 | 0.006444808 | 0.3558333 | 0.006988721 | 0.3557333 | 0.007782173 | 0.3571333 | 0.006839266 | 0.3562667 | 0.005837998 | 0.3562667 | 0.006717804 | 0.3563667 | 0.008003471 | 0.3555333 | 0.007838509 | 0.3557333 | 0.008492088 | 0.3564333 | 0.007912999 | 0.3562667 | 0.005926963 | 0.3558333 | 0.004964093 | 0.3548333 | 0.006165676 | 0.3563 | 0.006068498 | 0.3564 | 0.004835976 | 0.3558667 | 0.00559603 | 0.3566667 | 0.007104146 | 0.3569 | 0.007991245 | 0.3566667 | 0.007652596 | 0.3558 | 0.006819091 | 0.3547333 | 0.006866505 | 0.355 | 0.008737658 | 0.3568667 | 0.009365658 | 0.3567333 | 0.007276599 | 0.357 | 0.006667833 | 0.3569333 | 0.006971529 | 0.3571333 | 0.00604667 | 0.3568 | 0.005853204 | 0.3559667 | 0.006481941 | 0.3561667 | 0.005915704 | 0.3569667 | 0.005381656 | 0.3574 | 0.005413563 | 0.3574667 | 0.005941006 | 0.3563 | 0.006419242 | 0.3549667 | 0.006885895 | 0.3548 | 0.005629091 | 0.3545 | 0.006382789 | 0.3557333 | 0.00614564 | 0.3558 | 0.00710352 | 0.3561333 | 0.007682158 | 0.3567667 | 0.007116335 | 0.3570333 | 0.005969552 | 0.3558667 | 0.006608244 | 0.3547667 | 0.007092406 | 0.3552667 | 0.006135326 | 0.3551667 | 0.005624549 | 0.3543333 | 0.004939861 | 0.3542667 | 0.005173222 | 0.3546333 | 0.00689557 | 0.3559333 | 0.007734914 | 0.3568333 | 0.006764778 | 0.3561333 | 0.005917394 | 0.3572333 | 0.006811918 | 0.3557 | 0.007495777 | 0.3556333 | 0.006223789 | 0.3565667 | 0.006904266 | 0.3558 | 0.007333939 | 0.3557 | 0.006164414 | 0.3561 | 0.005772925 | 0.3562667 | 0.005095314 | 0.3552 | 0.005390733 | 0.3542333 | 0.005595435 | 0.3532667 | 0.007012528 | 0.354 | 0.00725718 | 0.3548 | 0.006454456 | 0.3547333 | 0.006790844 | 0.3543333 | 0.00640538 | 0.3543 | 0.005070174 | 0.3560333 | 0.006465464 | 0.3566 | 0.006557947 | 0.3554333 | 0.006967225 | 0.3553667 | 0.006899919 | 0.3561 | 0.007192125 | 0.3565333 | 0.007579065 | 0.3561333 | 0.006651483 | 0.3569 | 0.007861722 | 0.3563333 | 0.009264388 | 0.3554667 | 0.007438787 | 0.3561333 | 0.00654285 | 0.3559667 | 0.006560657 | 0.3557667 | 0.006782494 | 0.3561333 | 0.00737217 | 0.3551667 | 0.007200617 | 0.3542 | 0.005080026 | 0.3545333 | 0.005275309 | 0.355 | 0.005614861 | 0.3556333 | 0.005471339 | 0.3551333 | 0.005864204 | 0.3556333 | 0.006499915 | 0.3562333 | 0.006657994 | 0.3558667 | 0.005935954 | 0.3571667 | 0.0065571 | 0.3567333 | 0.007449981 | 0.3544667 | 0.006184569 | 0.3552333 | 0.006568781 | 0.3562667 | 0.005701657 | 0.3551333 | 0.005099237 | 0.3554333 | 0.005771385 | 0.3566 | 0.004809019 | 0.3553333 | 0.004949298 | 0.3564667 | 0.005960611 | 0.3571 | 0.00626578 | 0.3566 | 0.006910861 | 0.3544667 | 0.00526139 | 0.3546667 | 0.005472558 | 0.3548667 | 0.006867476 | 0.3550667 | 0.006104825 | 0.3564667 | 0.005504745 | 0.3553333 | 0.006829511 | 0.3543667 | 0.005920773 | 0.3557667 | 0.006575375 | 0.3554 | 0.007167984 | 0.3543 | 0.00563974 | 0.3561667 | 0.0063089 | 0.3560667 | 0.006512211 | 0.3553333 | 0.005103158 | 0.3558333 | 0.005561974 | 0.3552 | 0.006256197 | 0.3545667 | 0.006967225 | 0.3548667 | 0.006493244 | 0.3546667 | 0.006155937 | 0.3541333 | 0.006625372 | 0.3534667 | 0.007169534 | 0.3555667 | 0.007665652 | 0.3559 | 0.008021637 | 0.3534333 | 0.006159185 | 0.3536333 | 0.007237096 | 0.3540667 | 0.008270967 | 0.3554333 | 0.006988721 | 0.3564333 | 0.006917289 | 0.3556667 | 0.007393841
423 | 0.3608 | 0.005756735 | 0.3603333 | 0.005901601 | 0.3601 | 0.006669833 | 0.3603667 | 0.006805063 | 0.3598 | 0.005081338 | 0.3598333 | 0.005086147 | 0.3609333 | 0.004491721 | 0.3606333 | 0.004449969 | 0.3609667 | 0.005965084 | 0.3611 | 0.006184389 | 0.3605333 | 0.005523485 | 0.3611667 | 0.006219503 | 0.3605667 | 0.006948061 | 0.3604 | 0.005921149 | 0.3602667 | 0.006955733 | 0.3599 | 0.007105397 | 0.3603667 | 0.005246798 | 0.3601333 | 0.004862327 | 0.3599333 | 0.005765607 | 0.3600333 | 0.006568781 | 0.3601667 | 0.005623957 | 0.3605 | 0.004980629 | 0.3603 | 0.005242773 | 0.3601333 | 0.005834571 | 0.3607 | 0.0059234 | 0.3609333 | 0.00548047 | 0.3608667 | 0.004654985 | 0.3606333 | 0.004797453 | 0.3600667 | 0.005267721 | 0.3603 | 0.004656179 | 0.3603 | 0.004276291 | 0.3594667 | 0.004694915 | 0.3590333 | 0.005638755 | 0.3595 | 0.007122266 | 0.3607333 | 0.00677561 | 0.361 | 0.006004998 | 0.3604 | 0.005692685 | 0.3612667 | 0.005969552 | 0.3612 | 0.006382789 | 0.3603667 | 0.005152561 | 0.3607333 | 0.005375459 | 0.3606333 | 0.006090612 | 0.3603333 | 0.006271806 | 0.3595333 | 0.005925275 | 0.3589333 | 0.006782494 | 0.3594 | 0.008005415 | 0.3580667 | 0.007191816 | 0.358 | 0.007303424 | 0.3588 | 0.007531711 | 0.3586 | 0.006217717 | 0.3585333 | 0.005558377 | 0.3586667 | 0.005778889 | 0.3598667 | 0.0066665 | 0.3593333 | 0.006574868 | 0.3596333 | 0.005809379 | 0.3607667 | 0.006316293 | 0.3606 | 0.005486954 | 0.3595333 | 0.005897645 | 0.3596333 | 0.006169999 | 0.3604 | 0.006573178 | 0.3601667 | 0.006154312 | 0.3592 | 0.005083962 | 0.3587333 | 0.006205553 | 0.3583667 | 0.007393841 | 0.3597333 | 0.00604667 | 0.3591333 | 0.005446916 | 0.3594667 | 0.005946614 | 0.3596667 | 0.006575375 | 0.3588333 | 0.005542763 | 0.3592 | 0.005426478 | 0.3597667 | 0.005651155 | 0.3597333 | 0.005684091 | 0.3607667 | 0.006911022 | 0.36 | 0.007925066 | 0.3592 | 0.005668039 | 0.3607667 | 0.004899887 | 0.3613333 | 0.004722523 | 0.3617333 | 0.003752629 | 0.3608667 | 0.004058188 | 0.3595333 | 0.005964525 | 0.3594333 | 0.007344083 | 0.3592333 | 0.008110213 | 0.3593 | 0.008329466 | 0.3600333 | 0.007227878 | 0.3594667 | 0.006552523 | 0.3588333 | 0.006452562 | 0.3593333 | 0.005435889 | 0.3599 | 0.006203225 | 0.3594 | 0.00629656 | 0.3589333 | 0.006388184 | 0.3586333 | 0.006790844 | 0.3580667 | 0.005247433 | 0.3589667 | 0.004807171 | 0.3605333 | 0.006986336 | 0.3597 | 0.006819091 | 0.3602 | 0.006732508 | 0.3607333 | 0.007249981 | 0.3596333 | 0.006731188 | 0.3597 | 0.006416126 | 0.3609333 | 0.005402057 | 0.3609333 | 0.00548047 | 0.3603 | 0.006312422 | 0.3597333 | 0.006454628 | 0.3585333 | 0.005392175 | 0.3585333 | 0.005557178 | 0.3585 | 0.00572014 | 0.3579 | 0.005650369 | 0.3581667 | 0.005235987 | 0.3583333 | 0.005389702 | 0.3591667 | 0.005634615 | 0.3595333 | 0.00532061 | 0.3592333 | 0.005631657 | 0.3587333 | 0.006648475 | 0.3592333 | 0.007292614 | 0.3600333 | 0.006939901 | 0.3599 | 0.006496666 | 0.3584667 | 0.005563173 | 0.3589 | 0.005537147 | 0.3596333 | 0.005311832 | 0.3581333 | 0.005473776 | 0.3575667 | 0.006817787 | 0.3592667 | 0.006193724 | 0.3595333 | 0.00689557 | 0.3594667 | 0.006090612 | 0.3592333 | 0.005147383 | 0.3590667 | 0.004927699 | 0.3597333 | 0.005204058 | 0.3587 | 0.006239124 | 0.3582667 | 0.006847059 | 0.3585333 | 0.006299383 | 0.3583667 | 0.006458758 | 0.3596333 | 0.005073022 | 0.3590333 | 0.005402057 | 0.3585333 | 0.006135326 | 0.3592333 | 0.005157734 | 0.3591667 | 0.004644949 | 0.3593 | 0.005787918 | 0.3593333 | 0.007067453 | 0.3589333 | 0.007310875 | 0.3576333 | 0.006534694 | 0.3568333 | 0.005920773 | 0.3574333 | 0.005443242 | 0.3582667 | 0.004825166 | 0.3586 | 0.00494031 | 0.3587 | 0.005189091 | 0.3588333 | 0.006326839 | 0.3597 | 0.005867424 | 0.3590667 | 0.005756349 | 0.3585333 | 0.006355225 | 0.3585667 | 0.007200617 | 0.3596333 | 0.007084882 | 0.3602667 | 0.006746028 | 0.3599667 | 0.005634615 | 0.3595333 | 0.005356823 | 0.3601 | 0.006894926 | 0.3591333 | 0.006451012 | 0.3589333 | 0.005478645 | 0.3586333 | 0.005883499 | 0.3591 | 0.00647508 | 0.3590667 | 0.006209849 | 0.3588 | 0.005390733 | 0.3591667 | 0.004531617 | 0.3599667 | 0.004800926 | 0.3606 | 0.006299206 | 0.3595333 | 0.006601178 | 0.3583 | 0.007511325 | 0.3589 | 0.006738447 | 0.3587333 | 0.00696866 | 0.3578 | 0.007083784 | 0.3579333 | 0.006942782 | 0.3596 | 0.00688186 | 0.3593 | 0.005760208 | 0.3583 | 0.005404319 | 0.3579 | 0.006083311 | 0.3589333 | 0.006458758 | 0.3592333 | 0.006619332
424 | 0.3652667 | 0.006025686 | 0.3652 | 0.005161395 | 0.3654 | 0.005533534 | 0.3660667 | 0.006049977 | 0.3659333 | 0.005593051 | 0.3646667 | 0.005065789 | 0.3644333 | 0.004781446 | 0.3647667 | 0.006533163 | 0.3647333 | 0.007076879 | 0.3648333 | 0.006761821 | 0.3647333 | 0.006532143 | 0.3652 | 0.006151964 | 0.366 | 0.005334791 | 0.3652 | 0.006040419 | 0.3642333 | 0.006890251 | 0.3637 | 0.006523803 | 0.3634 | 0.00595371 | 0.3647667 | 0.00646237 | 0.365 | 0.006651817 | 0.3644 | 0.007179601 | 0.3644 | 0.006570134 | 0.3642 | 0.006359769 | 0.3637 | 0.006591409 | 0.3638333 | 0.006115191 | 0.3642 | 0.005678028 | 0.3643333 | 0.0062872 | 0.3652 | 0.006902656 | 0.3643 | 0.005885576 | 0.3643 | 0.005000667 | 0.3637 | 0.005970483 | 0.3631 | 0.0064689 | 0.3636 | 0.006255131 | 0.3635667 | 0.006861163 | 0.3645333 | 0.008010549 | 0.3651 | 0.008057709 | 0.3649667 | 0.007618107 | 0.3635667 | 0.0066665 | 0.3638667 | 0.006761821 | 0.3643667 | 0.006517839 | 0.3644 | 0.005920023 | 0.3641333 | 0.005845416 | 0.3643667 | 0.005975691 | 0.3643667 | 0.006409021 | 0.3632667 | 0.006567259 | 0.3631333 | 0.007359499 | 0.3647333 | 0.007489697 | 0.3651 | 0.006719127 | 0.3645667 | 0.006169999 | 0.3641 | 0.005662155 | 0.3652 | 0.005553978 | 0.3651 | 0.005666274 | 0.3640667 | 0.007064622 | 0.3647 | 0.007162867 | 0.3648333 | 0.00606923 | 0.3641333 | 0.005311832 | 0.3627667 | 0.0054908 | 0.3624667 | 0.006818765 | 0.3628 | 0.0070432 | 0.3628333 | 0.006561673 | 0.3642667 | 0.005917394 | 0.3644 | 0.005614861 | 0.3638333 | 0.005308065 | 0.3645667 | 0.006165676 | 0.3641333 | 0.006256907 | 0.3634333 | 0.006064285 | 0.3645333 | 0.006207701 | 0.3649333 | 0.005496868 | 0.3643 | 0.004768648 | 0.362 | 0.005030573 | 0.3620333 | 0.006017936 | 0.3638 | 0.005140687 | 0.3636333 | 0.004737322 | 0.3645333 | 0.005964525 | 0.3640667 | 0.007960877 | 0.3640333 | 0.007433856 | 0.3637 | 0.006344026 | 0.3637667 | 0.005835714 | 0.3637667 | 0.006236096 | 0.3632333 | 0.006165135 | 0.3626 | 0.006315589 | 0.3622667 | 0.00665048 | 0.3631 | 0.006612614 | 0.3629667 | 0.006014612 | 0.3626333 | 0.00571217 | 0.364 | 0.006231105 | 0.3642333 | 0.006126627 | 0.3633667 | 0.006332105 | 0.3625667 | 0.00612989 | 0.3635667 | 0.006096083 | 0.364 | 0.006629228 | 0.3644667 | 0.008030912 | 0.3637 | 0.006354526 | 0.3632 | 0.005717225 | 0.3638333 | 0.005643482 | 0.3644 | 0.006548791 | 0.3642 | 0.007150291 | 0.3638 | 0.007183778 | 0.3647667 | 0.006504528 | 0.3642 | 0.006174679 | 0.363 | 0.006255131 | 0.3622 | 0.006239124 | 0.3629 | 0.0062295 | 0.3637333 | 0.005956136 | 0.3635333 | 0.005786382 | 0.3641 | 0.006331403 | 0.3634667 | 0.006818765 | 0.3621333 | 0.005267089 | 0.3626 | 0.005455273 | 0.363 | 0.005448547 | 0.3629 | 0.005598214 | 0.3642333 | 0.005459141 | 0.3641333 | 0.005902165 | 0.3631 | 0.007179136 | 0.3636333 | 0.007106022 | 0.3624333 | 0.00682414 | 0.3621 | 0.006264716 | 0.3631333 | 0.006681484 | 0.3635 | 0.006714661 | 0.3630667 | 0.007310419 | 0.3636333 | 0.007734914 | 0.3634 | 0.00670721 | 0.3624333 | 0.006321568 | 0.3625333 | 0.006218967 | 0.3633 | 0.006556422 | 0.3633 | 0.006615134 | 0.3627667 | 0.0056747 | 0.3626667 | 0.006080753 | 0.3626667 | 0.006736138 | 0.3620333 | 0.007900352 | 0.3614667 | 0.00703815 | 0.3617667 | 0.006481941 | 0.3622 | 0.006360818 | 0.3624667 | 0.006789371 | 0.3631667 | 0.006466495 | 0.3628333 | 0.006518862 | 0.3620667 | 0.005836856 | 0.3618667 | 0.005198932 | 0.3620667 | 0.00548047 | 0.3636333 | 0.006436528 | 0.3625333 | 0.00614564 | 0.3621 | 0.006103005 | 0.3623333 | 0.006680486 | 0.3628333 | 0.007321354 | 0.3627333 | 0.006731188 | 0.3617333 | 0.006064285 | 0.3627 | 0.00652227 | 0.3627667 | 0.006748992 | 0.3625 | 0.006867799 | 0.3620333 | 0.006839266 | 0.3626667 | 0.007481681 | 0.3642667 | 0.006818765 | 0.3641 | 0.006717638 | 0.3633333 | 0.006694442 | 0.3626333 | 0.006621346 | 0.3622667 | 0.00703436 | 0.362 | 0.006577233 | 0.3616333 | 0.007158367 | 0.3634667 | 0.007172323 | 0.3632333 | 0.006271806 | 0.3617333 | 0.006940861 | 0.3621 | 0.005649779 | 0.3629333 | 0.005232165 | 0.3634333 | 0.005577534 | 0.3634333 | 0.00671433 | 0.3637333 | 0.006743062 | 0.3628 | 0.006941662 | 0.3625 | 0.005909879 | 0.3616333 | 0.006147809 | 0.3620667 | 0.006565736 | 0.3624333 | 0.006991582 | 0.3630333 | 0.006544888 | 0.3634667 | 0.006779544 | 0.3631667 | 0.006943742 | 0.3620333 | 0.006333684 | 0.3616333 | 0.007401501 | 0.3622 | 0.007268196
425 | 0.3692667 | 0.006246243 | 0.3686 | 0.005614861 | 0.3680333 | 0.005851685 | 0.3677333 | 0.006284549 | 0.3679333 | 0.005430981 | 0.3687 | 0.005635601 | 0.3700667 | 0.005627512 | 0.3704333 | 0.006853385 | 0.3695333 | 0.005953897 | 0.3691 | 0.005314759 | 0.3686 | 0.006046487 | 0.3682 | 0.007253964 | 0.3676 | 0.007471278 | 0.3671333 | 0.006517839 | 0.3671667 | 0.00553795 | 0.368 | 0.005025933 | 0.3682 | 0.005838379 | 0.3684 | 0.006245532 | 0.3682667 | 0.006234492 | 0.3685 | 0.006159545 | 0.3693667 | 0.006452562 | 0.3680667 | 0.006130434 | 0.3676333 | 0.005883499 | 0.3684333 | 0.006761821 | 0.3676333 | 0.00604667 | 0.3675667 | 0.005517447 | 0.3688333 | 0.005771385 | 0.369 | 0.004839421 | 0.3687333 | 0.006027345 | 0.3697 | 0.007430119 | 0.3681333 | 0.006387662 | 0.3680667 | 0.00629144 | 0.3681 | 0.00721988 | 0.3681 | 0.007919596 | 0.3688 | 0.007244768 | 0.3685 | 0.006910861 | 0.3680667 | 0.007281178 | 0.3688 | 0.0074355 | 0.3692 | 0.006627217 | 0.3682667 | 0.005279731 | 0.3681 | 0.005299057 | 0.3681 | 0.005829237 | 0.3684667 | 0.005933146 | 0.3688667 | 0.007178827 | 0.3683667 | 0.008109802 | 0.3691 | 0.006619668 | 0.37 | 0.006729537 | 0.3688 | 0.006847384 | 0.3671333 | 0.00618834 | 0.3668 | 0.005390733 | 0.3679333 | 0.005419922 | 0.3672 | 0.007751129 | 0.3668667 | 0.00712289 | 0.3686333 | 0.00654947 | 0.3688667 | 0.006981086 | 0.3679667 | 0.005996851 | 0.3675333 | 0.006299383 | 0.3684667 | 0.006466495 | 0.3684667 | 0.00772629 | 0.3680333 | 0.007593565 | 0.3689333 | 0.00565764 | 0.3682667 | 0.005473776 | 0.3685 | 0.006227359 | 0.3683667 | 0.00589708 | 0.3671667 | 0.005819698 | 0.3669667 | 0.005958934 | 0.3669333 | 0.006787407 | 0.3669 | 0.007487323 | 0.3671333 | 0.005980152 | 0.3676333 | 0.00528541 | 0.3669667 | 0.00592865 | 0.3679667 | 0.005508983 | 0.3686333 | 0.00505591 | 0.3675 | 0.006591409 | 0.3678 | 0.006619668 | 0.3685667 | 0.006452562 | 0.3690333 | 0.006321568 | 0.3686667 | 0.006573347 | 0.3671333 | 0.0069495 | 0.3673 | 0.007751129 | 0.369 | 0.007831134 | 0.3677333 | 0.0070092 | 0.3673333 | 0.006645968 | 0.3676333 | 0.005983496 | 0.3677 | 0.006051446 | 0.3676667 | 0.007012528 | 0.3679 | 0.007303424 | 0.3677667 | 0.005487764 | 0.3677 | 0.00529591 | 0.3664333 | 0.006306786 | 0.3664 | 0.005553978 | 0.3674667 | 0.005389084 | 0.3673333 | 0.006329999 | 0.3675667 | 0.006852899 | 0.3676333 | 0.006808002 | 0.3678333 | 0.006952378 | 0.3682333 | 0.007157436 | 0.3680667 | 0.006379829 | 0.3668667 | 0.006741085 | 0.3665333 | 0.007153709 | 0.3665333 | 0.00755616 | 0.3658 | 0.006636766 | 0.3657667 | 0.005636981 | 0.3674667 | 0.006695438 | 0.3677333 | 0.007620295 | 0.3685 | 0.007086607 | 0.3678667 | 0.005412537 | 0.3674667 | 0.005956696 | 0.3678333 | 0.006750967 | 0.3686667 | 0.007113524 | 0.3671667 | 0.006169999 | 0.3671333 | 0.005638755 | 0.3669333 | 0.006680486 | 0.3677 | 0.007186562 | 0.3677 | 0.006582299 | 0.3674667 | 0.005585895 | 0.3671333 | 0.00531685 | 0.3673333 | 0.006014058 | 0.3675667 | 0.006746028 | 0.3668333 | 0.007105084 | 0.3666667 | 0.00755263 | 0.3671 | 0.007337575 | 0.3672333 | 0.007252279 | 0.3673 | 0.006227359 | 0.3665 | 0.00638801 | 0.3662667 | 0.007193207 | 0.3666 | 0.006403645 | 0.3673333 | 0.005282255 | 0.3665 | 0.005575542 | 0.3667667 | 0.006102641 | 0.367 | 0.006687301 | 0.3677667 | 0.00661379 | 0.3675 | 0.006094807 | 0.3666333 | 0.005821989 | 0.3651667 | 0.006659496 | 0.3653 | 0.007567034 | 0.3659667 | 0.006966746 | 0.3666667 | 0.005997963 | 0.3670333 | 0.005817407 | 0.3662667 | 0.005848267 | 0.3663333 | 0.005853964 | 0.3668 | 0.006419242 | 0.3667333 | 0.00672772 | 0.3669667 | 0.00568878 | 0.3662 | 0.004656179 | 0.3661667 | 0.00617216 | 0.3661333 | 0.0070092 | 0.3662333 | 0.007087234 | 0.3664667 | 0.007314521 | 0.3671 | 0.007397747 | 0.3674333 | 0.007192743 | 0.3666333 | 0.006595116 | 0.3663 | 0.00715402 | 0.3666 | 0.007648529 | 0.3660667 | 0.00821151 | 0.3653667 | 0.008054122 | 0.3659667 | 0.006837316 | 0.3665 | 0.006110646 | 0.3667667 | 0.005848267 | 0.3667333 | 0.005391557 | 0.3663333 | 0.004669285 | 0.3662667 | 0.006445843 | 0.3661667 | 0.007680856 | 0.3668 | 0.007395043 | 0.3662333 | 0.007106022 | 0.3662 | 0.007323023 | 0.3664667 | 0.007225111 | 0.3664 | 0.006261523 | 0.3662667 | 0.00597346 | 0.3655 | 0.006835691 | 0.3651333 | 0.007900352 | 0.3644667 | 0.007486135 | 0.365 | 0.007172168 | 0.367 | 0.00721988 | 0.3659333 | 0.00576445 | 0.3655 | 0.00572014
426 | 0.3746 | 0.006696765 | 0.3732667 | 0.006513746 | 0.3723667 | 0.006467526 | 0.3718333 | 0.006777577 | 0.3729667 | 0.006942782 | 0.3732333 | 0.00677561 | 0.3725667 | 0.007889374 | 0.3736333 | 0.007782173 | 0.3741667 | 0.006575375 | 0.3738333 | 0.006209849 | 0.3739667 | 0.005294232 | 0.3735 | 0.006964194 | 0.3720333 | 0.008667692 | 0.3724 | 0.006360818 | 0.3726667 | 0.006603198 | 0.3737667 | 0.005995739 | 0.3738 | 0.005804022 | 0.3742333 | 0.007349074 | 0.373 | 0.008045288 | 0.3729333 | 0.007462052 | 0.3737 | 0.007190735 | 0.3728333 | 0.006737622 | 0.372 | 0.006848844 | 0.3726667 | 0.007445058 | 0.3726 | 0.007325299 | 0.372 | 0.007190735 | 0.3725333 | 0.004874651 | 0.3740333 | 0.005169999 | 0.3747333 | 0.005797317 | 0.3741333 | 0.00626968 | 0.3722 | 0.005967132 | 0.3712 | 0.005374632 | 0.3706333 | 0.005205979 | 0.3723333 | 0.006863106 | 0.3729333 | 0.007100391 | 0.3727667 | 0.007185325 | 0.3728667 | 0.00735814 | 0.3721333 | 0.006940381 | 0.3718333 | 0.006617821 | 0.3719667 | 0.007318622 | 0.3721667 | 0.00710743 | 0.3727 | 0.006370243 | 0.3726 | 0.006695272 | 0.3715 | 0.006984268 | 0.3712 | 0.008050259 | 0.3723333 | 0.008412028 | 0.3720667 | 0.006781019 | 0.3725 | 0.005986652 | 0.3720333 | 0.007824037 | 0.3721333 | 0.007267431 | 0.3718333 | 0.00624037 | 0.3713667 | 0.006060436 | 0.3723 | 0.006328244 | 0.3721333 | 0.005837998 | 0.3724333 | 0.005438341 | 0.3732333 | 0.006661998 | 0.3713 | 0.006227359 | 0.3705333 | 0.006532653 | 0.3724667 | 0.007309507 | 0.3728 | 0.007057384 | 0.3725667 | 0.006431347 | 0.3717 | 0.00586572 | 0.372 | 0.005593449 | 0.3719 | 0.006451873 | 0.3728333 | 0.006986336 | 0.3732333 | 0.007155573 | 0.3722333 | 0.007475441 | 0.3720667 | 0.006748004 | 0.3720667 | 0.006223254 | 0.3724 | 0.006245532 | 0.3727 | 0.005826377 | 0.3714 | 0.005213444 | 0.3719667 | 0.00682414 | 0.3723333 | 0.007531416 | 0.3710333 | 0.006971529 | 0.3711667 | 0.006986336 | 0.3711333 | 0.00639809 | 0.3708333 | 0.00612445 | 0.3707333 | 0.006796731 | 0.3711333 | 0.008008468 | 0.3720333 | 0.007920157 | 0.3707667 | 0.007361763 | 0.3713333 | 0.00702013 | 0.3723 | 0.006681816 | 0.3724333 | 0.006489136 | 0.3715333 | 0.005344364 | 0.3716667 | 0.004327689 | 0.3729667 | 0.006663999 | 0.3724333 | 0.007203857 | 0.372 | 0.006871681 | 0.3717667 | 0.006770688 | 0.3725 | 0.006695272 | 0.3724 | 0.006393747 | 0.3722 | 0.00572771 | 0.3724 | 0.006048691 | 0.3715333 | 0.006521929 | 0.3717 | 0.005593449 | 0.3726667 | 0.005969552 | 0.3721333 | 0.006251578 | 0.3714333 | 0.005610902 | 0.3699 | 0.007023295 | 0.3711 | 0.007843469 | 0.3720333 | 0.007554395 | 0.3705667 | 0.007252739 | 0.3708 | 0.006739436 | 0.3714667 | 0.006624366 | 0.3728333 | 0.00766913 | 0.3728667 | 0.007572465 | 0.3729667 | 0.007011578 | 0.3727 | 0.006326663 | 0.3723333 | 0.006433938 | 0.3721333 | 0.006342099 | 0.3713667 | 0.006717804 | 0.3708667 | 0.006088423 | 0.3702667 | 0.006151603 | 0.3704 | 0.006858571 | 0.3713667 | 0.00663844 | 0.3717 | 0.007247528 | 0.3723333 | 0.007428025 | 0.3718667 | 0.007246302 | 0.3705333 | 0.007636026 | 0.3711 | 0.007086607 | 0.3720333 | 0.007057069 | 0.3721 | 0.006375474 | 0.3716 | 0.006471991 | 0.3712 | 0.007413501 | 0.3712 | 0.007991245 | 0.3704333 | 0.008057019 | 0.3701 | 0.006754258 | 0.3708 | 0.006531973 | 0.3706 | 0.006374951 | 0.3705667 | 0.006621849 | 0.3727667 | 0.007630786 | 0.3726333 | 0.007184397 | 0.3713 | 0.007439086 | 0.3712 | 0.007831986 | 0.3708 | 0.007511325 | 0.3704 | 0.007272322 | 0.3710333 | 0.006646469 | 0.3715667 | 0.006510675 | 0.3718333 | 0.006859705 | 0.3723667 | 0.006608244 | 0.3726 | 0.006531973 | 0.3712333 | 0.006761821 | 0.3701 | 0.006709694 | 0.3709667 | 0.006944222 | 0.3709333 | 0.007352248 | 0.3719667 | 0.006524484 | 0.3709 | 0.006687301 | 0.3695667 | 0.008614071 | 0.3708333 | 0.007683894 | 0.3710333 | 0.007237096 | 0.3714333 | 0.007539378 | 0.3707667 | 0.007956688 | 0.3696333 | 0.006624366 | 0.3711 | 0.007057384 | 0.3715333 | 0.007369456 | 0.371 | 0.006116099 | 0.3717667 | 0.006867476 | 0.3711667 | 0.007149048 | 0.3698333 | 0.006701907 | 0.3705 | 0.007965342 | 0.3709667 | 0.008270967 | 0.3714333 | 0.007157436 | 0.3699333 | 0.006284549 | 0.3701 | 0.007071539 | 0.3701333 | 0.008156933 | 0.3685667 | 0.008428655 | 0.3695333 | 0.008010132 | 0.3709333 | 0.007127568 | 0.3714 | 0.007091309 | 0.371 | 0.007697186 | 0.3703333 | 0.0080093 | 0.37 | 0.007028988 | 0.3711333 | 0.007296727 | 0.3711667 | 0.007583022
427 | 0.3781667 | 0.006654489 | 0.3774333 | 0.006248378 | 0.3766667 | 0.005680571 | 0.3764667 | 0.005391557 | 0.3774333 | 0.006988721 | 0.3771333 | 0.006890251 | 0.3769 | 0.006445153 | 0.3770667 | 0.006461338 | 0.3764667 | 0.007145317 | 0.3765667 | 0.007728878 | 0.3773333 | 0.007164883 | 0.3769 | 0.008062671 | 0.3773333 | 0.008317585 | 0.3778 | 0.007517092 | 0.3779 | 0.007788453 | 0.3783667 | 0.006874753 | 0.3783 | 0.005635601 | 0.3780667 | 0.006138585 | 0.3772667 | 0.006060436 | 0.3761333 | 0.006295678 | 0.3759333 | 0.006689461 | 0.3756667 | 0.007327725 | 0.3763333 | 0.007863135 | 0.3775667 | 0.007970501 | 0.3773333 | 0.007643007 | 0.3773667 | 0.007147183 | 0.3771667 | 0.006829511 | 0.3775 | 0.006826908 | 0.3776667 | 0.005781772 | 0.3761 | 0.005746303 | 0.3759667 | 0.007422638 | 0.3765 | 0.007167984 | 0.3762333 | 0.006913915 | 0.3761667 | 0.007938234 | 0.3756333 | 0.00773836 | 0.3757667 | 0.007024402 | 0.3774 | 0.008371778 | 0.3768333 | 0.008389809 | 0.3762 | 0.007894724 | 0.3759333 | 0.00714625 | 0.3754 | 0.007153088 | 0.3749 | 0.008220706 | 0.3763 | 0.007431465 | 0.3760667 | 0.00677315 | 0.3760667 | 0.006575375 | 0.3756 | 0.007172168 | 0.3756 | 0.007348923 | 0.3758333 | 0.006209849 | 0.3753 | 0.005962103 | 0.3757667 | 0.006337893 | 0.3768333 | 0.007626853 | 0.3772333 | 0.008863533 | 0.3760667 | 0.00801554 | 0.3772 | 0.007511769 | 0.3772 | 0.00718517 | 0.3755333 | 0.006451012 | 0.3751333 | 0.007156504 | 0.3763333 | 0.007715497 | 0.3777 | 0.008730407 | 0.3766 | 0.007353911 | 0.3761667 | 0.006057686 | 0.3754667 | 0.006826582 | 0.3753 | 0.007384217 | 0.375 | 0.007597807 | 0.3757667 | 0.007151845 | 0.3774667 | 0.007390234 | 0.3764 | 0.007894724 | 0.3755667 | 0.007252279 | 0.3746 | 0.006264716 | 0.3763667 | 0.005976807 | 0.3773 | 0.006414567 | 0.3762333 | 0.007438787 | 0.3762333 | 0.007795868 | 0.3757333 | 0.008092109 | 0.376 | 0.006419242 | 0.3767333 | 0.00654947 | 0.3761 | 0.007716217 | 0.3756667 | 0.007062735 | 0.3747 | 0.007224034 | 0.3747667 | 0.007120081 | 0.3741333 | 0.007558806 | 0.3737333 | 0.007988464 | 0.3749667 | 0.006524484 | 0.3748333 | 0.006532653 | 0.3762667 | 0.008206637 | 0.3757667 | 0.008588494 | 0.3763333 | 0.008152437 | 0.3773333 | 0.008354373 | 0.3756667 | 0.007780888 | 0.3749 | 0.007471278 | 0.3762667 | 0.007200617 | 0.3755333 | 0.007098044 | 0.3753667 | 0.007428474 | 0.3756 | 0.008067631 | 0.3758 | 0.008067631 | 0.3758333 | 0.007027723 | 0.3747 | 0.007100704 | 0.3749333 | 0.007515466 | 0.3738667 | 0.00809705 | 0.3741333 | 0.007527874 | 0.3746 | 0.008206095 | 0.3739333 | 0.0087576 | 0.3750333 | 0.0080093 | 0.3767667 | 0.008083454 | 0.3752667 | 0.007801852 | 0.3755 | 0.00688525 | 0.3762 | 0.006545737 | 0.3763333 | 0.006787407 | 0.3769667 | 0.006689461 | 0.3770333 | 0.007262843 | 0.3759667 | 0.007455349 | 0.3743 | 0.008162108 | 0.3729333 | 0.00902675 | 0.3736 | 0.008798864 | 0.3742 | 0.007217109 | 0.3733 | 0.007083784 | 0.3741 | 0.007186562 | 0.3746667 | 0.006754916 | 0.3751333 | 0.006459274 | 0.3755333 | 0.007519456 | 0.3758667 | 0.006933173 | 0.3760667 | 0.006104825 | 0.3755333 | 0.007885148 | 0.3758667 | 0.008168775 | 0.3755333 | 0.007285297 | 0.3745667 | 0.00494121 | 0.3751333 | 0.005661763 | 0.3754333 | 0.006325258 | 0.3751667 | 0.006804574 | 0.3748333 | 0.007168604 | 0.3745333 | 0.007392038 | 0.3741333 | 0.007559688 | 0.3738 | 0.007836241 | 0.374 | 0.006778397 | 0.3739667 | 0.006225931 | 0.3751333 | 0.007227878 | 0.3743 | 0.006897826 | 0.3740667 | 0.00661379 | 0.3752333 | 0.006914879 | 0.3736667 | 0.006496324 | 0.3734 | 0.006964194 | 0.3749667 | 0.008616393 | 0.3751667 | 0.00805826 | 0.375 | 0.00629656 | 0.3742667 | 0.004274212 | 0.3757 | 0.006147086 | 0.3743333 | 0.007366742 | 0.3738667 | 0.005765029 | 0.3742333 | 0.006299383 | 0.3741333 | 0.00683439 | 0.3739 | 0.007377443 | 0.3743 | 0.007792732 | 0.3756667 | 0.006828535 | 0.3757667 | 0.006694442 | 0.3751667 | 0.007494146 | 0.3749 | 0.007576719 | 0.3750667 | 0.006320513 | 0.3738333 | 0.005275309 | 0.3729667 | 0.006073074 | 0.3733667 | 0.00659006 | 0.374 | 0.007301141 | 0.3741333 | 0.007227878 | 0.3737333 | 0.007287585 | 0.3739333 | 0.007412752 | 0.3737333 | 0.007484354 | 0.3731333 | 0.00805495 | 0.3740667 | 0.007074053 | 0.3749667 | 0.007258252 | 0.3743 | 0.006494613 | 0.3732333 | 0.006164594 | 0.3730333 | 0.006905232 | 0.3736333 | 0.006741085 | 0.3741333 | 0.006498376 | 0.3738667 | 0.008270967 | 0.373 | 0.008045288 | 0.3737333 | 0.007022504
428 | 0.3821 | 0.006615134 | 0.3816333 | 0.00710743 | 0.3815 | 0.007471278 | 0.3814667 | 0.007226033 | 0.3809333 | 0.006386096 | 0.3814 | 0.006908449 | 0.3815667 | 0.008064049 | 0.3824333 | 0.007312242 | 0.3824667 | 0.006512211 | 0.382 | 0.006456521 | 0.3818667 | 0.005607336 | 0.3822667 | 0.006737622 | 0.3813 | 0.008103086 | 0.3809667 | 0.007780888 | 0.3811 | 0.007676371 | 0.3806333 | 0.007879227 | 0.3806667 | 0.007224649 | 0.3798333 | 0.006180795 | 0.3805 | 0.006375474 | 0.3811333 | 0.006060436 | 0.3796 | 0.006326663 | 0.3792333 | 0.006878146 | 0.3799333 | 0.006532143 | 0.3801 | 0.007190735 | 0.3803333 | 0.00798262 | 0.3809667 | 0.007574665 | 0.3807667 | 0.007252739 | 0.3807667 | 0.007110712 | 0.3807333 | 0.007296727 | 0.3804667 | 0.008060742 | 0.3796667 | 0.007237096 | 0.3800667 | 0.006513746 | 0.3802 | 0.006953177 | 0.3802667 | 0.007119145 | 0.3812 | 0.007533038 | 0.3807333 | 0.008635714 | 0.3797667 | 0.007934034 | 0.38 | 0.007405854 | 0.3796333 | 0.007489697 | 0.3793667 | 0.006422011 | 0.3798333 | 0.006483997 | 0.38 | 0.007041307 | 0.3803 | 0.00734983 | 0.3797 | 0.006815179 | 0.3796 | 0.007083784 | 0.3803333 | 0.007848708 | 0.3803 | 0.006766092 | 0.3800333 | 0.005438341 | 0.3792 | 0.004982637 | 0.3796667 | 0.006223254 | 0.3797 | 0.007091309 | 0.3799333 | 0.007670434 | 0.3806 | 0.007917491 | 0.3809 | 0.007884161 | 0.3808667 | 0.007793302 | 0.3809333 | 0.006630401 | 0.3802333 | 0.00553795 | 0.3797333 | 0.005797317 | 0.3804333 | 0.00689557 | 0.3796 | 0.006763135 | 0.3792 | 0.00752374 | 0.3805 | 0.00752374 | 0.38 | 0.006582299 | 0.3798 | 0.006696765 | 0.3802333 | 0.006580949 | 0.3789333 | 0.005737208 | 0.3783667 | 0.006352078 | 0.3790333 | 0.006759849 | 0.3797667 | 0.006369371 | 0.3796333 | 0.006856789 | 0.3802667 | 0.007144851 | 0.3809333 | 0.007377594 | 0.3804667 | 0.007521229 | 0.3803 | 0.007456988 | 0.3801333 | 0.007392038 | 0.3798333 | 0.007270641 | 0.3798 | 0.007021871 | 0.3794 | 0.007479305 | 0.3796667 | 0.007557042 | 0.3806 | 0.006842514 | 0.3803667 | 0.007391136 | 0.3799 | 0.00762627 | 0.3795667 | 0.007677384 | 0.3793 | 0.007593418 | 0.3793333 | 0.007484354 | 0.3790667 | 0.006784951 | 0.3783667 | 0.006901369 | 0.3786 | 0.007389632 | 0.3777667 | 0.007176969 | 0.3776 | 0.007003333 | 0.3781333 | 0.007476333 | 0.3785 | 0.00721988 | 0.3784333 | 0.00735814 | 0.3789333 | 0.007366742 | 0.3807 | 0.007838367 | 0.3809333 | 0.007395644 | 0.3800333 | 0.00663392 | 0.3794667 | 0.007340451 | 0.3784667 | 0.007825741 | 0.3786 | 0.00688525 | 0.3779333 | 0.007419943 | 0.3782 | 0.008050259 | 0.3790333 | 0.007203857 | 0.3785333 | 0.006703896 | 0.3794333 | 0.007620295 | 0.3793333 | 0.00836753 | 0.3784667 | 0.00695046 | 0.3792333 | 0.007120081 | 0.3800333 | 0.007281178 | 0.3810667 | 0.006987767 | 0.3805667 | 0.006754916 | 0.3802333 | 0.007440579 | 0.3805333 | 0.007502148 | 0.3789667 | 0.006798693 | 0.3788667 | 0.006805063 | 0.3797333 | 0.006694442 | 0.3799 | 0.006570134 | 0.3795 | 0.006628725 | 0.3787667 | 0.00730677 | 0.379 | 0.007991245 | 0.3781 | 0.007884161 | 0.3773667 | 0.007564978 | 0.3774333 | 0.007147183 | 0.3787333 | 0.006680486 | 0.379 | 0.006389053 | 0.378 | 0.00711243 | 0.3785 | 0.007517092 | 0.3788 | 0.007707572 | 0.3790667 | 0.008138932 | 0.3791667 | 0.00784531 | 0.3782333 | 0.007819776 | 0.3774667 | 0.007663913 | 0.3773333 | 0.007237096 | 0.3777333 | 0.007438787 | 0.3778 | 0.008062671 | 0.3783 | 0.006864401 | 0.3793 | 0.007027565 | 0.3795 | 0.007288804 | 0.3782667 | 0.006711847 | 0.3775 | 0.006748827 | 0.3773667 | 0.006624366 | 0.3778333 | 0.006355225 | 0.3786333 | 0.006824629 | 0.3783333 | 0.00735814 | 0.3780333 | 0.006923069 | 0.3777 | 0.006788716 | 0.3777 | 0.007088488 | 0.3781333 | 0.007615919 | 0.3786333 | 0.008903308 | 0.3783667 | 0.008106924 | 0.3777333 | 0.006995395 | 0.378 | 0.007435052 | 0.3780667 | 0.007917211 | 0.3784333 | 0.007835532 | 0.3781333 | 0.007270641 | 0.3776 | 0.007555572 | 0.3776 | 0.007442222 | 0.3778667 | 0.007095695 | 0.3785333 | 0.006913915 | 0.3783667 | 0.006936538 | 0.3780667 | 0.006997777 | 0.3781667 | 0.007099452 | 0.3777 | 0.006815179 | 0.3771333 | 0.006005738 | 0.3768667 | 0.006236096 | 0.3771667 | 0.006595116 | 0.3773667 | 0.006659496 | 0.3768333 | 0.006416818 | 0.3775 | 0.006780855 | 0.3775 | 0.00762627 | 0.3775 | 0.008386895 | 0.3778667 | 0.00850895 | 0.3783333 | 0.007971756 | 0.3785333 | 0.006942782 | 0.3789 | 0.006570134 | 0.3782333 | 0.007040991
429 | 0.3861333 | 0.006904266 | 0.3852667 | 0.006924514 | 0.3854667 | 0.007458478 | 0.3859667 | 0.007314066 | 0.3856333 | 0.007116335 | 0.3862333 | 0.006741085 | 0.3852333 | 0.007129906 | 0.3843333 | 0.006335263 | 0.3849 | 0.005885576 | 0.3846667 | 0.006329999 | 0.3849 | 0.006766092 | 0.3855 | 0.007147494 | 0.3852 | 0.007555572 | 0.3845667 | 0.007677384 | 0.3844 | 0.00706588 | 0.3851667 | 0.006738117 | 0.3853333 | 0.007638644 | 0.3848333 | 0.007638644 | 0.385 | 0.007555572 | 0.3857333 | 0.006824629 | 0.3856 | 0.006998571 | 0.3853 | 0.007034676 | 0.3848667 | 0.007040991 | 0.3849667 | 0.006793297 | 0.3849667 | 0.006479369 | 0.3847333 | 0.007226956 | 0.386 | 0.006981404 | 0.3855 | 0.007172168 | 0.3842 | 0.007882047 | 0.3845667 | 0.005692295 | 0.3848 | 0.005559376 | 0.3846 | 0.006368673 | 0.3846333 | 0.006899436 | 0.3842 | 0.007360706 | 0.3849333 | 0.008205824 | 0.3853 | 0.008556089 | 0.3841333 | 0.008288278 | 0.3843 | 0.00754586 | 0.3841667 | 0.006948061 | 0.3838667 | 0.006205553 | 0.3842 | 0.007083784 | 0.3844333 | 0.00792899 | 0.3847 | 0.007164263 | 0.3842667 | 0.006364659 | 0.3838 | 0.006940221 | 0.3849667 | 0.006839266 | 0.3847333 | 0.006905232 | 0.3839 | 0.007479305 | 0.3839333 | 0.006843164 | 0.3842667 | 0.00693125 | 0.3843 | 0.006344026 | 0.3836333 | 0.006409541 | 0.3837667 | 0.00698204 | 0.3839333 | 0.006904266 | 0.3843333 | 0.006748004 | 0.385 | 0.007186562 | 0.3839 | 0.007397297 | 0.3828333 | 0.00784191 | 0.3832333 | 0.006659496 | 0.3843667 | 0.006573854 | 0.3844667 | 0.006689461 | 0.3837667 | 0.006948541 | 0.3832667 | 0.006967225 | 0.3831333 | 0.007203857 | 0.3835667 | 0.007191816 | 0.3836667 | 0.007047616 | 0.384 | 0.007057384 | 0.3837333 | 0.007229723 | 0.3827667 | 0.006828535 | 0.3832667 | 0.006562689 | 0.3832667 | 0.006577909 | 0.3826333 | 0.005667059 | 0.3831333 | 0.006329999 | 0.3837 | 0.0069919 | 0.3838333 | 0.007105084 | 0.3838 | 0.007031832 | 0.3842667 | 0.007176969 | 0.3847333 | 0.007575545 | 0.3838667 | 0.007735775 | 0.3833333 | 0.007563656 | 0.3829333 | 0.007047616 | 0.3826 | 0.006606562 | 0.3829667 | 0.006920661 | 0.3833667 | 0.007526546 | 0.3829667 | 0.007771029 | 0.3820333 | 0.00770339 | 0.3817667 | 0.007483909 | 0.3826667 | 0.007546449 | 0.3829 | 0.006873621 | 0.3833667 | 0.006637436 | 0.3838333 | 0.00792899 | 0.3829 | 0.007882047 | 0.3827667 | 0.007387076 | 0.3826333 | 0.008187117 | 0.3830333 | 0.008285463 | 0.3835 | 0.00759649 | 0.3831667 | 0.007471873 | 0.3831667 | 0.008427864 | 0.3827333 | 0.008389809 | 0.3820333 | 0.007920157 | 0.3823 | 0.008193087 | 0.3824667 | 0.007385722 | 0.3825 | 0.007009993 | 0.3840333 | 0.006695936 | 0.384 | 0.006488965 | 0.3826333 | 0.007448191 | 0.3824 | 0.006870711 | 0.3826333 | 0.006115191 | 0.3833333 | 0.005792716 | 0.3836 | 0.006745369 | 0.3825667 | 0.007314521 | 0.3827333 | 0.007175111 | 0.3828333 | 0.00730312 | 0.3826 | 0.007405854 | 0.3826333 | 0.008083866 | 0.3837 | 0.007716217 | 0.3841 | 0.007686785 | 0.3837333 | 0.00735814 | 0.3829667 | 0.006956212 | 0.3820667 | 0.006562689 | 0.3822 | 0.007280568 | 0.3825667 | 0.007880919 | 0.3825667 | 0.007816365 | 0.3831 | 0.007487323 | 0.3831667 | 0.006530101 | 0.3817 | 0.006873621 | 0.3821667 | 0.007759868 | 0.3824333 | 0.00765608 | 0.3818333 | 0.007541146 | 0.382 | 0.007567034 | 0.3818667 | 0.007564978 | 0.3819667 | 0.007371266 | 0.3825 | 0.007699351 | 0.3830667 | 0.007363574 | 0.3825 | 0.007307986 | 0.3817667 | 0.006850953 | 0.3819333 | 0.007184397 | 0.3816667 | 0.008512866 | 0.3826 | 0.008533854 | 0.3821667 | 0.007920578 | 0.3816333 | 0.007527874 | 0.3814333 | 0.007084882 | 0.3820333 | 0.006738117 | 0.3821 | 0.00604373 | 0.3816 | 0.005511806 | 0.3820667 | 0.006096083 | 0.3826667 | 0.006839266 | 0.3827333 | 0.007784743 | 0.3814 | 0.006928684 | 0.3817667 | 0.006491191 | 0.3822 | 0.006164955 | 0.3814333 | 0.006436528 | 0.3824 | 0.00763719 | 0.3830333 | 0.007756861 | 0.3817667 | 0.006738117 | 0.3818 | 0.007579358 | 0.3816333 | 0.007994304 | 0.3814 | 0.006545737 | 0.3822667 | 0.006867476 | 0.3821333 | 0.007367647 | 0.3819333 | 0.007341359 | 0.3818 | 0.00711243 | 0.3815 | 0.006963237 | 0.3817333 | 0.00604667 | 0.3816 | 0.006174679 | 0.3809 | 0.00686877 | 0.3811 | 0.006835691 | 0.3804667 | 0.00617216 | 0.3803667 | 0.006850953 | 0.3805667 | 0.007780888 | 0.3814333 | 0.00751236 | 0.3813333 | 0.007527874 | 0.3809333 | 0.00755616 | 0.3806 | 0.006441014 | 0.3811333 | 0.006952378 | 0.3814 | 0.007242928
430 | 0.3898667 | 0.007276599 | 0.3885667 | 0.007557042 | 0.3881 | 0.007761873 | 0.3891 | 0.006748827 | 0.3894667 | 0.007192743 | 0.3888667 | 0.007798433 | 0.3884667 | 0.007934034 | 0.3885333 | 0.007795868 | 0.3886667 | 0.006829511 | 0.3881667 | 0.006940381 | 0.3886667 | 0.007164883 | 0.3890667 | 0.007069339 | 0.3886667 | 0.007936974 | 0.3889667 | 0.008330399 | 0.3885667 | 0.007644751 | 0.3887333 | 0.007158367 | 0.3886 | 0.007279194 | 0.3885333 | 0.007602777 | 0.3883 | 0.007831986 | 0.3881667 | 0.008037551 | 0.3884667 | 0.007308595 | 0.3882333 | 0.006906197 | 0.3876333 | 0.00719506 | 0.3874333 | 0.007344083 | 0.3875333 | 0.006940861 | 0.3877667 | 0.006944222 | 0.3883 | 0.007718808 | 0.3881667 | 0.007798433 | 0.3882667 | 0.00740015 | 0.3879333 | 0.00735814 | 0.3881333 | 0.007359499 | 0.3882 | 0.006548791 | 0.3875 | 0.006312422 | 0.3883667 | 0.006885895 | 0.3890333 | 0.00669942 | 0.3884 | 0.007229108 | 0.3875 | 0.007517092 | 0.3877 | 0.007642425 | 0.3878667 | 0.007565859 | 0.3879 | 0.007144695 | 0.3879667 | 0.006793297 | 0.3879 | 0.00697615 | 0.3883333 | 0.007128035 | 0.3878333 | 0.006680486 | 0.3872333 | 0.007150913 | 0.3873333 | 0.00764039 | 0.3872667 | 0.007845735 | 0.3876667 | 0.007340451 | 0.3876333 | 0.007076879 | 0.3876667 | 0.007363574 | 0.3873667 | 0.007312242 | 0.3872667 | 0.006741085 | 0.3871333 | 0.006743062 | 0.3868333 | 0.007122422 | 0.3867333 | 0.007389332 | 0.3867333 | 0.006637436 | 0.3866667 | 0.006981086 | 0.3868333 | 0.007558806 | 0.3870333 | 0.007309507 | 0.3869667 | 0.0077142 | 0.3871 | 0.008051087 | 0.3876 | 0.007567034 | 0.3872 | 0.006871681 | 0.3865 | 0.007307986 | 0.3868 | 0.007091309 | 0.3864 | 0.006488965 | 0.387 | 0.007041307 | 0.3879 | 0.007723989 | 0.3871 | 0.007333939 | 0.3858333 | 0.006986336 | 0.3854333 | 0.006808981 | 0.3869 | 0.007486432 | 0.3874667 | 0.006967225 | 0.3867333 | 0.007390234 | 0.3867 | 0.006821046 | 0.3863667 | 0.00682414 | 0.3864333 | 0.007554837 | 0.3871 | 0.008315047 | 0.3866 | 0.008102263 | 0.3864 | 0.007965342 | 0.3863333 | 0.007866102 | 0.386 | 0.008206095 | 0.3857 | 0.00786045 | 0.3859333 | 0.006943742 | 0.3871333 | 0.007156504 | 0.3875 | 0.00711243 | 0.3868333 | 0.007683894 | 0.3861 | 0.008000417 | 0.3858667 | 0.007653467 | 0.3859667 | 0.006933173 | 0.3857333 | 0.007262843 | 0.3858333 | 0.007635589 | 0.3864333 | 0.007479008 | 0.3864 | 0.008112131 | 0.3862333 | 0.008089637 | 0.3864333 | 0.007832128 | 0.3866333 | 0.007715497 | 0.3865667 | 0.007441475 | 0.3869667 | 0.007068396 | 0.3867 | 0.00721988 | 0.3856333 | 0.007428025 | 0.3853333 | 0.007540704 | 0.3856 | 0.00715402 | 0.3856333 | 0.007369456 | 0.3852333 | 0.007367647 | 0.3855667 | 0.007039571 | 0.3863 | 0.007009993 | 0.3860333 | 0.006863106 | 0.3863333 | 0.006701907 | 0.3858667 | 0.007618107 | 0.3844333 | 0.007848708 | 0.3849667 | 0.007519013 | 0.3854333 | 0.007798005 | 0.3855667 | 0.008118429 | 0.3854333 | 0.008448406 | 0.3855 | 0.008556869 | 0.3859333 | 0.008155707 | 0.3860667 | 0.007305858 | 0.3856333 | 0.006705885 | 0.3852667 | 0.006386096 | 0.3857333 | 0.007165814 | 0.3860333 | 0.00794411 | 0.3859333 | 0.007459371 | 0.3853333 | 0.007233871 | 0.3853333 | 0.006993489 | 0.3855333 | 0.006863106 | 0.3858333 | 0.007881342 | 0.386 | 0.008286535 | 0.3860667 | 0.007776174 | 0.3857333 | 0.007963388 | 0.3852667 | 0.007553513 | 0.3845 | 0.006953177 | 0.3843 | 0.007677239 | 0.3848 | 0.00759649 | 0.3853 | 0.007189344 | 0.3850333 | 0.007484354 | 0.3847333 | 0.00742174 | 0.3850333 | 0.006967703 | 0.3853333 | 0.007180684 | 0.3854 | 0.007563509 | 0.3854667 | 0.007815512 | 0.3854 | 0.008099794 | 0.3856667 | 0.007970501 | 0.3852667 | 0.007614168 | 0.3846333 | 0.007180684 | 0.3849667 | 0.00816061 | 0.3846 | 0.008467979 | 0.3845333 | 0.007565859 | 0.3847 | 0.007348469 | 0.3846 | 0.007605261 | 0.3852333 | 0.007341359 | 0.3852667 | 0.00712289 | 0.3855333 | 0.007156504 | 0.3855333 | 0.007484354 | 0.3853 | 0.007598684 | 0.3843667 | 0.007350888 | 0.3844 | 0.006766092 | 0.3840333 | 0.007760298 | 0.3848333 | 0.009234115 | 0.3851 | 0.008841191 | 0.3844 | 0.007626707 | 0.3847667 | 0.007614168 | 0.3847 | 0.007738648 | 0.3849 | 0.007405854 | 0.3850333 | 0.007054234 | 0.3850333 | 0.007156504 | 0.3849333 | 0.007449981 | 0.3845333 | 0.007489697 | 0.3842667 | 0.008000556 | 0.3850333 | 0.007891064 | 0.3854 | 0.007826025 | 0.3847667 | 0.007602777 | 0.3848 | 0.007563509 | 0.3855667 | 0.008118429 | 0.3851667 | 0.008149574 | 0.3850333 | 0.007832128
431 | 0.3938333 | 0.007237096 | 0.3941667 | 0.007635589 | 0.3937333 | 0.007689531 | 0.3933 | 0.007471278 | 0.3928 | 0.007272322 | 0.3929667 | 0.007445058 | 0.3932 | 0.007451622 | 0.3931 | 0.006953177 | 0.3928333 | 0.006661498 | 0.3924333 | 0.006982995 | 0.3923667 | 0.007514135 | 0.3925 | 0.007882047 | 0.3918333 | 0.007801852 | 0.3914 | 0.006778397 | 0.3923333 | 0.007511916 | 0.3920333 | 0.008005137 | 0.3922333 | 0.007412752 | 0.3927 | 0.007650272 | 0.3926333 | 0.007634279 | 0.3926 | 0.006940221 | 0.3921667 | 0.00661631 | 0.3924 | 0.006902656 | 0.392 | 0.007695886 | 0.3918667 | 0.007395644 | 0.3919333 | 0.007285297 | 0.3920667 | 0.007321809 | 0.3918 | 0.007544976 | 0.3917333 | 0.007831702 | 0.3918333 | 0.007784743 | 0.3917 | 0.007731753 | 0.3915 | 0.00759254 | 0.3914 | 0.007316192 | 0.3911667 | 0.007437443 | 0.3921 | 0.007963667 | 0.3923 | 0.007642425 | 0.3922333 | 0.007106022 | 0.3921 | 0.007517092 | 0.3918 | 0.007552924 | 0.3914333 | 0.00734862 | 0.3915667 | 0.006904266 | 0.3914333 | 0.006661498 | 0.391 | 0.007471278 | 0.3916667 | 0.007801852 | 0.3909667 | 0.007402852 | 0.3906667 | 0.007373978 | 0.3907667 | 0.007355874 | 0.3908667 | 0.007908786 | 0.3906 | 0.008290155 | 0.391 | 0.00759649 | 0.3911333 | 0.00703199 | 0.3906 | 0.007242928 | 0.3905667 | 0.007209407 | 0.3906 | 0.007677239 | 0.3904667 | 0.007664782 | 0.3906667 | 0.007211257 | 0.3908667 | 0.007143451 | 0.3909333 | 0.007087234 | 0.3909333 | 0.007602777 | 0.3917667 | 0.007970501 | 0.3912667 | 0.007603654 | 0.3910333 | 0.007866102 | 0.3914667 | 0.0080251 | 0.3903333 | 0.007208483 | 0.3903333 | 0.006731188 | 0.3903 | 0.007242928 | 0.3908 | 0.008067631 | 0.3912 | 0.00813183 | 0.3913333 | 0.00764039 | 0.3906667 | 0.007308595 | 0.3903667 | 0.007514135 | 0.3907667 | 0.007159764 | 0.3906333 | 0.00742174 | 0.3909 | 0.007970362 | 0.3909333 | 0.008138113 | 0.3904667 | 0.007519013 | 0.3909 | 0.007695886 | 0.3910667 | 0.007098044 | 0.39 | 0.006537584 | 0.3899667 | 0.007252739 | 0.3900667 | 0.007494146 | 0.3898667 | 0.007695164 | 0.3895 | 0.007884161 | 0.3892 | 0.007849841 | 0.3889667 | 0.007595759 | 0.3891333 | 0.007239859 | 0.3898 | 0.006998571 | 0.3899667 | 0.007432511 | 0.3901667 | 0.007634279 | 0.3896667 | 0.007646059 | 0.3896667 | 0.007466071 | 0.3897667 | 0.007471873 | 0.3901333 | 0.00750659 | 0.3901 | 0.007316192 | 0.3895667 | 0.007272933 | 0.3895333 | 0.007278431 | 0.3897 | 0.007269571 | 0.3896333 | 0.007933613 | 0.3902333 | 0.007433856 | 0.3905 | 0.006894926 | 0.3902 | 0.007136292 | 0.3895667 | 0.007711607 | 0.3890333 | 0.007956688 | 0.3891333 | 0.00784616 | 0.3897333 | 0.008168367 | 0.3898667 | 0.008536328 | 0.3897667 | 0.008541793 | 0.3896333 | 0.007635589 | 0.3899 | 0.007456988 | 0.3899 | 0.007192125 | 0.3893333 | 0.006811918 | 0.3895333 | 0.00765695 | 0.3886667 | 0.008167143 | 0.3887667 | 0.00672326 | 0.3895333 | 0.00734726 | 0.3892667 | 0.007664782 | 0.3893 | 0.00704462 | 0.3897 | 0.007397297 | 0.3895 | 0.007626707 | 0.3887 | 0.008175981 | 0.3880667 | 0.007938234 | 0.3881333 | 0.007751272 | 0.3884667 | 0.007333182 | 0.3884333 | 0.007215878 | 0.389 | 0.007487323 | 0.3891 | 0.00762627 | 0.3888 | 0.007738648 | 0.3891667 | 0.008149574 | 0.3892333 | 0.008124996 | 0.3896 | 0.00734983 | 0.3896 | 0.007273697 | 0.3892 | 0.007768312 | 0.3889333 | 0.007847434 | 0.3883333 | 0.007559688 | 0.3889667 | 0.007143451 | 0.3890667 | 0.007083471 | 0.3889 | 0.006980449 | 0.3890667 | 0.007039571 | 0.3888667 | 0.007371266 | 0.3886 | 0.007416648 | 0.3888333 | 0.008285463 | 0.3882333 | 0.008715631 | 0.3875 | 0.007272322 | 0.3880333 | 0.007113524 | 0.3886 | 0.007144695 | 0.3887667 | 0.007349074 | 0.3887 | 0.007788453 | 0.3891667 | 0.007614168 | 0.3891333 | 0.007484354 | 0.3889333 | 0.007602777 | 0.3882333 | 0.007554395 | 0.3879 | 0.00746503 | 0.3886333 | 0.007554837 | 0.3891 | 0.007122266 | 0.3883333 | 0.007484354 | 0.3879 | 0.007365234 | 0.3878667 | 0.007128503 | 0.3877333 | 0.007197376 | 0.3877333 | 0.007359499 | 0.388 | 0.007831986 | 0.3883 | 0.007671158 | 0.3880333 | 0.007428025 | 0.3884667 | 0.007339543 | 0.3885667 | 0.007172323 | 0.3885667 | 0.007226956 | 0.3884667 | 0.007483909 | 0.3876333 | 0.008170815 | 0.3876333 | 0.008037136 | 0.3879 | 0.008075064 | 0.3888 | 0.008231646 | 0.3891 | 0.008182909 | 0.3884667 | 0.007224649 | 0.3882333 | 0.007262843 | 0.3877 | 0.007707572 | 0.3871 | 0.007836241 | 0.3870333 | 0.007882611 | 0.3877333 | 0.007502148
432 | 0.3972333 | 0.007468303 | 0.3964333 | 0.007296727 | 0.397 | 0.00734983 | 0.3966667 | 0.007920578 | 0.3956333 | 0.008181415 | 0.3955667 | 0.008165102 | 0.3957333 | 0.007889374 | 0.3959667 | 0.007197376 | 0.3962 | 0.006848844 | 0.3961 | 0.006953177 | 0.3962333 | 0.007622044 | 0.3960667 | 0.007536725 | 0.3963333 | 0.007810392 | 0.3973667 | 0.007780888 | 0.3968667 | 0.006944222 | 0.3958 | 0.00718517 | 0.3957333 | 0.007249981 | 0.3959667 | 0.007595759 | 0.3957667 | 0.007810392 | 0.3952333 | 0.0080251 | 0.3953 | 0.007686785 | 0.3958333 | 0.006656492 | 0.3955 | 0.006494613 | 0.3952333 | 0.006940381 | 0.3954 | 0.007431465 | 0.3958333 | 0.00750659 | 0.3958667 | 0.008084691 | 0.3954333 | 0.007553513 | 0.3951 | 0.00726682 | 0.3947667 | 0.007771029 | 0.3946667 | 0.007644751 | 0.395 | 0.007316192 | 0.3951333 | 0.007554395 | 0.3956333 | 0.007880919 | 0.3957667 | 0.007635153 | 0.3956333 | 0.007390234 | 0.3951333 | 0.007445058 | 0.3948 | 0.007879509 | 0.3951333 | 0.007402852 | 0.3945 | 0.006981404 | 0.3944 | 0.007226341 | 0.3946333 | 0.007391136 | 0.3945333 | 0.008083866 | 0.3944 | 0.008247828 | 0.3945333 | 0.008110213 | 0.3947667 | 0.008109802 | 0.3943 | 0.007435052 | 0.3943 | 0.00746369 | 0.3943667 | 0.007970919 | 0.3939667 | 0.007635153 | 0.3941 | 0.007686785 | 0.3940667 | 0.008305152 | 0.3941667 | 0.00801554 | 0.3946 | 0.007431465 | 0.3943333 | 0.007267431 | 0.394 | 0.007057384 | 0.3941667 | 0.006885895 | 0.3941667 | 0.006829511 | 0.3938 | 0.006736468 | 0.3934333 | 0.007025825 | 0.3935 | 0.007153088 | 0.3934667 | 0.007355874 | 0.3935333 | 0.007732759 | 0.3936 | 0.007435052 | 0.3932 | 0.007568796 | 0.3942667 | 0.008205824 | 0.3938333 | 0.008205824 | 0.3929667 | 0.008432213 | 0.3933 | 0.007533038 | 0.3940333 | 0.007215416 | 0.3939333 | 0.007960877 | 0.3938 | 0.008032849 | 0.3937667 | 0.008028837 | 0.3938 | 0.007517092 | 0.3932333 | 0.007266972 | 0.3933333 | 0.00780356 | 0.3933667 | 0.00809705 | 0.3937 | 0.007533038 | 0.3938667 | 0.007103677 | 0.393 | 0.006989993 | 0.3918333 | 0.007276599 | 0.3924333 | 0.007885148 | 0.3927667 | 0.00784106 | 0.393 | 0.00759649 | 0.3928667 | 0.007062263 | 0.3934333 | 0.007765021 | 0.3937 | 0.008467979 | 0.3931667 | 0.007664782 | 0.3929333 | 0.007203857 | 0.3928333 | 0.007249981 | 0.3932333 | 0.007539378 | 0.3937667 | 0.007536725 | 0.3937 | 0.007642425 | 0.3933 | 0.00763719 | 0.3933333 | 0.008042526 | 0.3931333 | 0.008410047 | 0.3934333 | 0.007936974 | 0.3931 | 0.008206095 | 0.3925667 | 0.008118429 | 0.3922333 | 0.007540704 | 0.3924333 | 0.008086752 | 0.3918667 | 0.00838663 | 0.3920667 | 0.007889374 | 0.3926667 | 0.007468303 | 0.3932667 | 0.008085515 | 0.3939667 | 0.007950402 | 0.3933667 | 0.006822675 | 0.3933 | 0.008062671 | 0.3928667 | 0.008846971 | 0.3924667 | 0.007759868 | 0.3930667 | 0.007816365 | 0.3925667 | 0.008051639 | 0.3921667 | 0.008000972 | 0.3925333 | 0.008448406 | 0.3921 | 0.008615103 | 0.3919 | 0.008195527 | 0.3924333 | 0.008156933 | 0.3924333 | 0.007985125 | 0.3923333 | 0.007956688 | 0.3922667 | 0.007583022 | 0.3918667 | 0.007680856 | 0.3917 | 0.007884584 | 0.3920333 | 0.007587856 | 0.3929333 | 0.007891909 | 0.3929333 | 0.007879227 | 0.392 | 0.007576719 | 0.3921333 | 0.007670434 | 0.3921333 | 0.007428025 | 0.3916 | 0.007756718 | 0.3916 | 0.007838792 | 0.3916667 | 0.00784106 | 0.3918667 | 0.007452218 | 0.3914333 | 0.007215878 | 0.3914667 | 0.007523002 | 0.3924 | 0.007337575 | 0.3924333 | 0.007960877 | 0.3922333 | 0.00836753 | 0.3925667 | 0.007759868 | 0.3922 | 0.007471278 | 0.3914667 | 0.007373978 | 0.3916667 | 0.007091936 | 0.3918667 | 0.007679554 | 0.3912333 | 0.007473211 | 0.3908333 | 0.007936974 | 0.3917333 | 0.008044184 | 0.3918667 | 0.007906678 | 0.3916333 | 0.008110213 | 0.3919667 | 0.007468303 | 0.3919667 | 0.007564978 | 0.3915333 | 0.007832128 | 0.3917333 | 0.007721111 | 0.3921333 | 0.008075615 | 0.3915667 | 0.00844209 | 0.3912667 | 0.008455504 | 0.3909333 | 0.008115965 | 0.3913667 | 0.008109802 | 0.3915 | 0.007900633 | 0.3912333 | 0.007249981 | 0.3912333 | 0.007635589 | 0.3911667 | 0.008206637 | 0.3917667 | 0.007308595 | 0.3914 | 0.006960364 | 0.3910667 | 0.007305401 | 0.3910333 | 0.007795868 | 0.3908333 | 0.007847434 | 0.3902 | 0.00813183 | 0.3907 | 0.007576719 | 0.3913667 | 0.007759868 | 0.3916 | 0.007804272 | 0.3915333 | 0.007795868 | 0.3909333 | 0.008236639 | 0.3909 | 0.008302209 | 0.3915667 | 0.007292614 | 0.3911 | 0.007229108 | 0.3906333 | 0.00750659 | 0.3909 | 0.007495777
433 | 0.401 | 0.007657676 | 0.4006333 | 0.008575287 | 0.3995667 | 0.008623353 | 0.3992333 | 0.007891909 | 0.3994667 | 0.007395644 | 0.3997667 | 0.007684327 | 0.3997667 | 0.008272981 | 0.3998333 | 0.00784106 | 0.3997333 | 0.00784531 | 0.3992333 | 0.008423116 | 0.3993667 | 0.008136475 | 0.3991667 | 0.007521672 | 0.3989333 | 0.007533186 | 0.3992 | 0.007487323 | 0.3992667 | 0.007352248 | 0.3994667 | 0.007270641 | 0.3992333 | 0.007934034 | 0.3990333 | 0.008460234 | 0.3987 | 0.008535026 | 0.3987 | 0.008208532 | 0.3993 | 0.007976215 | 0.3990333 | 0.007393841 | 0.3987333 | 0.007282094 | 0.3987333 | 0.007678686 | 0.3986667 | 0.00805495 | 0.399 | 0.007839643 | 0.3990667 | 0.007349074 | 0.3986667 | 0.007595759 | 0.3981 | 0.008665256 | 0.3987 | 0.00841467 | 0.3988 | 0.008164966 | 0.3986 | 0.008083316 | 0.3984667 | 0.007923523 | 0.3984667 | 0.007882611 | 0.3983667 | 0.008354373 | 0.3988667 | 0.008494835 | 0.399 | 0.007851539 | 0.3987667 | 0.007885148 | 0.3985333 | 0.008412028 | 0.3988667 | 0.007838934 | 0.3988 | 0.007858753 | 0.3979333 | 0.008573732 | 0.3976667 | 0.00776588 | 0.3977333 | 0.00740015 | 0.3975333 | 0.007350888 | 0.3972333 | 0.007716793 | 0.3977 | 0.007680278 | 0.3979667 | 0.007067453 | 0.3973667 | 0.007553513 | 0.3979333 | 0.008418366 | 0.3979333 | 0.008308363 | 0.3975667 | 0.008090049 | 0.3979333 | 0.00784191 | 0.3982333 | 0.007602777 | 0.3976333 | 0.008083454 | 0.3974 | 0.007186562 | 0.3974333 | 0.006913915 | 0.397 | 0.007234639 | 0.3967667 | 0.006817787 | 0.3973333 | 0.007470981 | 0.3974333 | 0.007879227 | 0.3971 | 0.007879509 | 0.3973 | 0.008213404 | 0.3974 | 0.007805554 | 0.3971667 | 0.007145317 | 0.3968667 | 0.007230645 | 0.3965333 | 0.007471873 | 0.3964667 | 0.00751236 | 0.3965333 | 0.008136475 | 0.3965333 | 0.008168367 | 0.3968333 | 0.007331363 | 0.3966667 | 0.007290328 | 0.3970667 | 0.007308595 | 0.3971667 | 0.007717657 | 0.3973 | 0.008614329 | 0.3969667 | 0.008491695 | 0.3969667 | 0.007979279 | 0.3967333 | 0.008138113 | 0.3967 | 0.008208938 | 0.3967 | 0.007986238 | 0.3962 | 0.008290155 | 0.396 | 0.008577879 | 0.3965 | 0.008779901 | 0.3972 | 0.008358229 | 0.3963333 | 0.007683894 | 0.3965 | 0.00788712 | 0.3969 | 0.007894724 | 0.3966667 | 0.007827445 | 0.3960333 | 0.00765695 | 0.3953333 | 0.008010549 | 0.3956333 | 0.008204199 | 0.3959 | 0.007823469 | 0.3958333 | 0.007732759 | 0.3959333 | 0.007956688 | 0.3963333 | 0.007784743 | 0.3958667 | 0.007759868 | 0.3952667 | 0.007970501 | 0.3959333 | 0.008726333 | 0.3959333 | 0.008965613 | 0.3963 | 0.008517042 | 0.3968667 | 0.008289083 | 0.3962667 | 0.00817367 | 0.3954667 | 0.008129917 | 0.3949 | 0.007839643 | 0.3955333 | 0.008124175 | 0.3958 | 0.008532682 | 0.3961333 | 0.008044184 | 0.3962333 | 0.007389332 | 0.3958333 | 0.007430717 | 0.3956667 | 0.007720248 | 0.3963 | 0.008045288 | 0.3964 | 0.008042802 | 0.3962333 | 0.007973428 | 0.3961667 | 0.008199729 | 0.3958 | 0.008080017 | 0.3952667 | 0.007990133 | 0.3953 | 0.008208938 | 0.3958667 | 0.008409651 | 0.3961333 | 0.008529296 | 0.3955667 | 0.008427864 | 0.3950333 | 0.0080093 | 0.3951333 | 0.007663043 | 0.3958 | 0.008073413 | 0.3956667 | 0.008037551 | 0.3953 | 0.008276875 | 0.3952667 | 0.008432213 | 0.3949 | 0.007932633 | 0.3951333 | 0.007501704 | 0.395 | 0.008151482 | 0.3953333 | 0.008205824 | 0.3957333 | 0.007622044 | 0.3956667 | 0.007390234 | 0.3957 | 0.00812691 | 0.3947 | 0.008213404 | 0.3944667 | 0.007409153 | 0.3948 | 0.007316192 | 0.3951333 | 0.007594003 | 0.3949 | 0.008206095 | 0.3947 | 0.008347455 | 0.3949333 | 0.008041697 | 0.3952333 | 0.007233871 | 0.3944333 | 0.007428025 | 0.3944333 | 0.00773836 | 0.3946333 | 0.007402852 | 0.3947 | 0.007027565 | 0.3951333 | 0.007885148 | 0.3947667 | 0.008736641 | 0.3948 | 0.008376555 | 0.3945333 | 0.008610588 | 0.3943667 | 0.008931716 | 0.3946333 | 0.008726333 | 0.3946667 | 0.008008468 | 0.3945333 | 0.007866102 | 0.3943667 | 0.008187931 | 0.3946667 | 0.007990133 | 0.395 | 0.007761873 | 0.3945333 | 0.008205824 | 0.3944 | 0.00813183 | 0.3947667 | 0.00789782 | 0.3949 | 0.007354364 | 0.3938667 | 0.007759868 | 0.3942 | 0.007555572 | 0.3946667 | 0.006987767 | 0.3943333 | 0.007663043 | 0.3945333 | 0.007879227 | 0.3945667 | 0.007908786 | 0.3942667 | 0.00785253 | 0.3939333 | 0.007158367 | 0.3945333 | 0.007285297 | 0.3946 | 0.007813237 | 0.3940333 | 0.007636026 | 0.3937667 | 0.007716793 | 0.3939 | 0.007768312 | 0.3943667 | 0.008149574 | 0.394 | 0.007758007 | 0.3940667 | 0.007678686
434 | 0.4044333 | 0.008068595 | 0.4026667 | 0.008028837 | 0.4029 | 0.008689074 | 0.4039 | 0.008355038 | 0.4038333 | 0.008187931 | 0.4027667 | 0.007838934 | 0.4025 | 0.007768312 | 0.4034667 | 0.008381461 | 0.4033 | 0.008474668 | 0.4033667 | 0.008588882 | 0.4036 | 0.009029212 | 0.4030333 | 0.008667692 | 0.4024667 | 0.008507382 | 0.4024667 | 0.007962551 | 0.403 | 0.008777623 | 0.4025667 | 0.008889069 | 0.4024 | 0.007559541 | 0.4025 | 0.007594735 | 0.4024667 | 0.00734862 | 0.4021 | 0.007397747 | 0.4023 | 0.007680278 | 0.4021333 | 0.007600585 | 0.4016667 | 0.007721974 | 0.4018667 | 0.007840635 | 0.4027333 | 0.008008468 | 0.4024667 | 0.008293103 | 0.402 | 0.007761873 | 0.4025333 | 0.007966736 | 0.4023333 | 0.007966736 | 0.4018333 | 0.007675647 | 0.4018333 | 0.00784531 | 0.4015667 | 0.00792899 | 0.4013333 | 0.00809705 | 0.4016 | 0.008311839 | 0.4015667 | 0.008145483 | 0.4020333 | 0.007269266 | 0.4019667 | 0.00764039 | 0.4015667 | 0.008308363 | 0.4014 | 0.008474668 | 0.4012333 | 0.00801554 | 0.4012667 | 0.008215568 | 0.4013333 | 0.00845235 | 0.4012 | 0.00795152 | 0.4010333 | 0.007926888 | 0.4011333 | 0.007880073 | 0.4013 | 0.007838367 | 0.4013 | 0.008042802 | 0.4012667 | 0.008579562 | 0.4013667 | 0.008863533 | 0.4007 | 0.008747952 | 0.4004667 | 0.008653451 | 0.4004 | 0.008502157 | 0.4004 | 0.008411104 | 0.3997667 | 0.008134016 | 0.3997333 | 0.007920578 | 0.4008667 | 0.00792899 | 0.4008667 | 0.007801852 | 0.4006 | 0.007968689 | 0.4006333 | 0.007684327 | 0.4007333 | 0.007912999 | 0.4003 | 0.008338265 | 0.3999667 | 0.008392589 | 0.4001 | 0.007882047 | 0.4005667 | 0.007515466 | 0.4005667 | 0.007885148 | 0.4001333 | 0.008048326 | 0.4 | 0.007968689 | 0.3996667 | 0.00795585 | 0.3993667 | 0.008753793 | 0.3998333 | 0.008448011 | 0.3996333 | 0.007973428 | 0.3989667 | 0.0077142 | 0.4000333 | 0.008285463 | 0.4002333 | 0.008482269 | 0.3993333 | 0.007760298 | 0.3999667 | 0.00836992 | 0.4004333 | 0.008494835 | 0.4002333 | 0.008413217 | 0.3998667 | 0.008676533 | 0.3997333 | 0.008737022 | 0.3996333 | 0.008451561 | 0.3993667 | 0.008927983 | 0.3993 | 0.008533854 | 0.3992333 | 0.007936974 | 0.3996333 | 0.008272981 | 0.3997667 | 0.008167143 | 0.3994 | 0.008124449 | 0.3989 | 0.008208532 | 0.3987 | 0.008294978 | 0.3988333 | 0.008374697 | 0.3991667 | 0.008491695 | 0.3991333 | 0.008369123 | 0.399 | 0.008002916 | 0.3983333 | 0.008043355 | 0.3992667 | 0.00878648 | 0.3997 | 0.007900633 | 0.3984 | 0.00763719 | 0.3992333 | 0.008614071 | 0.3994333 | 0.0083316 | 0.3994333 | 0.007448191 | 0.3991 | 0.007673765 | 0.3991 | 0.008247828 | 0.3988 | 0.008665256 | 0.3985333 | 0.00817367 | 0.3986 | 0.007689387 | 0.3984667 | 0.007793302 | 0.3985 | 0.007968689 | 0.3980333 | 0.008156933 | 0.3979 | 0.008242572 | 0.3981333 | 0.007994304 | 0.3984333 | 0.007692565 | 0.3986 | 0.007487323 | 0.3987 | 0.007288804 | 0.3990333 | 0.007765021 | 0.3987667 | 0.008199322 | 0.3981 | 0.008581764 | 0.3978333 | 0.008344393 | 0.3983333 | 0.008083454 | 0.3986333 | 0.007879227 | 0.3982667 | 0.008178563 | 0.3981333 | 0.008739311 | 0.3982667 | 0.008684981 | 0.3979667 | 0.007759868 | 0.3983333 | 0.007751272 | 0.3984 | 0.007758007 | 0.3982667 | 0.007442371 | 0.3979 | 0.007915807 | 0.3978333 | 0.0085113 | 0.3982667 | 0.008341596 | 0.3982 | 0.008405157 | 0.398 | 0.008616651 | 0.3977667 | 0.008806185 | 0.3977333 | 0.00835916 | 0.3982 | 0.008073413 | 0.3980333 | 0.008106102 | 0.3973667 | 0.007083471 | 0.3975333 | 0.007134112 | 0.3978 | 0.007673765 | 0.3979667 | 0.008396957 | 0.3979333 | 0.00845235 | 0.3976667 | 0.008085515 | 0.3971 | 0.007768312 | 0.3973 | 0.008175981 | 0.3975667 | 0.008424699 | 0.3977 | 0.008305821 | 0.3981333 | 0.008704916 | 0.3983333 | 0.008516781 | 0.3984667 | 0.007732759 | 0.3983 | 0.007788453 | 0.3975333 | 0.008252003 | 0.3973667 | 0.008199729 | 0.3977333 | 0.008181415 | 0.3973 | 0.00799875 | 0.3969 | 0.008057709 | 0.3971 | 0.007718808 | 0.3969333 | 0.007587856 | 0.3969 | 0.007904851 | 0.3974667 | 0.008281036 | 0.3969333 | 0.008236639 | 0.3964 | 0.008452613 | 0.3971 | 0.00754586 | 0.3977333 | 0.007310875 | 0.3973 | 0.007559541 | 0.3968333 | 0.007620295 | 0.3965667 | 0.008007219 | 0.3965333 | 0.008041697 | 0.3969333 | 0.007521672 | 0.3971333 | 0.008205824 | 0.3966333 | 0.008641502 | 0.3962333 | 0.008739311 | 0.3962667 | 0.00823421 | 0.3971 | 0.008393251 | 0.3972333 | 0.008456293 | 0.3969667 | 0.007266972 | 0.3970333 | 0.007489697 | 0.3969667 | 0.007938234
435 | 0.4076333 | 0.008007219 | 0.4069333 | 0.008674227 | 0.4058667 | 0.009024534 | 0.4059333 | 0.008409651 | 0.4060333 | 0.008412028 | 0.4061333 | 0.008412028 | 0.4062 | 0.008465223 | 0.4066333 | 0.00823421 | 0.4068333 | 0.008205824 | 0.4066333 | 0.007966736 | 0.4057667 | 0.007675647 | 0.4058667 | 0.008168367 | 0.4058333 | 0.0080251 | 0.4055 | 0.007384217 | 0.4057 | 0.00762627 | 0.4054667 | 0.007558806 | 0.4050667 | 0.007684327 | 0.4056333 | 0.008178563 | 0.4054333 | 0.008287474 | 0.4051667 | 0.008369123 | 0.4053667 | 0.008145483 | 0.4055 | 0.008149029 | 0.4050333 | 0.008524996 | 0.4051 | 0.007925066 | 0.4054 | 0.007797863 | 0.4049333 | 0.008533203 | 0.4049 | 0.008492742 | 0.4048333 | 0.008128277 | 0.4045333 | 0.008085515 | 0.4045 | 0.008246615 | 0.4044667 | 0.008010549 | 0.4043667 | 0.00765695 | 0.4044 | 0.007197685 | 0.4050667 | 0.008199729 | 0.4049 | 0.00813183 | 0.4037667 | 0.00867999 | 0.4044 | 0.009110799 | 0.4044 | 0.008294978 | 0.4038 | 0.008057709 | 0.4039667 | 0.008083454 | 0.4046333 | 0.007734914 | 0.4044333 | 0.007470981 | 0.4035 | 0.00799875 | 0.4033667 | 0.007838934 | 0.4034 | 0.007718808 | 0.4033667 | 0.008362349 | 0.4032667 | 0.008572177 | 0.4034 | 0.008453402 | 0.4035 | 0.008006664 | 0.4035667 | 0.007879227 | 0.4038333 | 0.008002222 | 0.4038667 | 0.008410443 | 0.4040667 | 0.008336799 | 0.4029667 | 0.007734914 | 0.4024667 | 0.007563215 | 0.4031333 | 0.008090049 | 0.4030333 | 0.008454716 | 0.4029333 | 0.008623353 | 0.4031333 | 0.008060742 | 0.4039 | 0.007940193 | 0.4040667 | 0.007923523 | 0.4036667 | 0.00824675 | 0.4028 | 0.008124449 | 0.4024 | 0.008411104 | 0.4025333 | 0.008701086 | 0.4029 | 0.008492742 | 0.4030667 | 0.008085515 | 0.4025667 | 0.008165102 | 0.4020333 | 0.008207449 | 0.4021667 | 0.008454716 | 0.4026 | 0.008496274 | 0.4028667 | 0.008287474 | 0.4033 | 0.008328265 | 0.4034 | 0.008094443 | 0.4027 | 0.008067631 | 0.4020333 | 0.008389809 | 0.4014667 | 0.008899938 | 0.4018333 | 0.008614845 | 0.4027333 | 0.008699553 | 0.4025333 | 0.008381063 | 0.4017333 | 0.008366733 | 0.4020333 | 0.008272981 | 0.4024333 | 0.007912999 | 0.4022667 | 0.008052467 | 0.4018667 | 0.00775729 | 0.4018333 | 0.008207449 | 0.4019667 | 0.008862781 | 0.4024 | 0.008861527 | 0.4024667 | 0.008966729 | 0.4019333 | 0.009240972 | 0.4013667 | 0.008412028 | 0.4018667 | 0.008085515 | 0.4026 | 0.007242928 | 0.4022333 | 0.007267431 | 0.4025667 | 0.00836992 | 0.4022 | 0.00890992 | 0.4018 | 0.008683701 | 0.4019667 | 0.008473619 | 0.4022333 | 0.007716793 | 0.4016 | 0.007598684 | 0.4009667 | 0.007653467 | 0.4011667 | 0.008008468 | 0.4012333 | 0.008451561 | 0.4011667 | 0.007750412 | 0.4013667 | 0.008042526 | 0.4011333 | 0.00894216 | 0.401 | 0.008779901 | 0.4011 | 0.008825342 | 0.4016 | 0.008533854 | 0.4019333 | 0.008129917 | 0.4015 | 0.007925066 | 0.4009 | 0.008251465 | 0.401 | 0.008257522 | 0.4012667 | 0.008125816 | 0.4010333 | 0.008083454 | 0.4009 | 0.008042802 | 0.4010667 | 0.007838934 | 0.4014 | 0.007920017 | 0.4008333 | 0.008899938 | 0.4007 | 0.008811735 | 0.401 | 0.008290155 | 0.4006667 | 0.008269354 | 0.4005667 | 0.007943691 | 0.4009667 | 0.007635153 | 0.4007333 | 0.007684327 | 0.4000667 | 0.008152845 | 0.4008667 | 0.008614845 | 0.4009667 | 0.008572955 | 0.4002667 | 0.009017514 | 0.4003667 | 0.008614845 | 0.4010333 | 0.008249983 | 0.4010333 | 0.008741218 | 0.4009667 | 0.008716778 | 0.4005667 | 0.008199322 | 0.4001667 | 0.0080251 | 0.4008 | 0.008247828 | 0.4003 | 0.008374167 | 0.3999667 | 0.008280231 | 0.3999 | 0.007186562 | 0.4006 | 0.007650272 | 0.4008667 | 0.00795585 | 0.4006667 | 0.007420842 | 0.4005667 | 0.007816365 | 0.3999 | 0.008614329 | 0.4002 | 0.007882047 | 0.4003333 | 0.007651725 | 0.4004333 | 0.007715497 | 0.4004667 | 0.007926468 | 0.4001667 | 0.007838934 | 0.4000667 | 0.008744649 | 0.4005333 | 0.008744649 | 0.3993333 | 0.007947466 | 0.3997 | 0.008393251 | 0.4006 | 0.008386895 | 0.4003667 | 0.008187931 | 0.4002333 | 0.008042526 | 0.4000667 | 0.007759009 | 0.3994667 | 0.00801554 | 0.3996667 | 0.008742743 | 0.3995333 | 0.009234115 | 0.3998667 | 0.008641116 | 0.3999333 | 0.007810392 | 0.4001 | 0.00752374 | 0.4002 | 0.007723989 | 0.4000333 | 0.008125816 | 0.3994333 | 0.008410443 | 0.3995667 | 0.007689531 | 0.3994 | 0.00752374 | 0.3994 | 0.008139206 | 0.3992667 | 0.00838663 | 0.3985667 | 0.007682158 | 0.3988 | 0.007473955 | 0.3992 | 0.007416648 | 0.3995 | 0.008000417 | 0.3992667 | 0.007664782 | 0.3993 | 0.007723989
436 | 0.4104333 | 0.008214351 | 0.4092333 | 0.0080251 | 0.4089667 | 0.008255234 | 0.4090667 | 0.008410443 | 0.4092 | 0.008491564 | 0.4093333 | 0.007889374 | 0.4093 | 0.007301141 | 0.4092333 | 0.007966736 | 0.4091 | 0.008042802 | 0.4087667 | 0.007920157 | 0.4084333 | 0.007593565 | 0.4089667 | 0.007728878 | 0.4092333 | 0.007926888 | 0.4088667 | 0.008826224 | 0.4086333 | 0.009156904 | 0.4083 | 0.009144762 | 0.4084333 | 0.008788755 | 0.4085333 | 0.008737022 | 0.4081 | 0.008899813 | 0.4077 | 0.009145855 | 0.4079667 | 0.00947183 | 0.408 | 0.008999259 | 0.4077667 | 0.008448011 | 0.4075667 | 0.008238258 | 0.4076333 | 0.008396957 | 0.4077 | 0.008662948 | 0.4081 | 0.008161291 | 0.4080667 | 0.00824675 | 0.4076 | 0.008333067 | 0.4064667 | 0.008520303 | 0.4069333 | 0.008784962 | 0.4078333 | 0.008209886 | 0.4080333 | 0.008389809 | 0.4071333 | 0.00794411 | 0.4075667 | 0.008134016 | 0.4077333 | 0.008738548 | 0.4078 | 0.008577879 | 0.4076667 | 0.008287474 | 0.4072333 | 0.008454716 | 0.4068 | 0.008242572 | 0.4066333 | 0.00861794 | 0.4068 | 0.008981462 | 0.4073333 | 0.009063602 | 0.4076 | 0.008637515 | 0.4073 | 0.008520955 | 0.4068 | 0.008846468 | 0.4064 | 0.008535807 | 0.4061 | 0.008323861 | 0.4057667 | 0.008833396 | 0.4062333 | 0.008699553 | 0.4067333 | 0.007838934 | 0.4066 | 0.007675068 | 0.4064 | 0.008451035 | 0.4057333 | 0.008820179 | 0.4058 | 0.008556089 | 0.4064333 | 0.008330399 | 0.4060333 | 0.008544134 | 0.4059333 | 0.008907799 | 0.4061667 | 0.007847434 | 0.4059 | 0.008139206 | 0.4052667 | 0.009063235 | 0.4055333 | 0.008696487 | 0.4056333 | 0.008899938 | 0.4052333 | 0.00923231 | 0.4053 | 0.008665256 | 0.4059667 | 0.008701086 | 0.4059 | 0.008329466 | 0.4053333 | 0.00845235 | 0.4056 | 0.008709765 | 0.4052667 | 0.008604004 | 0.4047333 | 0.009041509 | 0.4054333 | 0.008941414 | 0.4052 | 0.008577879 | 0.4051667 | 0.008654992 | 0.4054 | 0.008819297 | 0.4052333 | 0.008854503 | 0.4057333 | 0.008191595 | 0.4052667 | 0.008218002 | 0.405 | 0.008656019 | 0.405 | 0.008709765 | 0.4052333 | 0.008479518 | 0.4050667 | 0.008572177 | 0.4044667 | 0.008619487 | 0.4045333 | 0.007734914 | 0.405 | 0.008614329 | 0.4046667 | 0.008941414 | 0.4046 | 0.008698276 | 0.4049333 | 0.008619487 | 0.4044333 | 0.008448011 | 0.4039667 | 0.008614845 | 0.4043 | 0.008405157 | 0.4046 | 0.008302209 | 0.4051667 | 0.007960877 | 0.4049667 | 0.008576454 | 0.4045667 | 0.008797095 | 0.4038667 | 0.008981586 | 0.4035333 | 0.009030811 | 0.4037667 | 0.008992713 | 0.404 | 0.008709765 | 0.4036667 | 0.008818289 | 0.4037667 | 0.008931716 | 0.4036667 | 0.007926888 | 0.4032 | 0.007676371 | 0.4045333 | 0.0083332 | 0.405 | 0.007932633 | 0.4045333 | 0.008537889 | 0.4048 | 0.009073037 | 0.4042667 | 0.009009008 | 0.4040333 | 0.008660382 | 0.4036333 | 0.008563618 | 0.4040667 | 0.008328799 | 0.4042333 | 0.007923523 | 0.4037333 | 0.008456293 | 0.4036333 | 0.008207449 | 0.4042667 | 0.00809705 | 0.4046 | 0.008665256 | 0.4044667 | 0.008086752 | 0.404 | 0.008021637 | 0.4039333 | 0.008300335 | 0.4040333 | 0.008878563 | 0.4034333 | 0.009109092 | 0.403 | 0.009227495 | 0.4034333 | 0.008924249 | 0.4038 | 0.008358229 | 0.4037 | 0.008311839 | 0.4037 | 0.00837138 | 0.4038333 | 0.008872554 | 0.4034667 | 0.009048143 | 0.4030333 | 0.008579562 | 0.4026667 | 0.008269354 | 0.4029333 | 0.008818667 | 0.4037333 | 0.009070955 | 0.4033333 | 0.008996419 | 0.4032 | 0.009067524 | 0.4036 | 0.008746809 | 0.4036667 | 0.008957058 | 0.4036667 | 0.00890181 | 0.4038 | 0.008502157 | 0.4033667 | 0.009083807 | 0.4028 | 0.009035855 | 0.4031 | 0.008533854 | 0.4034 | 0.008825342 | 0.4034667 | 0.008413217 | 0.4030333 | 0.00836992 | 0.4029333 | 0.008425886 | 0.4031333 | 0.008299531 | 0.4030667 | 0.008311572 | 0.4030333 | 0.008468897 | 0.4031667 | 0.00823421 | 0.4028667 | 0.007990133 | 0.4029667 | 0.007608037 | 0.4035 | 0.008006664 | 0.4028 | 0.008673331 | 0.4022333 | 0.00916018 | 0.4019667 | 0.008542573 | 0.4019 | 0.007889656 | 0.4018333 | 0.007765021 | 0.4023333 | 0.007831702 | 0.4027667 | 0.008083454 | 0.4022 | 0.008654864 | 0.4022 | 0.008265995 | 0.4027333 | 0.008381461 | 0.4029667 | 0.008343594 | 0.4028 | 0.008242572 | 0.4022667 | 0.008281036 | 0.4020333 | 0.008374697 | 0.4019 | 0.00841467 | 0.4015333 | 0.008842825 | 0.4016667 | 0.009075363 | 0.4024667 | 0.008409651 | 0.4025667 | 0.00844367 | 0.4017667 | 0.00795585 | 0.4017 | 0.00737021 | 0.4017 | 0.007800427 | 0.4019667 | 0.008549594 | 0.4024 | 0.00848646
437 | 0.4135333 | 0.008300335 | 0.4132 | 0.008527993 | 0.4125333 | 0.008623353 | 0.4121 | 0.008778383 | 0.4124 | 0.009489995 | 0.4125333 | 0.009642383 | 0.4126333 | 0.008957058 | 0.4119 | 0.008265995 | 0.4116667 | 0.00805495 | 0.4121667 | 0.007847434 | 0.4124333 | 0.008350782 | 0.4115333 | 0.007874572 | 0.4114667 | 0.007901195 | 0.4119 | 0.008409915 | 0.4113667 | 0.008124175 | 0.4111667 | 0.008048326 | 0.4114 | 0.007813237 | 0.4116 | 0.007884161 | 0.4113 | 0.008213404 | 0.4112 | 0.008451035 | 0.4111667 | 0.008491695 | 0.4111333 | 0.008575287 | 0.4109333 | 0.008712571 | 0.4108667 | 0.008448011 | 0.4113 | 0.008683701 | 0.4110667 | 0.008537889 | 0.41 | 0.008006664 | 0.4102333 | 0.008297121 | 0.4105667 | 0.008413217 | 0.4104333 | 0.00890181 | 0.4100667 | 0.008462597 | 0.4104667 | 0.00805495 | 0.4105667 | 0.008507382 | 0.4102 | 0.008665256 | 0.4101333 | 0.008595089 | 0.4104333 | 0.007883457 | 0.4102333 | 0.007920157 | 0.4097333 | 0.008043355 | 0.4095 | 0.008290155 | 0.4102667 | 0.008575287 | 0.4102667 | 0.008341596 | 0.4100333 | 0.008491695 | 0.4100333 | 0.00846811 | 0.4097667 | 0.008336799 | 0.4098667 | 0.00817367 | 0.4100333 | 0.008260078 | 0.4097 | 0.008546734 | 0.4088333 | 0.008875559 | 0.4084333 | 0.008631081 | 0.4087 | 0.008405157 | 0.4088667 | 0.008491695 | 0.4091667 | 0.008944396 | 0.4098667 | 0.008701086 | 0.4096333 | 0.008205824 | 0.4091 | 0.008328265 | 0.4092667 | 0.008451561 | 0.4093333 | 0.0083348 | 0.4089667 | 0.008842825 | 0.4091333 | 0.009026012 | 0.4090333 | 0.008818667 | 0.4089667 | 0.008661152 | 0.4089 | 0.008583705 | 0.4085333 | 0.007960877 | 0.4085333 | 0.007922261 | 0.4091 | 0.007758007 | 0.4088667 | 0.00784531 | 0.4085 | 0.008333067 | 0.4087 | 0.008339065 | 0.4082 | 0.008369389 | 0.4083 | 0.009227495 | 0.4091 | 0.008881817 | 0.4082333 | 0.008588882 | 0.4078667 | 0.008737022 | 0.4081 | 0.008573214 | 0.4085 | 0.009029212 | 0.4077667 | 0.008579562 | 0.4071333 | 0.008451561 | 0.4071333 | 0.008001805 | 0.4074 | 0.008581764 | 0.4079 | 0.008825342 | 0.4082 | 0.008791284 | 0.4083333 | 0.008532422 | 0.4083667 | 0.008661152 | 0.4083667 | 0.008619874 | 0.4069 | 0.008080017 | 0.4070667 | 0.008614071 | 0.4077 | 0.008654864 | 0.4074 | 0.008083316 | 0.4073333 | 0.008125816 | 0.4076 | 0.008491564 | 0.4081 | 0.009064215 | 0.4071667 | 0.008656918 | 0.4067333 | 0.008413217 | 0.4066333 | 0.008697254 | 0.4073 | 0.008940917 | 0.4075 | 0.008591857 | 0.4069 | 0.008718945 | 0.4067333 | 0.009133212 | 0.4065333 | 0.009331428 | 0.4069 | 0.008846468 | 0.4073 | 0.008709765 | 0.4078667 | 0.008499935 | 0.4079333 | 0.008260078 | 0.4073333 | 0.008374697 | 0.4070333 | 0.008413217 | 0.4068333 | 0.008369123 | 0.4064667 | 0.008663076 | 0.4063 | 0.009317725 | 0.4067333 | 0.00898307 | 0.4065 | 0.008520955 | 0.4064667 | 0.008815643 | 0.4066667 | 0.008699553 | 0.4068333 | 0.007943691 | 0.4067333 | 0.008043355 | 0.4064667 | 0.008167143 | 0.4062333 | 0.00817367 | 0.4062333 | 0.008136475 | 0.4063 | 0.00813183 | 0.4059333 | 0.008576454 | 0.4061 | 0.008696359 | 0.4067667 | 0.008619874 | 0.4068 | 0.008649085 | 0.4061 | 0.008428918 | 0.4060333 | 0.008726333 | 0.4061667 | 0.00876597 | 0.406 | 0.009084419 | 0.4059667 | 0.008862781 | 0.4059333 | 0.008860524 | 0.4062667 | 0.008734733 | 0.4058667 | 0.008512866 | 0.4058333 | 0.008462597 | 0.4057333 | 0.008588882 | 0.4058333 | 0.008889069 | 0.4057333 | 0.008787238 | 0.4054333 | 0.008739311 | 0.4054 | 0.008777623 | 0.4056667 | 0.008667692 | 0.4058333 | 0.008499935 | 0.4057 | 0.008294978 | 0.4055667 | 0.008350782 | 0.4055 | 0.008602325 | 0.4056667 | 0.008687667 | 0.4059333 | 0.008707213 | 0.4059333 | 0.008826224 | 0.4056667 | 0.009150713 | 0.4053 | 0.009073037 | 0.4050333 | 0.008715631 | 0.4049667 | 0.008269354 | 0.4053 | 0.008257522 | 0.4052 | 0.008556089 | 0.4049 | 0.009102747 | 0.405 | 0.009394679 | 0.4053333 | 0.009017144 | 0.4053 | 0.008741091 | 0.4052667 | 0.008491695 | 0.4047333 | 0.008537889 | 0.4040667 | 0.008983442 | 0.4044667 | 0.008350782 | 0.4052333 | 0.0080251 | 0.4059667 | 0.007970501 | 0.4057667 | 0.008704916 | 0.4048 | 0.008567769 | 0.4052 | 0.008230431 | 0.4055667 | 0.008223679 | 0.4053667 | 0.008315581 | 0.4049333 | 0.008624899 | 0.4050333 | 0.008543744 | 0.4051333 | 0.008249983 | 0.4048667 | 0.008297121 | 0.4047333 | 0.008471259 | 0.4047 | 0.008765082 | 0.4046667 | 0.008875559 | 0.4045 | 0.008791284 | 0.4040667 | 0.008541793 | 0.4040667 | 0.008559725 | 0.4046 | 0.008405157
438 | 0.4162333 | 0.008381063 | 0.4156667 | 0.008517172 | 0.4154 | 0.00848646 | 0.4149667 | 0.00849562 | 0.4146667 | 0.008308363 | 0.4149333 | 0.00846811 | 0.4150667 | 0.008878563 | 0.4152 | 0.008999259 | 0.4144333 | 0.008862781 | 0.4138333 | 0.00929241 | 0.4143 | 0.009126153 | 0.4139667 | 0.008778889 | 0.4139 | 0.008791284 | 0.4139 | 0.008858894 | 0.4140333 | 0.009002345 | 0.4144 | 0.008836289 | 0.4146 | 0.008754808 | 0.4144 | 0.00890992 | 0.414 | 0.008991477 | 0.4140667 | 0.008370716 | 0.4138 | 0.008175981 | 0.4136333 | 0.008478338 | 0.4137667 | 0.008563618 | 0.4138667 | 0.008517172 | 0.4138333 | 0.008820179 | 0.4137333 | 0.009389829 | 0.414 | 0.009635698 | 0.4134333 | 0.00878648 | 0.4132333 | 0.008631081 | 0.4131333 | 0.009395507 | 0.4126 | 0.00885927 | 0.4132333 | 0.008168367 | 0.4130333 | 0.008820179 | 0.4127 | 0.008702873 | 0.4128667 | 0.008625672 | 0.4129 | 0.008828363 | 0.4132 | 0.008981462 | 0.4133333 | 0.008859019 | 0.4131 | 0.008861527 | 0.4131 | 0.00886604 | 0.4125667 | 0.008615619 | 0.4124333 | 0.008623353 | 0.4126667 | 0.008914906 | 0.4123333 | 0.009109092 | 0.4124667 | 0.009031181 | 0.4126667 | 0.008614845 | 0.4129 | 0.008695976 | 0.4127667 | 0.008984555 | 0.4127 | 0.008943154 | 0.4124333 | 0.008378677 | 0.4125667 | 0.008410047 | 0.4125333 | 0.008864285 | 0.412 | 0.00857438 | 0.4120667 | 0.008697254 | 0.4120667 | 0.009063602 | 0.4124 | 0.009035855 | 0.4121333 | 0.008529296 | 0.4116667 | 0.00878648 | 0.4118667 | 0.009144883 | 0.4119333 | 0.008905928 | 0.412 | 0.008492742 | 0.4118667 | 0.008373105 | 0.4116333 | 0.008854503 | 0.4113 | 0.009289062 | 0.4116667 | 0.008687667 | 0.4117667 | 0.008423116 | 0.4117333 | 0.008615619 | 0.4117667 | 0.008696487 | 0.4114333 | 0.008737022 | 0.4114667 | 0.009063235 | 0.4116667 | 0.009063235 | 0.4112667 | 0.008984555 | 0.4111667 | 0.009229422 | 0.4113333 | 0.009145248 | 0.4113667 | 0.009031181 | 0.4111333 | 0.008529296 | 0.4113 | 0.007900633 | 0.4107667 | 0.008297121 | 0.4109 | 0.008904306 | 0.4107333 | 0.008842825 | 0.4102667 | 0.008559725 | 0.4105667 | 0.008606328 | 0.4111 | 0.008465223 | 0.411 | 0.00885927 | 0.4107667 | 0.009065073 | 0.4106 | 0.009073037 | 0.4106667 | 0.009002345 | 0.4106333 | 0.009005677 | 0.4101667 | 0.008803913 | 0.4100333 | 0.008751889 | 0.4105333 | 0.008960035 | 0.4105333 | 0.008854503 | 0.4104667 | 0.008606328 | 0.4101667 | 0.00846811 | 0.4102667 | 0.008497974 | 0.4105333 | 0.008533984 | 0.4108 | 0.008819297 | 0.4107 | 0.009289062 | 0.4102333 | 0.009261149 | 0.4098 | 0.008999259 | 0.4102333 | 0.009234115 | 0.41 | 0.009035855 | 0.4100667 | 0.00875798 | 0.4106 | 0.009172059 | 0.4102333 | 0.008924249 | 0.4098333 | 0.008462597 | 0.4095 | 0.008206095 | 0.4093667 | 0.008586165 | 0.4096 | 0.008917773 | 0.4098 | 0.009198913 | 0.4098667 | 0.009075363 | 0.4101 | 0.008836289 | 0.4101667 | 0.008912289 | 0.41 | 0.008904306 | 0.4094333 | 0.009033395 | 0.4090667 | 0.009031181 | 0.4094 | 0.008777623 | 0.4098333 | 0.008663076 | 0.4100333 | 0.008761405 | 0.4100667 | 0.008897315 | 0.4098 | 0.008765082 | 0.4094667 | 0.008676533 | 0.4092 | 0.008846468 | 0.4091333 | 0.008552712 | 0.4095333 | 0.007975936 | 0.4094 | 0.008257118 | 0.4093 | 0.008581764 | 0.4092333 | 0.008563618 | 0.4090667 | 0.008423116 | 0.4089333 | 0.008328799 | 0.4088 | 0.008614329 | 0.4088667 | 0.008824335 | 0.4087667 | 0.008957058 | 0.4086667 | 0.008957058 | 0.4087 | 0.008836289 | 0.4089333 | 0.008889069 | 0.4091 | 0.008836289 | 0.4088 | 0.009188036 | 0.4088 | 0.009067524 | 0.4087 | 0.008800379 | 0.4085667 | 0.008619874 | 0.4083 | 0.008662948 | 0.4086667 | 0.009038559 | 0.4085333 | 0.009114945 | 0.4080667 | 0.009107628 | 0.4081 | 0.009273978 | 0.4084667 | 0.009194322 | 0.4089 | 0.008963258 | 0.4088667 | 0.008878939 | 0.4088 | 0.008841191 | 0.4084 | 0.008906552 | 0.408 | 0.008683701 | 0.4082667 | 0.008704916 | 0.4084667 | 0.008661152 | 0.4081 | 0.008492742 | 0.4079333 | 0.008744649 | 0.408 | 0.008784456 | 0.4082 | 0.008654864 | 0.4085333 | 0.008778129 | 0.4083333 | 0.0088703 | 0.4079 | 0.00905244 | 0.4075 | 0.008679094 | 0.4076333 | 0.008592374 | 0.4080333 | 0.008787238 | 0.4081 | 0.008947625 | 0.4076667 | 0.009238446 | 0.408 | 0.008825342 | 0.4079333 | 0.008807699 | 0.4073667 | 0.009122256 | 0.4074333 | 0.009193234 | 0.4079667 | 0.009031181 | 0.4079 | 0.009231468 | 0.4076667 | 0.009676202 | 0.4077 | 0.009427973 | 0.4075 | 0.008954701 | 0.4077 | 0.008696359
439 | 0.4184667 | 0.008916776 | 0.4179667 | 0.009145612 | 0.4173667 | 0.009278051 | 0.4171333 | 0.009275895 | 0.4172667 | 0.009214602 | 0.4170333 | 0.009002345 | 0.4170333 | 0.008957058 | 0.4174 | 0.009192388 | 0.4169 | 0.008819297 | 0.4167333 | 0.008781167 | 0.417 | 0.008985915 | 0.4169 | 0.008954329 | 0.4167667 | 0.009087109 | 0.4168667 | 0.009041509 | 0.417 | 0.008917773 | 0.4166333 | 0.008614845 | 0.4160333 | 0.008778129 | 0.4162667 | 0.009397281 | 0.4159667 | 0.009441163 | 0.416 | 0.008861527 | 0.4160333 | 0.008614071 | 0.4164333 | 0.008504639 | 0.4166 | 0.008383714 | 0.4161333 | 0.008704916 | 0.4157 | 0.008947625 | 0.4157333 | 0.00923231 | 0.4162667 | 0.009593864 | 0.4158667 | 0.009063602 | 0.4157 | 0.008981462 | 0.4158333 | 0.009187068 | 0.4157 | 0.008741091 | 0.4157333 | 0.008742743 | 0.4157667 | 0.009023796 | 0.4156333 | 0.0091047 | 0.4159333 | 0.009313908 | 0.4162667 | 0.009353906 | 0.4159 | 0.00939397 | 0.4155 | 0.009312357 | 0.4157333 | 0.008575287 | 0.4155333 | 0.008595089 | 0.4153 | 0.00890992 | 0.4155667 | 0.008739692 | 0.4156 | 0.008621291 | 0.4154 | 0.008982576 | 0.4152333 | 0.00930818 | 0.4155 | 0.008737658 | 0.4156333 | 0.008864285 | 0.4153667 | 0.009023057 | 0.4151667 | 0.008900312 | 0.4153333 | 0.009268705 | 0.4150333 | 0.009190696 | 0.4145667 | 0.009150713 | 0.4145 | 0.009451984 | 0.4146667 | 0.009520621 | 0.4146667 | 0.009515718 | 0.4144 | 0.009267506 | 0.4144667 | 0.009070955 | 0.4144333 | 0.008987522 | 0.4144 | 0.008899813 | 0.4144667 | 0.009120063 | 0.4147 | 0.009198913 | 0.4147333 | 0.009311045 | 0.4145333 | 0.009152535 | 0.4146667 | 0.008820179 | 0.4141333 | 0.009189245 | 0.4141667 | 0.009357469 | 0.4144667 | 0.008667692 | 0.4137 | 0.008985915 | 0.4137667 | 0.008864285 | 0.4141333 | 0.0088703 | 0.4140667 | 0.009439044 | 0.4140333 | 0.009023057 | 0.4142333 | 0.009103967 | 0.4137667 | 0.009636505 | 0.4136333 | 0.009412875 | 0.4139667 | 0.009270862 | 0.4137333 | 0.009435512 | 0.4137 | 0.009497719 | 0.4137667 | 0.009357469 | 0.4134667 | 0.009146706 | 0.4134667 | 0.008416386 | 0.4135 | 0.008510386 | 0.4132667 | 0.008912289 | 0.4133 | 0.008999259 | 0.4132333 | 0.008951846 | 0.4130667 | 0.008868045 | 0.4132 | 0.008741091 | 0.4133333 | 0.008940669 | 0.4131 | 0.009106408 | 0.4129333 | 0.009109092 | 0.4128667 | 0.00878648 | 0.4132 | 0.008991477 | 0.4131333 | 0.009285951 | 0.4130333 | 0.009214602 | 0.4132333 | 0.008981957 | 0.4132 | 0.009149135 | 0.4133 | 0.009370521 | 0.4130667 | 0.008781167 | 0.4131 | 0.008659484 | 0.4132 | 0.008954329 | 0.4130667 | 0.009083807 | 0.4131 | 0.009106408 | 0.4128667 | 0.009226532 | 0.4127 | 0.00886604 | 0.4128667 | 0.008885319 | 0.4127333 | 0.009367438 | 0.4130333 | 0.008996419 | 0.4131667 | 0.008742743 | 0.4126667 | 0.009107628 | 0.4126 | 0.009009255 | 0.4128 | 0.008665256 | 0.4126667 | 0.008504639 | 0.4124 | 0.008828363 | 0.4129333 | 0.009517119 | 0.4128333 | 0.009648604 | 0.4127333 | 0.009295997 | 0.4125333 | 0.008935821 | 0.4126 | 0.008702873 | 0.4123 | 0.008577879 | 0.4116 | 0.008546734 | 0.4118667 | 0.009069117 | 0.4121333 | 0.009478865 | 0.4120333 | 0.009397281 | 0.4123 | 0.009706699 | 0.4123333 | 0.00951817 | 0.4119 | 0.008754808 | 0.4124667 | 0.009069117 | 0.4121333 | 0.009423847 | 0.4116 | 0.009718367 | 0.4117 | 0.009408861 | 0.4120667 | 0.008769011 | 0.4118667 | 0.008699553 | 0.412 | 0.008954329 | 0.4121333 | 0.008914906 | 0.4116 | 0.009399291 | 0.4114 | 0.009441751 | 0.4116333 | 0.009098474 | 0.4117667 | 0.008875559 | 0.4116667 | 0.009186343 | 0.4113333 | 0.009397281 | 0.4116667 | 0.009175814 | 0.4119333 | 0.009274457 | 0.4116 | 0.009080749 | 0.4111333 | 0.009474293 | 0.4114 | 0.009317725 | 0.4117 | 0.009243737 | 0.4117333 | 0.009133212 | 0.4115333 | 0.008970445 | 0.411 | 0.008702873 | 0.4107333 | 0.008818289 | 0.4110667 | 0.008491695 | 0.4111 | 0.008736513 | 0.4111333 | 0.009186343 | 0.4113333 | 0.009311045 | 0.4115 | 0.009416298 | 0.4114333 | 0.009077934 | 0.4111667 | 0.00878648 | 0.4108333 | 0.008782685 | 0.4109667 | 0.009270862 | 0.4107667 | 0.009439044 | 0.4106333 | 0.008797095 | 0.4111 | 0.008800379 | 0.4112 | 0.008881817 | 0.4112333 | 0.008924249 | 0.4108667 | 0.008957058 | 0.4107 | 0.009399291 | 0.4109667 | 0.009439044 | 0.4109333 | 0.00890181 | 0.4111 | 0.009064215 | 0.4112667 | 0.009210984 | 0.4108667 | 0.009385213 | 0.4104667 | 0.009065073 | 0.4104 | 0.008818163 | 0.411 | 0.008746809 | 0.4112333 | 0.008625672 | 0.4110333 | 0.008945887
440 | 0.4207667 | 0.009240972 | 0.4201667 | 0.009322494 | 0.4200333 | 0.009803514 | 0.4199667 | 0.010125 | 0.4195667 | 0.009634775 | 0.4201333 | 0.009515718 | 0.4201333 | 0.009515718 | 0.4194 | 0.009188036 | 0.4195 | 0.00963466 | 0.4195667 | 0.009757163 | 0.4195667 | 0.009350342 | 0.4197 | 0.009389711 | 0.4198333 | 0.009431272 | 0.4201333 | 0.009228338 | 0.4200667 | 0.009114945 | 0.4195333 | 0.00923231 | 0.4186667 | 0.009723625 | 0.4188333 | 0.009881408 | 0.4189 | 0.009432921 | 0.4187 | 0.009351292 | 0.4186667 | 0.009146706 | 0.4187667 | 0.0091047 | 0.4187667 | 0.0092723 | 0.419 | 0.009021456 | 0.4190333 | 0.009389829 | 0.4189 | 0.009961258 | 0.4188667 | 0.009513616 | 0.4189667 | 0.009389829 | 0.419 | 0.009557196 | 0.4192667 | 0.009817105 | 0.4188333 | 0.009517119 | 0.4186333 | 0.009357469 | 0.4185 | 0.009073037 | 0.4180333 | 0.009367438 | 0.4184333 | 0.009635121 | 0.4189333 | 0.009308538 | 0.4184333 | 0.008860524 | 0.4184333 | 0.0092723 | 0.4182667 | 0.009609139 | 0.4177333 | 0.009249985 | 0.4180333 | 0.009311045 | 0.4182 | 0.00951455 | 0.4181333 | 0.009723625 | 0.4178667 | 0.00935248 | 0.4182 | 0.009022564 | 0.4183667 | 0.009431979 | 0.418 | 0.00959618 | 0.4181 | 0.009635698 | 0.4179333 | 0.00983949 | 0.4177333 | 0.009348916 | 0.4180667 | 0.008912289 | 0.4180333 | 0.009168545 | 0.4177333 | 0.009377396 | 0.4178333 | 0.009555917 | 0.4181667 | 0.009112751 | 0.4179 | 0.009488238 | 0.4175333 | 0.009517119 | 0.4177 | 0.009145855 | 0.4177 | 0.009432921 | 0.4176333 | 0.009636505 | 0.4175667 | 0.009477107 | 0.4173 | 0.009370521 | 0.4173333 | 0.008907799 | 0.4176333 | 0.008691886 | 0.4174 | 0.009312715 | 0.4166333 | 0.009240972 | 0.4166667 | 0.009675513 | 0.4171 | 0.009720425 | 0.4168333 | 0.009647222 | 0.4168667 | 0.009283079 | 0.4166 | 0.009024781 | 0.4165 | 0.008991477 | 0.4171333 | 0.009435512 | 0.4170333 | 0.009843554 | 0.4166333 | 0.009397281 | 0.4168 | 0.00951455 | 0.4166 | 0.01000233 | 0.4169 | 0.009681942 | 0.4168333 | 0.009145248 | 0.4167333 | 0.009267266 | 0.4171 | 0.009198913 | 0.4166 | 0.008999259 | 0.4162333 | 0.009441163 | 0.4165333 | 0.009567073 | 0.4169333 | 0.009517119 | 0.4168 | 0.009188036 | 0.4166667 | 0.009023057 | 0.4169333 | 0.0092723 | 0.4169 | 0.009370521 | 0.4166667 | 0.009257189 | 0.4161333 | 0.008842825 | 0.4161 | 0.00890992 | 0.4160333 | 0.009033395 | 0.416 | 0.009406735 | 0.4158667 | 0.00929241 | 0.4159667 | 0.008885319 | 0.4158333 | 0.008902933 | 0.4165333 | 0.00930818 | 0.4166 | 0.009064215 | 0.4162333 | 0.009145248 | 0.4163 | 0.009600347 | 0.4161333 | 0.009738697 | 0.4161667 | 0.009351055 | 0.4159 | 0.009137104 | 0.4159 | 0.009110799 | 0.416 | 0.009067524 | 0.4158333 | 0.009397281 | 0.4155667 | 0.009819821 | 0.4158333 | 0.009647222 | 0.4159 | 0.009154598 | 0.4158 | 0.008881817 | 0.4156333 | 0.008772052 | 0.4151333 | 0.00925791 | 0.4153333 | 0.009204468 | 0.4157333 | 0.009033395 | 0.4159333 | 0.008960035 | 0.4154667 | 0.009073894 | 0.4155333 | 0.009322494 | 0.4156333 | 0.009478865 | 0.4153333 | 0.009723625 | 0.4150333 | 0.009805214 | 0.415 | 0.009497719 | 0.4148 | 0.009312715 | 0.4147667 | 0.009107262 | 0.4149333 | 0.009122987 | 0.4152333 | 0.009315698 | 0.415 | 0.009172059 | 0.4151333 | 0.00898307 | 0.4151 | 0.009172059 | 0.4153 | 0.009355569 | 0.4152333 | 0.009448927 | 0.4151333 | 0.009436925 | 0.4146 | 0.009312715 | 0.4143 | 0.009406735 | 0.4143667 | 0.009194322 | 0.4147 | 0.009029212 | 0.4149 | 0.009055753 | 0.415 | 0.009427973 | 0.4152667 | 0.009791947 | 0.4150333 | 0.009611914 | 0.4147333 | 0.009435512 | 0.4146 | 0.009227495 | 0.4147 | 0.009390776 | 0.4145667 | 0.00935248 | 0.4143 | 0.009154598 | 0.4141667 | 0.009048143 | 0.4144333 | 0.009214602 | 0.4147667 | 0.009501345 | 0.4151 | 0.009614919 | 0.4149 | 0.009488238 | 0.4143667 | 0.009483084 | 0.414 | 0.009172059 | 0.4144 | 0.009126153 | 0.4145333 | 0.009196497 | 0.4145667 | 0.008905928 | 0.4148 | 0.008947625 | 0.4149333 | 0.009027489 | 0.4146667 | 0.009103967 | 0.4143 | 0.009192388 | 0.4143667 | 0.008993825 | 0.4143667 | 0.008987522 | 0.4144667 | 0.009112751 | 0.4146 | 0.008985915 | 0.4142333 | 0.009105432 | 0.4137333 | 0.009377396 | 0.4137667 | 0.00931999 | 0.4139 | 0.009073037 | 0.4142 | 0.008940172 | 0.4142333 | 0.008902933 | 0.4138333 | 0.009412875 | 0.4142667 | 0.009146706 | 0.4142667 | 0.008944769 | 0.4142333 | 0.008953336 | 0.4139667 | 0.009252147 | 0.4139 | 0.009207606 | 0.4141 | 0.008999259
441 | 0.4226667 | 0.009435512 | 0.4223333 | 0.009595253 | 0.4220667 | 0.009512214 | 0.4217333 | 0.00930818 | 0.4215667 | 0.009483084 | 0.4216667 | 0.009609139 | 0.4215 | 0.009742005 | 0.4214667 | 0.009723625 | 0.4220333 | 0.009648604 | 0.4223333 | 0.009598727 | 0.4224333 | 0.009637542 | 0.4219667 | 0.009391604 | 0.4216667 | 0.009434099 | 0.4217667 | 0.009491165 | 0.4219333 | 0.009703035 | 0.4216 | 0.009614919 | 0.4214 | 0.009035855 | 0.4217 | 0.009236161 | 0.4217333 | 0.009441163 | 0.4216667 | 0.009640309 | 0.4216 | 0.009390776 | 0.4216333 | 0.009311045 | 0.4215 | 0.009557196 | 0.4214 | 0.009720425 | 0.4212667 | 0.009636505 | 0.4213 | 0.009475583 | 0.4212667 | 0.00984694 | 0.4209667 | 0.009803514 | 0.4209333 | 0.009758529 | 0.4212 | 0.00959618 | 0.4214 | 0.00979898 | 0.4208333 | 0.00988242 | 0.4208333 | 0.009122987 | 0.4208667 | 0.00931999 | 0.4208667 | 0.009921133 | 0.4214667 | 0.009721911 | 0.4215333 | 0.009595253 | 0.4211333 | 0.009474293 | 0.4210333 | 0.009311045 | 0.4212667 | 0.009391604 | 0.4209 | 0.009198913 | 0.4208333 | 0.009240972 | 0.4210667 | 0.009520621 | 0.4210667 | 0.009609139 | 0.4213333 | 0.009397281 | 0.421 | 0.00947136 | 0.4202667 | 0.009455275 | 0.4201333 | 0.009208812 | 0.4199667 | 0.009284515 | 0.4201333 | 0.009204468 | 0.4204 | 0.009280445 | 0.4206333 | 0.009315698 | 0.4207333 | 0.009226893 | 0.4205667 | 0.009063235 | 0.4202333 | 0.009349629 | 0.4202667 | 0.009594559 | 0.4201333 | 0.009513616 | 0.4200333 | 0.009441163 | 0.4202333 | 0.009749302 | 0.4204667 | 0.009554871 | 0.4202 | 0.009443516 | 0.4200333 | 0.009599421 | 0.4202667 | 0.009483084 | 0.4202667 | 0.009477107 | 0.4201667 | 0.009602199 | 0.4199333 | 0.009494326 | 0.4201667 | 0.009446104 | 0.4203 | 0.009488238 | 0.4199667 | 0.009501345 | 0.4196667 | 0.009373841 | 0.4197333 | 0.009122987 | 0.4199667 | 0.009395507 | 0.4197667 | 0.009439044 | 0.4198 | 0.009162241 | 0.4195333 | 0.009404018 | 0.4196 | 0.009569744 | 0.4198333 | 0.009355688 | 0.4197 | 0.009522955 | 0.4193667 | 0.009446104 | 0.4190667 | 0.009597338 | 0.4193333 | 0.009359606 | 0.4193333 | 0.009796031 | 0.4191 | 0.01007869 | 0.4194333 | 0.009586565 | 0.4197667 | 0.009112751 | 0.4198667 | 0.009246741 | 0.4196667 | 0.009853708 | 0.4195667 | 0.009640309 | 0.4193 | 0.009497719 | 0.4191 | 0.009334881 | 0.4189333 | 0.009077934 | 0.4194 | 0.009488238 | 0.4194333 | 0.009530419 | 0.4188667 | 0.009395507 | 0.4189 | 0.009643996 | 0.4189667 | 0.009572646 | 0.4191 | 0.009299821 | 0.4192667 | 0.009609139 | 0.4193333 | 0.009843215 | 0.4194 | 0.009719053 | 0.4189333 | 0.00957578 | 0.4182667 | 0.009664138 | 0.4183667 | 0.009432332 | 0.4186667 | 0.009409688 | 0.4188667 | 0.00931999 | 0.4190333 | 0.009240972 | 0.4189 | 0.009443516 | 0.4188333 | 0.009494326 | 0.4194 | 0.009055753 | 0.4191667 | 0.009275895 | 0.4189 | 0.009569744 | 0.4189 | 0.009543934 | 0.4188 | 0.009475231 | 0.4186667 | 0.009385213 | 0.4185667 | 0.009582739 | 0.4187667 | 0.009594906 | 0.4185 | 0.009243737 | 0.4180667 | 0.009303882 | 0.4182 | 0.009246621 | 0.4185 | 0.00939397 | 0.4183667 | 0.009333214 | 0.4184333 | 0.009176903 | 0.4187667 | 0.009090043 | 0.4187333 | 0.009145612 | 0.4184667 | 0.009582739 | 0.4185333 | 0.009522721 | 0.4184 | 0.009732763 | 0.4182667 | 0.009935235 | 0.4183 | 0.009732763 | 0.4182667 | 0.009491165 | 0.4183 | 0.009299821 | 0.4183667 | 0.009303882 | 0.4186 | 0.009488238 | 0.4185333 | 0.009738697 | 0.4184333 | 0.009749302 | 0.4179667 | 0.009175814 | 0.4181333 | 0.008878563 | 0.4182333 | 0.008924249 | 0.4182333 | 0.009355688 | 0.4181333 | 0.009470774 | 0.4178667 | 0.009547891 | 0.4177 | 0.009346657 | 0.4178667 | 0.00933857 | 0.4178333 | 0.009389474 | 0.4178333 | 0.009389474 | 0.4182667 | 0.009646185 | 0.4178667 | 0.009735616 | 0.4177333 | 0.009226893 | 0.4177667 | 0.009026012 | 0.4179 | 0.009090655 | 0.4179 | 0.009370521 | 0.4178333 | 0.0094588 | 0.4177333 | 0.009412875 | 0.4175667 | 0.009373841 | 0.4174667 | 0.009385213 | 0.4174333 | 0.009322494 | 0.4177 | 0.009165515 | 0.4178 | 0.009253468 | 0.4176333 | 0.009322494 | 0.4175333 | 0.009322494 | 0.4174 | 0.00936198 | 0.4177667 | 0.009477107 | 0.4176667 | 0.00920157 | 0.4174 | 0.008963258 | 0.4176 | 0.009579144 | 0.4173667 | 0.009972406 | 0.4173333 | 0.009730136 | 0.4173333 | 0.009667931 | 0.4173667 | 0.009547891 | 0.4172667 | 0.009432332 | 0.4170667 | 0.009333214 | 0.4172333 | 0.009179809 | 0.4173333 | 0.009168545 | 0.4173333 | 0.009322494 | 0.4174 | 0.00953345 | 0.4175667 | 0.009419955
442 | 0.4237333 | 0.009805214 | 0.4233 | 0.009977308 | 0.4233 | 0.01009587 | 0.4234667 | 0.009980091 | 0.4233333 | 0.009983097 | 0.4232333 | 0.009968394 | 0.4230333 | 0.0100121 | 0.423 | 0.01001033 | 0.4229333 | 0.009714708 | 0.4227333 | 0.009749302 | 0.4227 | 0.01007869 | 0.4229667 | 0.01014309 | 0.4232333 | 0.009983097 | 0.4233333 | 0.009820161 | 0.4231333 | 0.009784455 | 0.4230667 | 0.009943954 | 0.4231667 | 0.01010687 | 0.4229 | 0.009845134 | 0.4227667 | 0.01009829 | 0.4229 | 0.01016005 | 0.4229333 | 0.009890849 | 0.4229667 | 0.00978752 | 0.4227333 | 0.009958692 | 0.4226 | 0.009725568 | 0.4226 | 0.009904881 | 0.4227 | 0.009997333 | 0.4227667 | 0.009757504 | 0.4227 | 0.009489995 | 0.4228 | 0.009360556 | 0.4228 | 0.009777866 | 0.4228667 | 0.009721911 | 0.4227667 | 0.009513616 | 0.4223333 | 0.009728423 | 0.4220667 | 0.009246741 | 0.4224 | 0.009334881 | 0.4224333 | 0.009993442 | 0.4222333 | 0.009857766 | 0.4227 | 0.009706699 | 0.4226333 | 0.009774911 | 0.4223 | 0.009569744 | 0.4226 | 0.00980714 | 0.4228 | 0.009851227 | 0.4227667 | 0.009727738 | 0.4228 | 0.009725568 | 0.4226333 | 0.009685843 | 0.4222333 | 0.009604281 | 0.4222667 | 0.01004866 | 0.4225333 | 0.01014604 | 0.4225 | 0.009970289 | 0.4221333 | 0.009924493 | 0.4221667 | 0.009699599 | 0.4221333 | 0.009522721 | 0.4222 | 0.009940825 | 0.4223 | 0.009932774 | 0.4225 | 0.009381187 | 0.4221667 | 0.00947992 | 0.4219 | 0.009451984 | 0.4220667 | 0.00929241 | 0.4222 | 0.009834633 | 0.4219 | 0.00975329 | 0.4220333 | 0.009566028 | 0.4223 | 0.009538693 | 0.4225667 | 0.009513616 | 0.4224667 | 0.009466549 | 0.4221333 | 0.009423847 | 0.4217333 | 0.009550334 | 0.4219667 | 0.009771501 | 0.4218333 | 0.01023762 | 0.4216 | 0.00976661 | 0.4217333 | 0.009338927 | 0.4216667 | 0.009385213 | 0.4217333 | 0.009478865 | 0.4217333 | 0.009595253 | 0.4216 | 0.009965273 | 0.4219333 | 0.009958692 | 0.4221333 | 0.00951817 | 0.4220667 | 0.009495379 | 0.4218667 | 0.009949651 | 0.4217667 | 0.009852693 | 0.4219 | 0.00966885 | 0.4217667 | 0.00978752 | 0.4213 | 0.009719053 | 0.4210667 | 0.009772183 | 0.4213333 | 0.0094588 | 0.4213333 | 0.009484842 | 0.4216 | 0.00980034 | 0.4216667 | 0.01031547 | 0.4217 | 0.01003228 | 0.4217333 | 0.009633391 | 0.4217333 | 0.009403664 | 0.4213333 | 0.009890849 | 0.4211 | 0.01007869 | 0.4213667 | 0.009804874 | 0.4213667 | 0.009954675 | 0.4214333 | 0.009820161 | 0.4216 | 0.00939397 | 0.4212667 | 0.009547891 | 0.4214333 | 0.009604281 | 0.4211667 | 0.009536713 | 0.4212667 | 0.009155084 | 0.4213667 | 0.009466549 | 0.4213667 | 0.009943954 | 0.4215 | 0.01003228 | 0.4213333 | 0.00957578 | 0.4212 | 0.009556499 | 0.4211 | 0.009742005 | 0.4215 | 0.009488238 | 0.4215333 | 0.009214602 | 0.4213667 | 0.009373841 | 0.4212667 | 0.009664138 | 0.4208333 | 0.009505203 | 0.4208333 | 0.009389474 | 0.4208 | 0.009637773 | 0.4207 | 0.009625314 | 0.4208333 | 0.009667931 | 0.4212667 | 0.009333214 | 0.4212333 | 0.009599421 | 0.4207 | 0.009904881 | 0.4208 | 0.009497719 | 0.4209667 | 0.009275895 | 0.4208333 | 0.009448927 | 0.4207333 | 0.009796031 | 0.4208 | 0.01023621 | 0.4209333 | 0.01008707 | 0.4211333 | 0.009761944 | 0.4211333 | 0.009714708 | 0.4212 | 0.009643996 | 0.4207667 | 0.009664138 | 0.4206 | 0.00950684 | 0.4211 | 0.009719053 | 0.4210667 | 0.009838812 | 0.421 | 0.009719053 | 0.4209 | 0.009732763 | 0.4204 | 0.009950879 | 0.4203333 | 0.009825251 | 0.4205 | 0.009708072 | 0.421 | 0.009475231 | 0.4207667 | 0.00965413 | 0.4206 | 0.009522955 | 0.421 | 0.009416298 | 0.4210333 | 0.009435512 | 0.4208667 | 0.009063235 | 0.4205333 | 0.009412875 | 0.4202333 | 0.009738697 | 0.4205667 | 0.009303882 | 0.4205333 | 0.009295997 | 0.42 | 0.009742005 | 0.42 | 0.009637773 | 0.4203667 | 0.009544399 | 0.4207 | 0.009283318 | 0.4204333 | 0.009614341 | 0.4203 | 0.009814615 | 0.4204333 | 0.009738697 | 0.4204 | 0.00953345 | 0.4201333 | 0.009423847 | 0.4203 | 0.009830904 | 0.4204333 | 0.009874321 | 0.4202 | 0.009462558 | 0.4205333 | 0.009774911 | 0.4205 | 0.01001432 | 0.4203667 | 0.009772183 | 0.4200333 | 0.009621619 | 0.4198333 | 0.009586565 | 0.4199667 | 0.009351055 | 0.4201667 | 0.009466549 | 0.4201 | 0.009370521 | 0.4199667 | 0.009129561 | 0.4197333 | 0.00930818 | 0.4198333 | 0.00957578 | 0.4198 | 0.009788088 | 0.4198667 | 0.009917773 | 0.4200333 | 0.009423847 | 0.42 | 0.009172059 | 0.4199333 | 0.009355688 | 0.4200333 | 0.009436925 | 0.4201 | 0.009556499
443 | 0.4244667 | 0.0101641 | 0.4240333 | 0.01002408 | 0.4241333 | 0.009874321 | 0.4242 | 0.01005816 | 0.4245 | 0.01052837 | 0.4244667 | 0.01060325 | 0.4246333 | 0.01059004 | 0.4250333 | 0.01040972 | 0.4245 | 0.009899495 | 0.4241 | 0.009814615 | 0.4242 | 0.01007869 | 0.4241333 | 0.01008707 | 0.4243 | 0.009976973 | 0.4245 | 0.009944178 | 0.4247 | 0.01013936 | 0.4244 | 0.01034988 | 0.4244667 | 0.01004833 | 0.4249667 | 0.0101444 | 0.4244333 | 0.01004534 | 0.4240667 | 0.009928187 | 0.4245 | 0.01044733 | 0.4242333 | 0.01054082 | 0.4242333 | 0.01033097 | 0.4245 | 0.01001033 | 0.4244333 | 0.01005463 | 0.4241333 | 0.01040972 | 0.4240667 | 0.01051739 | 0.4241 | 0.01033538 | 0.4243333 | 0.01020272 | 0.4243333 | 0.01040043 | 0.4242667 | 0.01053418 | 0.4243667 | 0.01019946 | 0.4243333 | 0.009943284 | 0.4242 | 0.009976973 | 0.4239 | 0.01010379 | 0.4240333 | 0.009784455 | 0.4243 | 0.009911946 | 0.4247333 | 0.009924493 | 0.4245 | 0.01031213 | 0.4244 | 0.01020686 | 0.4244 | 0.01015513 | 0.4243 | 0.0100253 | 0.4241 | 0.009834633 | 0.4240333 | 0.009877359 | 0.4241667 | 0.0101641 | 0.4246667 | 0.01043626 | 0.4243333 | 0.009877359 | 0.4240667 | 0.009967391 | 0.4244667 | 0.01007979 | 0.4247667 | 0.0102698 | 0.4242 | 0.01043935 | 0.4241333 | 0.01002009 | 0.4240667 | 0.009723625 | 0.4241333 | 0.009843215 | 0.4241333 | 0.01023762 | 0.4244 | 0.0101951 | 0.4243 | 0.01020425 | 0.4242333 | 0.01008574 | 0.424 | 0.00975329 | 0.4245333 | 0.009947306 | 0.4247333 | 0.009695474 | 0.4241 | 0.009685384 | 0.4242333 | 0.009843215 | 0.4242333 | 0.009569512 | 0.4238 | 0.009556499 | 0.4239667 | 0.009629238 | 0.4240667 | 0.00974554 | 0.4239667 | 0.01011742 | 0.4237333 | 0.01000478 | 0.4241333 | 0.009761944 | 0.4242667 | 0.00978752 | 0.4242333 | 0.009938925 | 0.4243333 | 0.01013454 | 0.4243667 | 0.0101444 | 0.4239667 | 0.01017754 | 0.4239333 | 0.01039305 | 0.4240333 | 0.01016672 | 0.4240333 | 0.009650331 | 0.4240333 | 0.009620233 | 0.4240333 | 0.009906339 | 0.4241 | 0.01013936 | 0.4240667 | 0.01019292 | 0.4243667 | 0.01022557 | 0.4244 | 0.0103984 | 0.4239 | 0.01029466 | 0.4240333 | 0.01000478 | 0.4240333 | 0.009700974 | 0.4232667 | 0.009630622 | 0.4236 | 0.009614919 | 0.4235333 | 0.009680335 | 0.4234333 | 0.009295997 | 0.4238667 | 0.009625429 | 0.4239333 | 0.01016672 | 0.4240333 | 0.01026656 | 0.4239333 | 0.01019847 | 0.4235333 | 0.01031191 | 0.4235667 | 0.009868581 | 0.4238333 | 0.01000578 | 0.4237 | 0.01005883 | 0.4235667 | 0.009772183 | 0.4235333 | 0.009728423 | 0.4236 | 0.009718367 | 0.4234333 | 0.009906339 | 0.4233667 | 0.009886129 | 0.4234667 | 0.009886129 | 0.4238 | 0.009847842 | 0.4241667 | 0.01004866 | 0.4237 | 0.00959062 | 0.4235667 | 0.009351055 | 0.4236667 | 0.009852693 | 0.4235333 | 0.01002009 | 0.4235 | 0.01001033 | 0.4237 | 0.009719053 | 0.4237333 | 0.009703035 | 0.4233 | 0.01001033 | 0.4232333 | 0.01005463 | 0.4232 | 0.009930089 | 0.4233667 | 0.009819821 | 0.4237 | 0.00958784 | 0.4235 | 0.009733447 | 0.4233667 | 0.0100151 | 0.4234667 | 0.009900954 | 0.4232 | 0.009637773 | 0.4234667 | 0.009699599 | 0.4237 | 0.009671953 | 0.4236667 | 0.009690316 | 0.4233667 | 0.009724654 | 0.4230667 | 0.009694099 | 0.4229333 | 0.009569512 | 0.4231667 | 0.009868581 | 0.4233333 | 0.01013454 | 0.4236333 | 0.0100533 | 0.4236667 | 0.01022557 | 0.4234667 | 0.01038792 | 0.4232333 | 0.01037829 | 0.423 | 0.009881633 | 0.4231333 | 0.009633391 | 0.423 | 0.009706699 | 0.4227333 | 0.009784455 | 0.4227667 | 0.009989773 | 0.4229667 | 0.009908358 | 0.4231667 | 0.009735616 | 0.4233 | 0.009606595 | 0.4231 | 0.009625314 | 0.4227667 | 0.009920125 | 0.4230667 | 0.01009169 | 0.4229667 | 0.009980091 | 0.4228667 | 0.00971059 | 0.4229667 | 0.009826947 | 0.423 | 0.009950879 | 0.4232667 | 0.00971059 | 0.4231 | 0.009562426 | 0.423 | 0.00980714 | 0.4233333 | 0.009611914 | 0.4231333 | 0.009478865 | 0.4231333 | 0.009642038 | 0.4231333 | 0.009567073 | 0.4229 | 0.00953345 | 0.4229333 | 0.009843215 | 0.4230333 | 0.009830678 | 0.4229 | 0.009643996 | 0.4228667 | 0.01003605 | 0.4230667 | 0.0102925 | 0.4234333 | 0.01018245 | 0.4233333 | 0.009830678 | 0.4229667 | 0.009676202 | 0.4228667 | 0.009609139 | 0.4229 | 0.009719053 | 0.4229 | 0.009742005 | 0.4227667 | 0.009735616 | 0.4227333 | 0.009703035 | 0.4228333 | 0.009714708 | 0.4227333 | 0.009890849 | 0.4227 | 0.0100253 | 0.4226333 | 0.009890849 | 0.4228333 | 0.009714708
444 | 0.4246667 | 0.01044169 | 0.4244 | 0.01035407 | 0.4242667 | 0.01049264 | 0.4243 | 0.01055936 | 0.4241667 | 0.0106478 | 0.4243333 | 0.0106528 | 0.4243667 | 0.01071271 | 0.4246667 | 0.01060325 | 0.4248333 | 0.01025811 | 0.4249 | 0.01035407 | 0.4252333 | 0.01072111 | 0.4246667 | 0.01068405 | 0.4240667 | 0.01095729 | 0.4245333 | 0.01030739 | 0.4250333 | 0.010149 | 0.4248667 | 0.01038278 | 0.4250333 | 0.01012105 | 0.4252 | 0.01017284 | 0.4249667 | 0.01060325 | 0.4253 | 0.01045084 | 0.4253667 | 0.01009829 | 0.4252667 | 0.01009829 | 0.4251667 | 0.01026006 | 0.4251667 | 0.01028019 | 0.4248333 | 0.009913403 | 0.4248667 | 0.009805554 | 0.4253333 | 0.01011742 | 0.4251667 | 0.009920125 | 0.4251667 | 0.01008277 | 0.4256333 | 0.01049074 | 0.4255333 | 0.01029736 | 0.4254333 | 0.01026656 | 0.4254333 | 0.01012598 | 0.4251667 | 0.01006059 | 0.4255333 | 0.01040972 | 0.4254333 | 0.01092835 | 0.4249 | 0.01066427 | 0.4251667 | 0.01000877 | 0.4250333 | 0.009943284 | 0.4253333 | 0.0102272 | 0.4255333 | 0.01007483 | 0.4252 | 0.01041665 | 0.4255 | 0.01026872 | 0.4256667 | 0.01035417 | 0.4258 | 0.0101571 | 0.4252667 | 0.01019292 | 0.4252 | 0.01064174 | 0.4254667 | 0.01080936 | 0.4256333 | 0.01083277 | 0.4257333 | 0.01076455 | 0.426 | 0.0103846 | 0.4256333 | 0.0104936 | 0.4254667 | 0.01048502 | 0.4257 | 0.01026872 | 0.4255 | 0.01028526 | 0.4250333 | 0.01041932 | 0.4251 | 0.0103984 | 0.4253 | 0.01046422 | 0.4258667 | 0.01045318 | 0.4259333 | 0.01018572 | 0.4257667 | 0.0103103 | 0.4259333 | 0.01041932 | 0.4259333 | 0.01008574 | 0.4257 | 0.009930089 | 0.4253333 | 0.009973743 | 0.4252 | 0.009980314 | 0.4254333 | 0.01013553 | 0.4257333 | 0.01021644 | 0.4256 | 0.01017284 | 0.4257 | 0.01009158 | 0.4256333 | 0.01000578 | 0.4253667 | 0.009868581 | 0.4254333 | 0.01013553 | 0.4255 | 0.01059339 | 0.4258 | 0.01064832 | 0.4255333 | 0.01034483 | 0.4255667 | 0.01011182 | 0.4255333 | 0.01023078 | 0.4254667 | 0.01009829 | 0.4257333 | 0.009533566 | 0.4252667 | 0.009998778 | 0.4254 | 0.01056062 | 0.4254 | 0.01043104 | 0.4255667 | 0.009674824 | 0.4254667 | 0.009690316 | 0.4252 | 0.01020686 | 0.4251333 | 0.01050725 | 0.4251333 | 0.0106528 | 0.4252667 | 0.0106337 | 0.4254667 | 0.0103103 | 0.4257 | 0.009768316 | 0.4257333 | 0.009569512 | 0.4256667 | 0.009868581 | 0.4256 | 0.01041665 | 0.4253 | 0.0103984 | 0.4255667 | 0.01025064 | 0.4254 | 0.01078919 | 0.4253333 | 0.01058846 | 0.4257667 | 0.01025876 | 0.426 | 0.01026872 | 0.4255333 | 0.01000478 | 0.4256667 | 0.0101444 | 0.4259333 | 0.01024771 | 0.4259 | 0.01061728 | 0.4255 | 0.0103173 | 0.4251333 | 0.009955345 | 0.425 | 0.01005286 | 0.4251333 | 0.009994109 | 0.4250667 | 0.009957354 | 0.4248333 | 0.01005463 | 0.4252333 | 0.01011017 | 0.4253667 | 0.01011742 | 0.4253667 | 0.009982095 | 0.4253667 | 0.009949651 | 0.4252667 | 0.009982095 | 0.4254667 | 0.00970647 | 0.4256667 | 0.009900954 | 0.4254667 | 0.01006324 | 0.4254333 | 0.01010127 | 0.4257 | 0.01015513 | 0.4258 | 0.01005816 | 0.4255667 | 0.0101641 | 0.4253333 | 0.01013454 | 0.4252667 | 0.01027402 | 0.4252333 | 0.01036061 | 0.4251333 | 0.01034483 | 0.4250333 | 0.01002009 | 0.4252333 | 0.009731164 | 0.4251 | 0.01015513 | 0.4249667 | 0.01023404 | 0.4248 | 0.01028818 | 0.4250333 | 0.01003638 | 0.4252 | 0.00976661 | 0.4253 | 0.009777866 | 0.4252333 | 0.009685843 | 0.4249 | 0.009643996 | 0.4249667 | 0.01024543 | 0.4253 | 0.01072287 | 0.4253333 | 0.01063652 | 0.4251333 | 0.01039305 | 0.4249667 | 0.01028019 | 0.4251333 | 0.009974746 | 0.4252333 | 0.01016836 | 0.4252 | 0.01009158 | 0.4248333 | 0.009901627 | 0.4251 | 0.01020686 | 0.4253 | 0.01013936 | 0.4253667 | 0.009982095 | 0.425 | 0.009706699 | 0.4247 | 0.009851227 | 0.4243333 | 0.01020893 | 0.4243667 | 0.009966722 | 0.4249667 | 0.009727738 | 0.4253667 | 0.009513616 | 0.4248 | 0.00980034 | 0.4245333 | 0.009974746 | 0.4246 | 0.009904881 | 0.4248333 | 0.0100533 | 0.4253667 | 0.01027402 | 0.4255 | 0.01010643 | 0.4248667 | 0.009943954 | 0.425 | 0.01011369 | 0.4253 | 0.00980034 | 0.4252 | 0.00980034 | 0.4251 | 0.00989579 | 0.4249667 | 0.009676202 | 0.4249333 | 0.009423847 | 0.4252 | 0.009869482 | 0.4248333 | 0.009877359 | 0.4245 | 0.009719053 | 0.4244 | 0.009652288 | 0.4248667 | 0.009873309 | 0.4249 | 0.01020686 | 0.4246667 | 0.01038792 | 0.4243 | 0.01001033 | 0.4245333 | 0.009680679
445 | 0.4242333 | 0.0108972 | 0.4244667 | 0.01075681 | 0.4247667 | 0.01080874 | 0.4249333 | 0.01086932 | 0.4248333 | 0.01081522 | 0.4249333 | 0.01086932 | 0.4247333 | 0.01103006 | 0.4245 | 0.01090443 | 0.4243333 | 0.01065499 | 0.4243 | 0.01082497 | 0.4249 | 0.01071852 | 0.4249 | 0.01061351 | 0.4244333 | 0.01094968 | 0.4246 | 0.0107725 | 0.4254333 | 0.01119087 | 0.4253667 | 0.01121229 | 0.4250333 | 0.01108763 | 0.4255333 | 0.01108673 | 0.4252333 | 0.01081676 | 0.4252 | 0.01023621 | 0.4252333 | 0.0105231 | 0.4252333 | 0.01092561 | 0.4257333 | 0.010629 | 0.4256 | 0.01071728 | 0.4256333 | 0.01075185 | 0.4257333 | 0.01061016 | 0.4257333 | 0.01054809 | 0.4255333 | 0.01017393 | 0.4255 | 0.01039904 | 0.4259333 | 0.01104003 | 0.4261 | 0.01066427 | 0.4262 | 0.0105663 | 0.426 | 0.01087014 | 0.4258667 | 0.01083738 | 0.4263667 | 0.01037219 | 0.4263 | 0.01034988 | 0.4259333 | 0.01073633 | 0.4261333 | 0.01077167 | 0.4261333 | 0.01064028 | 0.4259 | 0.01043488 | 0.4261 | 0.01078919 | 0.4258667 | 0.0110527 | 0.4257667 | 0.01037219 | 0.426 | 0.01047887 | 0.426 | 0.01074926 | 0.4261667 | 0.01057334 | 0.4261667 | 0.01044169 | 0.4262 | 0.0103846 | 0.4262333 | 0.01031708 | 0.4261667 | 0.01045923 | 0.4262333 | 0.01041932 | 0.4261 | 0.01067739 | 0.4262 | 0.01101393 | 0.4263333 | 0.01055946 | 0.4263667 | 0.009987103 | 0.4264 | 0.01018528 | 0.4265667 | 0.01045318 | 0.4261667 | 0.01111885 | 0.4263667 | 0.01092652 | 0.4266333 | 0.01052943 | 0.4266667 | 0.01045318 | 0.4265333 | 0.01050725 | 0.4265 | 0.01072287 | 0.4265 | 0.01059339 | 0.4261333 | 0.01062209 | 0.4259333 | 0.01064028 | 0.4264 | 0.01058804 | 0.4267 | 0.01063704 | 0.4264 | 0.01053376 | 0.4264333 | 0.01015557 | 0.4264667 | 0.009755796 | 0.4264333 | 0.009884106 | 0.4267333 | 0.01008574 | 0.4266 | 0.01028526 | 0.4265 | 0.01022285 | 0.4267667 | 0.01027402 | 0.4265333 | 0.01032871 | 0.4262333 | 0.01012598 | 0.4262333 | 0.01017754 | 0.4263667 | 0.01019292 | 0.4266667 | 0.009852693 | 0.4264667 | 0.01017917 | 0.4263333 | 0.0104936 | 0.4263333 | 0.01048184 | 0.4266667 | 0.01087638 | 0.4265 | 0.01058395 | 0.4262 | 0.01061163 | 0.4265333 | 0.01081676 | 0.4265 | 0.01055936 | 0.4265667 | 0.01019946 | 0.4264667 | 0.01019292 | 0.4265 | 0.01030178 | 0.4265667 | 0.01004866 | 0.4262333 | 0.009856414 | 0.4267 | 0.0104795 | 0.4270333 | 0.01015557 | 0.4266333 | 0.009809632 | 0.4267667 | 0.01010687 | 0.4266 | 0.01048555 | 0.4266333 | 0.01063652 | 0.4264667 | 0.01056609 | 0.4267667 | 0.0106177 | 0.4268667 | 0.01068717 | 0.427 | 0.01049794 | 0.4267667 | 0.01036093 | 0.4264333 | 0.01059004 | 0.4265333 | 0.01044169 | 0.4266667 | 0.01030674 | 0.4267 | 0.01033538 | 0.4268 | 0.01033538 | 0.4267 | 0.01033538 | 0.4266333 | 0.01045955 | 0.4265333 | 0.01073758 | 0.4266333 | 0.01059885 | 0.4267333 | 0.01015622 | 0.4266333 | 0.009843215 | 0.4266667 | 0.0102912 | 0.4269 | 0.01070794 | 0.4269667 | 0.01082754 | 0.4263667 | 0.01050249 | 0.4263 | 0.01048555 | 0.4261333 | 0.0104936 | 0.4258667 | 0.01035514 | 0.4262333 | 0.01026364 | 0.4267667 | 0.009998778 | 0.4268667 | 0.01019292 | 0.4263667 | 0.01001743 | 0.4263667 | 0.009957354 | 0.4265667 | 0.01026006 | 0.4272 | 0.01077621 | 0.427 | 0.01076507 | 0.4267 | 0.01020686 | 0.4265333 | 0.01039786 | 0.4268 | 0.01034988 | 0.4268333 | 0.01028408 | 0.4268 | 0.01005816 | 0.4268333 | 0.009938925 | 0.4267 | 0.01005816 | 0.4264 | 0.01017284 | 0.4264667 | 0.01023404 | 0.4266 | 0.01016005 | 0.4266667 | 0.01021121 | 0.4268 | 0.01006777 | 0.4266333 | 0.009730136 | 0.4262333 | 0.009513616 | 0.4266333 | 0.01025681 | 0.4265 | 0.01040417 | 0.4264333 | 0.009955345 | 0.4265667 | 0.009900954 | 0.4266333 | 0.01014604 | 0.4267 | 0.01029174 | 0.4269333 | 0.009675513 | 0.4269 | 0.009381187 | 0.4264667 | 0.009873309 | 0.4262 | 0.01005883 | 0.4261667 | 0.01029865 | 0.4265 | 0.01033473 | 0.4270667 | 0.01004833 | 0.4270667 | 0.009862499 | 0.4267333 | 0.009972072 | 0.4265 | 0.009992998 | 0.4268 | 0.009977308 | 0.4266333 | 0.01014604 | 0.4264333 | 0.01033097 | 0.4262333 | 0.01011017 | 0.426 | 0.009869482 | 0.4261667 | 0.009699599 | 0.4266333 | 0.01021317 | 0.4263333 | 0.01039049 | 0.4265333 | 0.01013454 | 0.4270333 | 0.01040972 | 0.4264667 | 0.01006788 | 0.4260333 | 0.01011742 | 0.4263333 | 0.01039305 | 0.4265333 | 0.01015622 | 0.4265667 | 0.009989773
446 | 0.4236667 | 0.01129198 | 0.4241 | 0.01152765 | 0.4244 | 0.0115042 | 0.4243333 | 0.01149328 | 0.4242 | 0.01144814 | 0.4245333 | 0.01140331 | 0.4247 | 0.01125256 | 0.4244333 | 0.01100313 | 0.4246 | 0.0111472 | 0.4251 | 0.0111472 | 0.4256 | 0.01120208 | 0.4250667 | 0.01129139 | 0.4248667 | 0.01150662 | 0.4250667 | 0.0115289 | 0.4253333 | 0.0115932 | 0.4253667 | 0.01136789 | 0.4251333 | 0.01137727 | 0.4252 | 0.01101121 | 0.4253667 | 0.01083369 | 0.4252 | 0.01109144 | 0.425 | 0.01125196 | 0.4249 | 0.01133255 | 0.4253 | 0.01123328 | 0.4257 | 0.01163128 | 0.4258 | 0.01184596 | 0.4259333 | 0.01172585 | 0.4260667 | 0.01118044 | 0.4261 | 0.01085296 | 0.4261 | 0.01042977 | 0.4257333 | 0.01033484 | 0.4254333 | 0.01036093 | 0.4256667 | 0.01048692 | 0.4258667 | 0.01091798 | 0.4261667 | 0.01126331 | 0.426 | 0.01098575 | 0.4257 | 0.01072039 | 0.4261 | 0.01098575 | 0.4262333 | 0.01068405 | 0.4262 | 0.0105366 | 0.4265667 | 0.01083738 | 0.4262667 | 0.01094146 | 0.4258667 | 0.011443 | 0.4264667 | 0.01118938 | 0.4261 | 0.01093892 | 0.4259333 | 0.01094907 | 0.4260667 | 0.01075681 | 0.4262 | 0.01093343 | 0.4264 | 0.01088148 | 0.4266667 | 0.01051232 | 0.4264667 | 0.01059381 | 0.4261333 | 0.010842 | 0.4263 | 0.01053376 | 0.4263 | 0.01048555 | 0.4267333 | 0.01054809 | 0.4268 | 0.0107725 | 0.4264667 | 0.01083338 | 0.4267333 | 0.01095455 | 0.4268667 | 0.01086104 | 0.4267333 | 0.01049487 | 0.4270333 | 0.01033452 | 0.4269667 | 0.01029865 | 0.4266 | 0.01037047 | 0.4268333 | 0.01052943 | 0.427 | 0.01069797 | 0.4269333 | 0.01100616 | 0.4267333 | 0.01094907 | 0.4269667 | 0.01094968 | 0.4272333 | 0.01096064 | 0.427 | 0.01063986 | 0.4267667 | 0.01071458 | 0.4269667 | 0.01044169 | 0.4269 | 0.01028526 | 0.4268667 | 0.01030674 | 0.4268667 | 0.01048502 | 0.4269 | 0.01094014 | 0.4266667 | 0.0106337 | 0.4267667 | 0.01067625 | 0.4274333 | 0.01127189 | 0.427 | 0.0103984 | 0.4268 | 0.01040481 | 0.4274 | 0.01045084 | 0.4276333 | 0.010149 | 0.4274333 | 0.009986769 | 0.4268333 | 0.01036222 | 0.427 | 0.01072039 | 0.4272667 | 0.01049264 | 0.4273667 | 0.01017 | 0.4273333 | 0.01033871 | 0.4273333 | 0.01055946 | 0.4273667 | 0.01075681 | 0.4272667 | 0.01120754 | 0.4273333 | 0.01098403 | 0.4275 | 0.0103846 | 0.4272333 | 0.01013454 | 0.4274333 | 0.01058846 | 0.4274 | 0.01057922 | 0.4274667 | 0.009933893 | 0.4277333 | 0.01068498 | 0.427 | 0.01125818 | 0.4268333 | 0.01086411 | 0.4274 | 0.01085265 | 0.4274 | 0.01085296 | 0.4277 | 0.01072039 | 0.4281667 | 0.01048947 | 0.4279667 | 0.01058374 | 0.4278667 | 0.01050249 | 0.4277 | 0.0101951 | 0.4277333 | 0.01010094 | 0.4274667 | 0.01006324 | 0.4270667 | 0.0102737 | 0.4273667 | 0.0106246 | 0.4277 | 0.01056062 | 0.4279667 | 0.009989773 | 0.4282667 | 0.01025876 | 0.4278667 | 0.0105028 | 0.4275667 | 0.01061519 | 0.4279667 | 0.01064122 | 0.4280333 | 0.01065624 | 0.4276667 | 0.01074565 | 0.4267 | 0.01071728 | 0.4267333 | 0.01073633 | 0.4273333 | 0.01049995 | 0.4278667 | 0.01034 | 0.4282333 | 0.01036543 | 0.4283667 | 0.009900954 | 0.4271667 | 0.009989773 | 0.4267667 | 0.01071458 | 0.4272667 | 0.01052246 | 0.4276667 | 0.01019292 | 0.4278667 | 0.01037379 | 0.4274 | 0.01040417 | 0.4272333 | 0.009947306 | 0.4276667 | 0.01010687 | 0.4277 | 0.01011369 | 0.4276333 | 0.01012137 | 0.4277 | 0.0106267 | 0.4271667 | 0.01076486 | 0.4273667 | 0.01053418 | 0.428 | 0.01054135 | 0.4278 | 0.0108465 | 0.4274667 | 0.01109424 | 0.4275333 | 0.01077229 | 0.4276 | 0.01034827 | 0.4277 | 0.01034827 | 0.4278 | 0.01080093 | 0.4276333 | 0.01059885 | 0.4278333 | 0.0104742 | 0.4279 | 0.01082066 | 0.4275333 | 0.01065624 | 0.4277667 | 0.01074006 | 0.4283333 | 0.01037219 | 0.4280333 | 0.009921805 | 0.4276 | 0.01016005 | 0.4275333 | 0.01026364 | 0.4273 | 0.01006777 | 0.4274 | 0.0103173 | 0.4281 | 0.01004224 | 0.4279333 | 0.01021937 | 0.4278 | 0.01063798 | 0.4280667 | 0.01015261 | 0.4274667 | 0.01008707 | 0.4273 | 0.01016005 | 0.4277667 | 0.009957354 | 0.4276667 | 0.0105028 | 0.4277333 | 0.01048184 | 0.4275 | 0.0101951 | 0.4275 | 0.01003228 | 0.4280333 | 0.01067156 | 0.4276 | 0.01059276 | 0.4277333 | 0.009890849 | 0.4277667 | 0.01019292 | 0.4277333 | 0.01031191 | 0.4279 | 0.01004224 | 0.4277333 | 0.009987437 | 0.4282333 | 0.01027305 | 0.4281 | 0.01043935
447 | 0.4230333 | 0.01159665 | 0.4237 | 0.01160115 | 0.4237333 | 0.01160584 | 0.4236 | 0.01157353 | 0.4234667 | 0.01168598 | 0.4238667 | 0.01134088 | 0.4242667 | 0.01088802 | 0.4241 | 0.01148129 | 0.4237 | 0.01141665 | 0.4237 | 0.01141665 | 0.4243333 | 0.01160584 | 0.4249333 | 0.01149328 | 0.4250667 | 0.01153844 | 0.4250333 | 0.01141383 | 0.4249333 | 0.01138195 | 0.425 | 0.01181553 | 0.4251667 | 0.01217493 | 0.4248667 | 0.01150662 | 0.4250667 | 0.01124406 | 0.4250333 | 0.01159665 | 0.4252333 | 0.01193492 | 0.4252333 | 0.01133441 | 0.4251667 | 0.0109137 | 0.4253333 | 0.01108282 | 0.4252 | 0.01125256 | 0.4254333 | 0.01137727 | 0.4256667 | 0.01182267 | 0.4255667 | 0.01171618 | 0.426 | 0.0111869 | 0.4261333 | 0.01114311 | 0.4261 | 0.0108594 | 0.4256333 | 0.01120635 | 0.4257333 | 0.01111046 | 0.4257333 | 0.01070867 | 0.4259667 | 0.01088802 | 0.4263333 | 0.01125502 | 0.4264 | 0.01156057 | 0.426 | 0.0111466 | 0.4255333 | 0.01110715 | 0.4259667 | 0.01148255 | 0.4259667 | 0.01118282 | 0.4260667 | 0.01107379 | 0.4261667 | 0.01161101 | 0.4262667 | 0.01168827 | 0.4261 | 0.01138801 | 0.4259 | 0.01075825 | 0.4268 | 0.01104264 | 0.4271333 | 0.01041932 | 0.4263 | 0.01034634 | 0.4264667 | 0.010842 | 0.4263333 | 0.01118819 | 0.4267667 | 0.01096672 | 0.4266333 | 0.01110926 | 0.4265333 | 0.01095455 | 0.4268333 | 0.01028181 | 0.4267333 | 0.01044265 | 0.4263667 | 0.01072608 | 0.4266 | 0.01066427 | 0.4268333 | 0.0108972 | 0.4264667 | 0.01094146 | 0.4264667 | 0.01099859 | 0.4269 | 0.01098575 | 0.4267333 | 0.01062837 | 0.4267667 | 0.01051517 | 0.4272 | 0.01023751 | 0.4274 | 0.01074461 | 0.4274 | 0.01104747 | 0.4270667 | 0.01104848 | 0.4266333 | 0.01060388 | 0.4269333 | 0.01039049 | 0.4272333 | 0.0105231 | 0.4274 | 0.01043488 | 0.4272667 | 0.01086104 | 0.4270333 | 0.01119653 | 0.4271 | 0.01059654 | 0.4271667 | 0.01080627 | 0.4272667 | 0.01120754 | 0.4273 | 0.01141665 | 0.4271667 | 0.01115985 | 0.4274333 | 0.01071271 | 0.4272667 | 0.01084569 | 0.4270667 | 0.01086104 | 0.4273667 | 0.01041196 | 0.4275667 | 0.01011874 | 0.4274667 | 0.01099859 | 0.4273333 | 0.01162593 | 0.4274333 | 0.01122626 | 0.4269 | 0.01095841 | 0.4274 | 0.0108299 | 0.4277 | 0.01061163 | 0.4275 | 0.01066427 | 0.4276 | 0.01049667 | 0.4271667 | 0.01068717 | 0.4272 | 0.01020686 | 0.4276 | 0.01036629 | 0.4277 | 0.01052837 | 0.4276333 | 0.01044169 | 0.4278667 | 0.01076486 | 0.4281 | 0.0108594 | 0.4280667 | 0.01105783 | 0.4278 | 0.01105109 | 0.4277333 | 0.0111455 | 0.4279333 | 0.01100616 | 0.4279 | 0.01080864 | 0.4277667 | 0.01059853 | 0.4278667 | 0.0105503 | 0.4282333 | 0.01099465 | 0.4282333 | 0.01066969 | 0.4283333 | 0.01024966 | 0.428 | 0.01039359 | 0.4283667 | 0.01104848 | 0.4283667 | 0.01100434 | 0.4281667 | 0.01060325 | 0.4282 | 0.01072785 | 0.4281 | 0.01116274 | 0.4285 | 0.01091055 | 0.4283667 | 0.01064717 | 0.4279333 | 0.01079887 | 0.4278667 | 0.01059853 | 0.4279 | 0.01034988 | 0.4279333 | 0.01027954 | 0.4277333 | 0.01052278 | 0.4276 | 0.01049667 | 0.4279 | 0.01024142 | 0.4280333 | 0.01044169 | 0.4283333 | 0.0115932 | 0.4279667 | 0.01136202 | 0.4277667 | 0.01123398 | 0.4277 | 0.01112684 | 0.4276333 | 0.01059004 | 0.4277667 | 0.01024185 | 0.4279333 | 0.01028732 | 0.4280333 | 0.009972072 | 0.4282667 | 0.01025876 | 0.4284667 | 0.01059853 | 0.4280667 | 0.01050249 | 0.4282667 | 0.01102039 | 0.4288667 | 0.01091798 | 0.4284 | 0.01083697 | 0.4277667 | 0.01072267 | 0.4278 | 0.01027651 | 0.4279667 | 0.01040812 | 0.4281 | 0.01046422 | 0.4282667 | 0.0103229 | 0.4285 | 0.01006115 | 0.4291 | 0.01067739 | 0.4287333 | 0.01075092 | 0.4284 | 0.01022187 | 0.4290333 | 0.01062711 | 0.4291333 | 0.01080751 | 0.4289 | 0.0110003 | 0.429 | 0.01033473 | 0.4292333 | 0.01042604 | 0.4288333 | 0.01110715 | 0.4283333 | 0.01077167 | 0.4279667 | 0.01009829 | 0.4277333 | 0.009912058 | 0.4281 | 0.01005187 | 0.4282667 | 0.01010687 | 0.4285333 | 0.009993442 | 0.4284333 | 0.01015622 | 0.4282 | 0.01054641 | 0.4281 | 0.01043104 | 0.4280667 | 0.009873309 | 0.4282667 | 0.0103229 | 0.4284333 | 0.01029703 | 0.4284333 | 0.01020272 | 0.4284333 | 0.01023078 | 0.4287667 | 0.0102925 | 0.4288 | 0.01047505 | 0.4285 | 0.01045976 | 0.4285 | 0.01040417 | 0.4292333 | 0.009590736 | 0.4288 | 0.009781956 | 0.4282333 | 0.01024771 | 0.4283 | 0.01026872
448 | 0.4226 | 0.01168674 | 0.4233667 | 0.01160929 | 0.4237333 | 0.01185758 | 0.4242333 | 0.0116288 | 0.4237 | 0.01098757 | 0.4233667 | 0.01121229 | 0.4232333 | 0.0113247 | 0.4229333 | 0.01146017 | 0.4233 | 0.01186788 | 0.4234333 | 0.01217986 | 0.4236 | 0.01170641 | 0.4239333 | 0.01183563 | 0.4242 | 0.01194683 | 0.4242667 | 0.01211345 | 0.4242333 | 0.01197117 | 0.4245 | 0.01200528 | 0.4249 | 0.01179067 | 0.4244 | 0.01134548 | 0.4243333 | 0.01130231 | 0.4243 | 0.01149638 | 0.4241 | 0.01132284 | 0.4247667 | 0.01141354 | 0.4255 | 0.01151608 | 0.4257667 | 0.01169739 | 0.4254 | 0.01179859 | 0.4254 | 0.01166305 | 0.4254667 | 0.01158629 | 0.4250667 | 0.01139659 | 0.4247667 | 0.01158198 | 0.4249333 | 0.01167143 | 0.4252667 | 0.01163739 | 0.4254333 | 0.01170252 | 0.4259667 | 0.01118223 | 0.4257 | 0.01091543 | 0.4260333 | 0.01121616 | 0.4265 | 0.01146851 | 0.4265 | 0.01154903 | 0.4257333 | 0.01132323 | 0.4253667 | 0.01126331 | 0.4263667 | 0.01135087 | 0.4258 | 0.01061163 | 0.4255333 | 0.01069091 | 0.4265667 | 0.01126331 | 0.4265333 | 0.01156354 | 0.4261667 | 0.01209858 | 0.4265333 | 0.0114686 | 0.4264667 | 0.01080936 | 0.426 | 0.01100091 | 0.4262 | 0.0111448 | 0.4264667 | 0.01152803 | 0.4260667 | 0.01163625 | 0.4262 | 0.01122705 | 0.427 | 0.01130516 | 0.4269333 | 0.01127189 | 0.4268667 | 0.0110774 | 0.4269 | 0.0111448 | 0.4266 | 0.01101121 | 0.4268667 | 0.01069964 | 0.4270667 | 0.01126331 | 0.4273 | 0.01153632 | 0.4273333 | 0.01128726 | 0.4268667 | 0.01085828 | 0.4265333 | 0.01104456 | 0.4264667 | 0.01113383 | 0.4272 | 0.01037529 | 0.4272 | 0.01058395 | 0.4270667 | 0.01132117 | 0.4270667 | 0.01177578 | 0.4267667 | 0.01134088 | 0.4269667 | 0.01102008 | 0.4266333 | 0.01144911 | 0.4269333 | 0.01133412 | 0.4274 | 0.01079259 | 0.4274333 | 0.01069091 | 0.4274667 | 0.01110235 | 0.4274333 | 0.01102915 | 0.4274 | 0.01074461 | 0.4272 | 0.01027327 | 0.4273333 | 0.01060136 | 0.4272667 | 0.01029962 | 0.4266 | 0.01027327 | 0.4271 | 0.01101484 | 0.4276 | 0.01142045 | 0.4278667 | 0.01165457 | 0.4277333 | 0.01129641 | 0.4277 | 0.01093892 | 0.4276333 | 0.01092835 | 0.428 | 0.01152128 | 0.4280333 | 0.01127721 | 0.428 | 0.01085265 | 0.4277333 | 0.01085367 | 0.4278667 | 0.01103761 | 0.4284667 | 0.01042188 | 0.4281667 | 0.01024543 | 0.4282667 | 0.01098858 | 0.4282333 | 0.01096124 | 0.4281 | 0.01011369 | 0.4281667 | 0.01028019 | 0.4279 | 0.01090168 | 0.4280333 | 0.01121913 | 0.4277333 | 0.01126923 | 0.4273333 | 0.01143513 | 0.4274333 | 0.01113922 | 0.4274333 | 0.01127721 | 0.4275 | 0.01146851 | 0.4276667 | 0.011443 | 0.4281 | 0.0106022 | 0.4285 | 0.01047505 | 0.4284667 | 0.01103278 | 0.4288 | 0.01109084 | 0.4283333 | 0.01052278 | 0.4283667 | 0.01017917 | 0.4286 | 0.01024337 | 0.4286 | 0.01029012 | 0.4286667 | 0.01011874 | 0.4283667 | 0.01019292 | 0.4284667 | 0.01068405 | 0.4285333 | 0.01050725 | 0.4282333 | 0.01074627 | 0.4290333 | 0.01096094 | 0.4286667 | 0.01099404 | 0.4280333 | 0.01162191 | 0.4287667 | 0.01110866 | 0.4289333 | 0.01049995 | 0.4284667 | 0.01079547 | 0.4285667 | 0.01096976 | 0.429 | 0.01097026 | 0.4289 | 0.01072287 | 0.4282333 | 0.01042699 | 0.4285667 | 0.01104848 | 0.4286 | 0.01110165 | 0.4285333 | 0.01069091 | 0.4283333 | 0.01026396 | 0.4281 | 0.01043935 | 0.4281 | 0.01064832 | 0.4281333 | 0.01039049 | 0.4284333 | 0.01060953 | 0.4284 | 0.01096631 | 0.4279667 | 0.01115059 | 0.4282333 | 0.01095334 | 0.4282333 | 0.01078435 | 0.4281 | 0.01083728 | 0.4279 | 0.01082312 | 0.4281333 | 0.01065624 | 0.4282333 | 0.01076176 | 0.4284667 | 0.01097765 | 0.4286667 | 0.01074627 | 0.4287333 | 0.01062209 | 0.4292333 | 0.0109134 | 0.4288 | 0.01070825 | 0.4283333 | 0.01055536 | 0.4289 | 0.01089251 | 0.4286667 | 0.01065218 | 0.4283333 | 0.01050852 | 0.4284 | 0.01033473 | 0.4285667 | 0.01045286 | 0.4284667 | 0.01090087 | 0.4288333 | 0.01083462 | 0.4287 | 0.01046645 | 0.4282333 | 0.0107413 | 0.4281667 | 0.01102432 | 0.4285667 | 0.01102432 | 0.4287 | 0.01049794 | 0.4284 | 0.0103984 | 0.4285333 | 0.01066469 | 0.4279 | 0.01102633 | 0.4278667 | 0.01066281 | 0.4283333 | 0.01082292 | 0.4287 | 0.01111246 | 0.4288 | 0.01103298 | 0.4281667 | 0.01088924 | 0.4281 | 0.01060943 | 0.4282 | 0.01070452 | 0.4289 | 0.01045116 | 0.4289 | 0.01054799 | 0.4286667 | 0.01075867
449 | 0.4225 | 0.01206068 | 0.4239667 | 0.01225026 | 0.424 | 0.01227789 | 0.4237667 | 0.01237587 | 0.4241 | 0.01168161 | 0.4234333 | 0.01152659 | 0.4231333 | 0.01175566 | 0.4233667 | 0.01245507 | 0.4239 | 0.01274859 | 0.4239333 | 0.01260696 | 0.4234333 | 0.01220528 | 0.4236 | 0.01240403 | 0.4242 | 0.01235503 | 0.4245333 | 0.01234459 | 0.4243333 | 0.01148255 | 0.425 | 0.01066958 | 0.4246667 | 0.01142113 | 0.4246667 | 0.0119823 | 0.4248 | 0.0117357 | 0.4247667 | 0.01160814 | 0.4251667 | 0.011662 | 0.425 | 0.01178672 | 0.4247 | 0.0120557 | 0.4251667 | 0.01163739 | 0.4255333 | 0.01188566 | 0.4251333 | 0.0125258 | 0.4253 | 0.01190154 | 0.4257 | 0.01122705 | 0.4257333 | 0.01124317 | 0.4256667 | 0.01195584 | 0.4256 | 0.01181976 | 0.4255333 | 0.01161732 | 0.4253333 | 0.01162105 | 0.4254 | 0.01170641 | 0.4254667 | 0.01222466 | 0.4258333 | 0.01236995 | 0.4260333 | 0.01161101 | 0.4261667 | 0.01142113 | 0.4263333 | 0.01119206 | 0.4258667 | 0.01096976 | 0.4256333 | 0.01156499 | 0.4259333 | 0.0120721 | 0.4266 | 0.01216087 | 0.4266333 | 0.01165113 | 0.4263667 | 0.01177578 | 0.4265 | 0.01200028 | 0.4273333 | 0.01228558 | 0.4275667 | 0.01150662 | 0.427 | 0.01061037 | 0.4266 | 0.01107189 | 0.4257333 | 0.01187275 | 0.4259333 | 0.01177832 | 0.4263333 | 0.0120721 | 0.4266 | 0.01214249 | 0.4267667 | 0.01205939 | 0.4272 | 0.01145542 | 0.4268 | 0.01115377 | 0.4266 | 0.01128184 | 0.4271333 | 0.01121616 | 0.4268667 | 0.01099404 | 0.4265333 | 0.01122626 | 0.4268 | 0.01117497 | 0.4267333 | 0.01151154 | 0.4267 | 0.01165847 | 0.4265333 | 0.01164255 | 0.4263 | 0.01157785 | 0.4264333 | 0.01111585 | 0.4262667 | 0.01102039 | 0.4267667 | 0.01130025 | 0.4269667 | 0.01113084 | 0.4269 | 0.01123328 | 0.4272667 | 0.01162363 | 0.4275667 | 0.01170195 | 0.4276333 | 0.01169226 | 0.4274667 | 0.01181647 | 0.427 | 0.01137453 | 0.4274667 | 0.01078064 | 0.4277333 | 0.01119653 | 0.4276667 | 0.01126361 | 0.4275 | 0.01127682 | 0.4275333 | 0.01084722 | 0.4272667 | 0.01086656 | 0.4272333 | 0.01089597 | 0.4269 | 0.01111426 | 0.4265333 | 0.01109484 | 0.4269667 | 0.01097705 | 0.4274333 | 0.0105212 | 0.4268 | 0.01058395 | 0.4272333 | 0.01119117 | 0.4278 | 0.01163644 | 0.4283 | 0.01189145 | 0.4283 | 0.01129366 | 0.4286667 | 0.01071458 | 0.4285333 | 0.01109064 | 0.4278333 | 0.01119653 | 0.4279333 | 0.0111455 | 0.4279 | 0.01155018 | 0.4275667 | 0.01168598 | 0.4271667 | 0.01136202 | 0.4271 | 0.01078919 | 0.4274667 | 0.01089046 | 0.4274 | 0.01063798 | 0.4271333 | 0.01070275 | 0.4275333 | 0.01110986 | 0.4281667 | 0.01107138 | 0.4283333 | 0.01086411 | 0.4281 | 0.01077868 | 0.4283 | 0.01092001 | 0.4286 | 0.01076507 | 0.4286333 | 0.01041036 | 0.4281 | 0.01056693 | 0.4281333 | 0.01070337 | 0.4282 | 0.01092795 | 0.4282 | 0.01094928 | 0.4275667 | 0.01076858 | 0.4272667 | 0.01043626 | 0.4278 | 0.01069049 | 0.4278667 | 0.01064717 | 0.4275333 | 0.01094725 | 0.4274 | 0.01129956 | 0.4272667 | 0.01133853 | 0.4276667 | 0.01094298 | 0.4280333 | 0.01077229 | 0.4286333 | 0.01123576 | 0.428 | 0.0119284 | 0.4279667 | 0.01092317 | 0.4284 | 0.01016005 | 0.4283 | 0.01027651 | 0.4281 | 0.01100939 | 0.4285667 | 0.01126834 | 0.4290333 | 0.01086411 | 0.429 | 0.01072287 | 0.4290667 | 0.01058752 | 0.4286 | 0.01077621 | 0.4281333 | 0.01115716 | 0.4279 | 0.01112864 | 0.4281667 | 0.01094298 | 0.4286 | 0.01092795 | 0.4288 | 0.01167933 | 0.4283333 | 0.01180235 | 0.4283667 | 0.01099525 | 0.4280667 | 0.01033645 | 0.4281 | 0.01050365 | 0.4279 | 0.01124485 | 0.4284 | 0.01163644 | 0.4288333 | 0.01135557 | 0.4288667 | 0.01123991 | 0.4289667 | 0.0109901 | 0.4281667 | 0.01078033 | 0.4283333 | 0.01139132 | 0.4290333 | 0.01107921 | 0.4285667 | 0.01028019 | 0.4295667 | 0.01058374 | 0.4292667 | 0.01173665 | 0.4283667 | 0.0113494 | 0.4280333 | 0.01144271 | 0.4284333 | 0.01096094 | 0.4285333 | 0.01037219 | 0.4281 | 0.01005883 | 0.4282333 | 0.0100121 | 0.4284 | 0.01057576 | 0.4284333 | 0.01076176 | 0.4285667 | 0.01044169 | 0.4282 | 0.01054641 | 0.4279667 | 0.01037476 | 0.4275667 | 0.01061613 | 0.4278333 | 0.01041996 | 0.4280333 | 0.01017524 | 0.4284333 | 0.01020893 | 0.4286333 | 0.01033 | 0.4286667 | 0.01049518 | 0.4283 | 0.01034827 | 0.4282 | 0.01030178 | 0.4283333 | 0.01094512 | 0.4284333 | 0.01093506 | 0.4284333 | 0.01076176
450 | 0.4222667 | 0.01198341 | 0.4226 | 0.01264305 | 0.4224667 | 0.01278445 | 0.4230333 | 0.01217219 | 0.4235667 | 0.01210409 | 0.4237667 | 0.01195584 | 0.4236333 | 0.01206547 | 0.4236333 | 0.01216123 | 0.4233667 | 0.01191647 | 0.4238 | 0.01143882 | 0.4239333 | 0.01188566 | 0.4233333 | 0.01202008 | 0.4229 | 0.01218852 | 0.4231 | 0.01187125 | 0.4238333 | 0.01205469 | 0.4237667 | 0.0117984 | 0.4234333 | 0.01124317 | 0.4233 | 0.01153805 | 0.4236 | 0.01171921 | 0.4244333 | 0.01115298 | 0.4247 | 0.01079753 | 0.4242667 | 0.01088648 | 0.4245333 | 0.01078899 | 0.4246667 | 0.01182718 | 0.4244333 | 0.01266342 | 0.425 | 0.01253874 | 0.4251333 | 0.01264814 | 0.4247 | 0.01244267 | 0.4246667 | 0.01202812 | 0.4245 | 0.01187939 | 0.4239667 | 0.01115059 | 0.4240667 | 0.01105783 | 0.4243667 | 0.01150488 | 0.4247333 | 0.01129966 | 0.4254 | 0.01130752 | 0.4252667 | 0.01193715 | 0.4247 | 0.01200028 | 0.4254 | 0.01224527 | 0.4262 | 0.01213617 | 0.4262 | 0.01165847 | 0.4257 | 0.01101393 | 0.4259667 | 0.0107859 | 0.4261667 | 0.01227038 | 0.4251 | 0.01210317 | 0.4254333 | 0.01128608 | 0.4254333 | 0.01157651 | 0.4252667 | 0.01115268 | 0.4255333 | 0.01033452 | 0.4251333 | 0.01065499 | 0.4257667 | 0.01185646 | 0.4261667 | 0.01203615 | 0.4257667 | 0.01209114 | 0.4254333 | 0.01195361 | 0.4254 | 0.01150565 | 0.4255333 | 0.01117567 | 0.4257333 | 0.01131852 | 0.4252333 | 0.01096124 | 0.4252667 | 0.01084999 | 0.4262 | 0.01113673 | 0.4261667 | 0.0106177 | 0.4263 | 0.01059654 | 0.426 | 0.01190042 | 0.4250333 | 0.01173182 | 0.4253 | 0.01150159 | 0.4266 | 0.01064707 | 0.4266 | 0.01018528 | 0.4267 | 0.01078919 | 0.4266333 | 0.01159348 | 0.4260667 | 0.01124999 | 0.4265333 | 0.01092835 | 0.4269333 | 0.0109134 | 0.4269333 | 0.01143513 | 0.4268667 | 0.01206022 | 0.4269333 | 0.01201592 | 0.4266333 | 0.01154941 | 0.4265 | 0.01157325 | 0.4265667 | 0.01129198 | 0.4263 | 0.01088516 | 0.4265333 | 0.01128726 | 0.4265 | 0.01117497 | 0.4264 | 0.01080093 | 0.427 | 0.01097026 | 0.4271667 | 0.01076083 | 0.4270667 | 0.0103969 | 0.4269 | 0.01042977 | 0.4265333 | 0.01085367 | 0.4265667 | 0.01132912 | 0.4271667 | 0.01179896 | 0.4268667 | 0.01190863 | 0.4270333 | 0.01154479 | 0.4271667 | 0.01118253 | 0.4275 | 0.01075577 | 0.4274 | 0.01035407 | 0.4268667 | 0.01028019 | 0.4274 | 0.01125818 | 0.4270333 | 0.01173949 | 0.4266333 | 0.01107259 | 0.427 | 0.01103298 | 0.4272667 | 0.01086104 | 0.4272667 | 0.01126331 | 0.4277667 | 0.01159377 | 0.4272333 | 0.01149502 | 0.4270667 | 0.01067968 | 0.427 | 0.01093343 | 0.4268333 | 0.01105813 | 0.4265 | 0.01130693 | 0.4264667 | 0.01100313 | 0.4267 | 0.01138098 | 0.4268333 | 0.01185477 | 0.4271333 | 0.01222738 | 0.4273333 | 0.01180744 | 0.4275333 | 0.01137756 | 0.4272667 | 0.01144737 | 0.4271667 | 0.01141033 | 0.4272333 | 0.01097765 | 0.4269 | 0.01101121 | 0.4265 | 0.01066427 | 0.4271 | 0.01085265 | 0.4272 | 0.01178813 | 0.427 | 0.01220601 | 0.4265333 | 0.01190247 | 0.4265 | 0.01116184 | 0.4266333 | 0.01047197 | 0.4272 | 0.01071105 | 0.4275667 | 0.01098251 | 0.4277333 | 0.01069777 | 0.4276 | 0.01129956 | 0.4274 | 0.01151608 | 0.4275667 | 0.01036961 | 0.4277 | 0.01085265 | 0.4275 | 0.01096631 | 0.4273 | 0.01068363 | 0.4277333 | 0.01082292 | 0.4272667 | 0.01058752 | 0.4267667 | 0.01067718 | 0.4273333 | 0.0113673 | 0.4272333 | 0.01096124 | 0.4272667 | 0.01037379 | 0.4272333 | 0.01047197 | 0.4271 | 0.01089251 | 0.4270333 | 0.01106295 | 0.4271 | 0.01089251 | 0.4276667 | 0.01090087 | 0.4274667 | 0.01110595 | 0.4272667 | 0.01111436 | 0.4273 | 0.01057387 | 0.4271667 | 0.01025486 | 0.4274 | 0.01006777 | 0.4275667 | 0.01029315 | 0.4273 | 0.01103721 | 0.4275 | 0.01114839 | 0.4271 | 0.01116333 | 0.4272 | 0.01122705 | 0.4277 | 0.01073903 | 0.4277667 | 0.01101282 | 0.428 | 0.01116333 | 0.4281667 | 0.01103278 | 0.4278667 | 0.01094268 | 0.4279333 | 0.01163252 | 0.4280333 | 0.01156354 | 0.4275333 | 0.01124228 | 0.4275 | 0.01132637 | 0.4276667 | 0.01094268 | 0.4274667 | 0.01069652 | 0.4276333 | 0.01133206 | 0.4279333 | 0.01136114 | 0.4279667 | 0.01112125 | 0.4277333 | 0.01118819 | 0.4278 | 0.0108465 | 0.4272667 | 0.01110445 | 0.4273667 | 0.01102432 | 0.4270333 | 0.01077229 | 0.4273 | 0.01071945 | 0.4278333 | 0.01106777 | 0.4271667 | 0.01097765 | 0.4272667 | 0.0109314
451 | 0.4215333 | 0.01204778 | 0.4220333 | 0.01188678 | 0.4225667 | 0.01185055 | 0.4228 | 0.01192309 | 0.4226 | 0.01152649 | 0.4224 | 0.01141257 | 0.4226333 | 0.0112973 | 0.4232 | 0.01141257 | 0.4239333 | 0.01141529 | 0.4233667 | 0.01206022 | 0.423 | 0.01192001 | 0.4228333 | 0.01167057 | 0.4228333 | 0.01212885 | 0.4236667 | 0.01207817 | 0.4230667 | 0.01190527 | 0.4230667 | 0.01193101 | 0.4231667 | 0.01225325 | 0.4236333 | 0.01275156 | 0.4234667 | 0.01214971 | 0.4229 | 0.01177908 | 0.4234333 | 0.01239901 | 0.4236333 | 0.01198453 | 0.4235 | 0.01174819 | 0.4235 | 0.01234936 | 0.4237333 | 0.01216123 | 0.4236333 | 0.01153006 | 0.4232333 | 0.01097765 | 0.4237333 | 0.01111585 | 0.4238667 | 0.01158543 | 0.4238667 | 0.0123051 | 0.4239333 | 0.01181252 | 0.4241 | 0.01091055 | 0.4236 | 0.01090443 | 0.4244333 | 0.01134206 | 0.4244333 | 0.01116731 | 0.4241 | 0.01144581 | 0.4247667 | 0.01173523 | 0.4249 | 0.01158994 | 0.4246 | 0.01114839 | 0.4237667 | 0.01093933 | 0.4236 | 0.01109595 | 0.4239667 | 0.0113447 | 0.4248333 | 0.0117919 | 0.4246333 | 0.01177832 | 0.4246 | 0.01184933 | 0.4249667 | 0.01170195 | 0.4254667 | 0.01177351 | 0.425 | 0.01190546 | 0.4250333 | 0.01126923 | 0.4248333 | 0.01094725 | 0.4248333 | 0.01144271 | 0.4249 | 0.0114868 | 0.4237333 | 0.01172386 | 0.4238 | 0.01158275 | 0.4243667 | 0.01107138 | 0.4250333 | 0.01123754 | 0.4251333 | 0.01088005 | 0.4248 | 0.01102028 | 0.4249333 | 0.01133412 | 0.4248 | 0.01119553 | 0.4249 | 0.01124485 | 0.4253333 | 0.01120546 | 0.4251667 | 0.01145843 | 0.4249333 | 0.01142347 | 0.4251333 | 0.01058311 | 0.4254667 | 0.01073758 | 0.4253 | 0.01148942 | 0.4256 | 0.01192337 | 0.4256333 | 0.01181252 | 0.4255 | 0.01149725 | 0.4249667 | 0.01141179 | 0.4248667 | 0.01087638 | 0.4255 | 0.01068363 | 0.4252 | 0.01113673 | 0.4252 | 0.01141665 | 0.4258333 | 0.01135381 | 0.4255 | 0.0118603 | 0.4258 | 0.01158275 | 0.4255 | 0.01156806 | 0.4246 | 0.01234207 | 0.4248667 | 0.01178172 | 0.4246667 | 0.01103278 | 0.4249 | 0.01131931 | 0.4253667 | 0.01173665 | 0.4255333 | 0.01119236 | 0.4259 | 0.01115078 | 0.4256667 | 0.01183929 | 0.4255333 | 0.01163625 | 0.4248333 | 0.0110518 | 0.4244 | 0.0112644 | 0.4253667 | 0.01150691 | 0.4258333 | 0.01113323 | 0.4258 | 0.01160201 | 0.4262667 | 0.01190863 | 0.4254333 | 0.01116074 | 0.4249 | 0.01123773 | 0.4252667 | 0.01146599 | 0.4250333 | 0.0115315 | 0.4246 | 0.01214166 | 0.4253333 | 0.01163252 | 0.4258333 | 0.01143717 | 0.4256333 | 0.01130968 | 0.4253667 | 0.01110926 | 0.4252333 | 0.01133206 | 0.4252667 | 0.01132146 | 0.4254333 | 0.01114431 | 0.4255333 | 0.01148051 | 0.4257667 | 0.01115268 | 0.4260667 | 0.01081491 | 0.4261667 | 0.01100313 | 0.4261667 | 0.01116612 | 0.4259 | 0.01114839 | 0.4254333 | 0.01115716 | 0.4254333 | 0.01108763 | 0.4256 | 0.0113352 | 0.4261667 | 0.01154739 | 0.4268 | 0.0117652 | 0.4260667 | 0.01140302 | 0.4252333 | 0.01107921 | 0.4253 | 0.011291 | 0.4258333 | 0.01114431 | 0.4259 | 0.01119553 | 0.4257 | 0.01124366 | 0.4262 | 0.01124485 | 0.4262667 | 0.0113494 | 0.4264333 | 0.0109819 | 0.4262333 | 0.01070275 | 0.4260333 | 0.01059004 | 0.4256 | 0.01091879 | 0.4255 | 0.01135811 | 0.4258333 | 0.01125058 | 0.4261333 | 0.01075309 | 0.4255333 | 0.01064466 | 0.4258 | 0.01123773 | 0.4264 | 0.01136339 | 0.4263 | 0.01116333 | 0.4261667 | 0.01131528 | 0.4260667 | 0.0114258 | 0.4255333 | 0.0113197 | 0.4254333 | 0.01126805 | 0.4252333 | 0.01135087 | 0.4258333 | 0.01111076 | 0.4264 | 0.01073716 | 0.4258 | 0.01070452 | 0.4253333 | 0.01014966 | 0.4258333 | 0.01060388 | 0.4262667 | 0.01124762 | 0.4268667 | 0.01115836 | 0.4264667 | 0.01098919 | 0.426 | 0.01074275 | 0.4258667 | 0.01039049 | 0.4262333 | 0.01139074 | 0.4258 | 0.01155537 | 0.4259 | 0.01075577 | 0.4257 | 0.0107861 | 0.4262333 | 0.01086442 | 0.4268333 | 0.01038246 | 0.426 | 0.01163644 | 0.4255 | 0.01189033 | 0.4257 | 0.01135723 | 0.4258 | 0.01103087 | 0.4254333 | 0.01090943 | 0.4252 | 0.01110435 | 0.4255667 | 0.01073696 | 0.4260333 | 0.01094359 | 0.4260667 | 0.01115836 | 0.4256667 | 0.01180518 | 0.4258667 | 0.01217027 | 0.4260667 | 0.01180122 | 0.4262667 | 0.01088557 | 0.4254 | 0.01092795 | 0.4255 | 0.0113493 | 0.4260333 | 0.0111861 | 0.4263333 | 0.01118849 | 0.4255667 | 0.01089628 | 0.4255 | 0.01091879
452 | 0.4218667 | 0.01188005 | 0.4216333 | 0.01250929 | 0.4220333 | 0.01276253 | 0.4225667 | 0.01231837 | 0.4222667 | 0.01184802 | 0.4222667 | 0.01181647 | 0.4225667 | 0.01184802 | 0.4226333 | 0.01231918 | 0.4226667 | 0.01287797 | 0.4224667 | 0.01283909 | 0.4219667 | 0.01251381 | 0.4228 | 0.01208994 | 0.4233667 | 0.0114927 | 0.4230333 | 0.01184239 | 0.4228 | 0.01184933 | 0.4232333 | 0.01190359 | 0.4234333 | 0.01248581 | 0.4231333 | 0.01224237 | 0.4229667 | 0.01171789 | 0.4226667 | 0.011443 | 0.4225667 | 0.01151241 | 0.4223333 | 0.0114686 | 0.4223667 | 0.01160498 | 0.4230333 | 0.01225896 | 0.4235 | 0.0120557 | 0.4239 | 0.0115181 | 0.4231333 | 0.01226114 | 0.4231333 | 0.01278341 | 0.4240333 | 0.01207486 | 0.4241 | 0.01148245 | 0.4234667 | 0.01172471 | 0.4236667 | 0.01157276 | 0.4238333 | 0.01121467 | 0.4236333 | 0.01194441 | 0.4236333 | 0.01203449 | 0.4241333 | 0.01151241 | 0.4248333 | 0.01179529 | 0.4242333 | 0.0117139 | 0.4235667 | 0.01179162 | 0.4236 | 0.01218442 | 0.4241667 | 0.01214423 | 0.4243667 | 0.01179162 | 0.4240333 | 0.01130143 | 0.4238667 | 0.01141179 | 0.4237667 | 0.01188454 | 0.4242 | 0.01175273 | 0.4245 | 0.01213452 | 0.4243667 | 0.01188005 | 0.4236667 | 0.01154739 | 0.424 | 0.01189145 | 0.4245667 | 0.01145843 | 0.4240333 | 0.01180687 | 0.4240667 | 0.01193017 | 0.4241333 | 0.01173949 | 0.4244 | 0.01157958 | 0.4248333 | 0.0115315 | 0.4240333 | 0.01099465 | 0.4236667 | 0.01079393 | 0.4238667 | 0.0109901 | 0.424 | 0.01090596 | 0.424 | 0.01151347 | 0.4244333 | 0.01230239 | 0.4241333 | 0.01190247 | 0.4243333 | 0.01139893 | 0.4243333 | 0.01139132 | 0.4248333 | 0.01195807 | 0.4249 | 0.0117935 | 0.4242333 | 0.01192318 | 0.4239333 | 0.01161302 | 0.4243333 | 0.01167828 | 0.4241333 | 0.01204445 | 0.4237333 | 0.01150488 | 0.4247667 | 0.01148458 | 0.4246667 | 0.01200703 | 0.4243333 | 0.01193212 | 0.4243 | 0.01177879 | 0.4245 | 0.0112644 | 0.4243333 | 0.01104244 | 0.4245 | 0.01106375 | 0.4243667 | 0.01155345 | 0.4246 | 0.01177879 | 0.4243333 | 0.01220992 | 0.4243667 | 0.01205552 | 0.4248333 | 0.01102522 | 0.425 | 0.01140789 | 0.4246667 | 0.01156614 | 0.4249333 | 0.01099768 | 0.4250333 | 0.01123101 | 0.4245667 | 0.01161044 | 0.4243 | 0.01174252 | 0.4243 | 0.01138098 | 0.4248333 | 0.01151878 | 0.4245333 | 0.01188117 | 0.4244 | 0.0112712 | 0.4254333 | 0.01184521 | 0.4256 | 0.01213507 | 0.4256333 | 0.01169454 | 0.4255 | 0.01116333 | 0.4254333 | 0.01090454 | 0.4247667 | 0.0115546 | 0.4246667 | 0.0118438 | 0.4248 | 0.01137131 | 0.4250333 | 0.01079794 | 0.4251 | 0.01077775 | 0.4249333 | 0.01143338 | 0.4248667 | 0.0120439 | 0.4246 | 0.01225071 | 0.4243667 | 0.01220719 | 0.4249667 | 0.01147877 | 0.4250333 | 0.0113085 | 0.4249333 | 0.01127396 | 0.4251333 | 0.01102915 | 0.425 | 0.01106375 | 0.4248667 | 0.01094268 | 0.4248667 | 0.01079516 | 0.4244333 | 0.01144271 | 0.4247 | 0.011734 | 0.4252333 | 0.01190247 | 0.4251333 | 0.01225842 | 0.4247333 | 0.01147587 | 0.4249333 | 0.01102522 | 0.4247667 | 0.01110445 | 0.4247333 | 0.01081861 | 0.4255333 | 0.01143338 | 0.4257 | 0.01198694 | 0.4257667 | 0.01183141 | 0.4256333 | 0.01102915 | 0.4251 | 0.011186 | 0.425 | 0.01175755 | 0.4250667 | 0.01133206 | 0.4253667 | 0.01099101 | 0.4253667 | 0.01131263 | 0.4251 | 0.01111246 | 0.4251667 | 0.01115417 | 0.4253 | 0.0111472 | 0.4249 | 0.01122705 | 0.4251667 | 0.01171675 | 0.4256 | 0.01131931 | 0.4246 | 0.0111472 | 0.4242 | 0.01147199 | 0.4245 | 0.01123239 | 0.4246667 | 0.01119593 | 0.4247667 | 0.01065593 | 0.4249667 | 0.01016607 | 0.4245 | 0.01077868 | 0.4245333 | 0.01151878 | 0.425 | 0.01156402 | 0.4257 | 0.01115616 | 0.4260667 | 0.01130909 | 0.4249667 | 0.01122982 | 0.4243333 | 0.01086196 | 0.4246333 | 0.01171732 | 0.4243667 | 0.0119656 | 0.4246667 | 0.01122745 | 0.4249333 | 0.01083462 | 0.4254667 | 0.01041036 | 0.4253 | 0.01033086 | 0.4247333 | 0.01061958 | 0.4249 | 0.01144494 | 0.4246333 | 0.01217027 | 0.4248667 | 0.01204999 | 0.4248 | 0.01127564 | 0.4248333 | 0.01083462 | 0.4249333 | 0.01086595 | 0.4255333 | 0.01094603 | 0.4255667 | 0.01106777 | 0.4249333 | 0.01139308 | 0.4239667 | 0.01077786 | 0.4246333 | 0.01094146 | 0.4251667 | 0.01126923 | 0.4249667 | 0.01106355 | 0.425 | 0.0112712 | 0.4251667 | 0.01111436 | 0.4248333 | 0.01106476 | 0.4245333 | 0.01127958 | 0.4247667 | 0.01123398
453 | 0.4214 | 0.01221829 | 0.4209333 | 0.01183676 | 0.4213333 | 0.01186938 | 0.4220333 | 0.01193603 | 0.4223667 | 0.01217493 | 0.4216 | 0.01217319 | 0.4211 | 0.01197191 | 0.4213 | 0.01175273 | 0.4217667 | 0.01124762 | 0.4218667 | 0.01136261 | 0.4218 | 0.01255734 | 0.422 | 0.01255707 | 0.4227333 | 0.0120801 | 0.4229 | 0.01234693 | 0.4227333 | 0.01228368 | 0.4225667 | 0.01227065 | 0.4223 | 0.01231287 | 0.4220667 | 0.01204722 | 0.4221 | 0.01154383 | 0.4218667 | 0.01152225 | 0.4222667 | 0.01160383 | 0.4227667 | 0.01195445 | 0.4228 | 0.01220601 | 0.4224667 | 0.01109424 | 0.4227667 | 0.01113383 | 0.4227 | 0.01173059 | 0.4228 | 0.01176464 | 0.4226 | 0.0116639 | 0.4226667 | 0.01175027 | 0.4225 | 0.01240403 | 0.4221 | 0.01180028 | 0.4225333 | 0.0114869 | 0.4229667 | 0.01204722 | 0.4227 | 0.01214166 | 0.4225667 | 0.01253963 | 0.4232 | 0.01214166 | 0.4234667 | 0.01168056 | 0.4233667 | 0.01156037 | 0.4230333 | 0.01164999 | 0.4226667 | 0.0117102 | 0.4226667 | 0.01227038 | 0.4226 | 0.01257802 | 0.4226667 | 0.01178172 | 0.4226667 | 0.01151241 | 0.4224667 | 0.01144737 | 0.4225 | 0.01106556 | 0.4232 | 0.01206013 | 0.4232667 | 0.01262652 | 0.4232333 | 0.01241648 | 0.4232333 | 0.01237102 | 0.4229 | 0.01216662 | 0.4228 | 0.0119284 | 0.423 | 0.01256689 | 0.4231 | 0.01243088 | 0.4238 | 0.01131106 | 0.4236333 | 0.01146977 | 0.4228667 | 0.01153959 | 0.4232667 | 0.01105903 | 0.4237 | 0.01122705 | 0.4231667 | 0.01159895 | 0.4230333 | 0.01180235 | 0.4234333 | 0.01140536 | 0.4230667 | 0.01111885 | 0.4228333 | 0.01099768 | 0.4227 | 0.01094197 | 0.4231333 | 0.01144271 | 0.4236333 | 0.01132382 | 0.4237333 | 0.01112395 | 0.4236 | 0.01114839 | 0.4229333 | 0.01070337 | 0.4225667 | 0.01080411 | 0.4233667 | 0.01199009 | 0.4235 | 0.0122232 | 0.4237333 | 0.0119391 | 0.4237333 | 0.01189463 | 0.4233333 | 0.01172073 | 0.4230333 | 0.01179953 | 0.4233333 | 0.01152427 | 0.4235333 | 0.01145901 | 0.4237333 | 0.01139425 | 0.4234 | 0.0115977 | 0.4229667 | 0.01171959 | 0.4232 | 0.01167933 | 0.4234333 | 0.01164369 | 0.4234333 | 0.01179529 | 0.4235667 | 0.01161044 | 0.4234333 | 0.01126805 | 0.4231 | 0.01082436 | 0.4227 | 0.01102633 | 0.4226 | 0.0113921 | 0.423 | 0.01131047 | 0.4238 | 0.01147374 | 0.4241667 | 0.01143571 | 0.4237667 | 0.01172926 | 0.4239333 | 0.01172528 | 0.4242667 | 0.01116612 | 0.4239667 | 0.01126923 | 0.4242 | 0.01111426 | 0.424 | 0.01139561 | 0.4238667 | 0.011767 | 0.4231 | 0.01098393 | 0.4233667 | 0.01127751 | 0.4238333 | 0.01168741 | 0.4237667 | 0.01143338 | 0.4233667 | 0.01155403 | 0.4233 | 0.01171865 | 0.4232 | 0.01204353 | 0.4233333 | 0.012125 | 0.4238 | 0.01151608 | 0.4239 | 0.01098393 | 0.4239 | 0.01070452 | 0.4234 | 0.01090229 | 0.4233 | 0.0112712 | 0.4236 | 0.0118392 | 0.423 | 0.01212518 | 0.4225 | 0.01204519 | 0.4234667 | 0.01167742 | 0.4242333 | 0.01071645 | 0.4239 | 0.0111472 | 0.4241 | 0.01179859 | 0.4237333 | 0.01171675 | 0.4233667 | 0.01159578 | 0.4233 | 0.01209738 | 0.4232 | 0.0118392 | 0.4236333 | 0.01156037 | 0.4244333 | 0.01159895 | 0.4239667 | 0.01135909 | 0.4233333 | 0.01107259 | 0.4228333 | 0.01057429 | 0.4236333 | 0.01114042 | 0.4237333 | 0.0115289 | 0.4238 | 0.0117584 | 0.4242333 | 0.01183958 | 0.4241667 | 0.01147471 | 0.4236 | 0.01139035 | 0.4231667 | 0.01119802 | 0.4234667 | 0.01173153 | 0.4237333 | 0.01188678 | 0.4229333 | 0.01161876 | 0.4232 | 0.01220847 | 0.4237 | 0.01200583 | 0.4235667 | 0.01163567 | 0.424 | 0.01184258 | 0.4240667 | 0.01152225 | 0.4236333 | 0.01106476 | 0.4239 | 0.01110525 | 0.4238333 | 0.0109819 | 0.4233333 | 0.0113085 | 0.4231 | 0.01106375 | 0.4231667 | 0.01070119 | 0.4232 | 0.01074275 | 0.4235667 | 0.01066281 | 0.4235667 | 0.01086166 | 0.4230667 | 0.0116477 | 0.4224333 | 0.01188678 | 0.4226667 | 0.01229643 | 0.4235333 | 0.01163625 | 0.4233 | 0.01155364 | 0.4232667 | 0.01172528 | 0.4227 | 0.01184258 | 0.4229333 | 0.01122804 | 0.4241 | 0.0113352 | 0.4238667 | 0.01155114 | 0.4234333 | 0.01140302 | 0.423 | 0.01184258 | 0.4230333 | 0.0120439 | 0.4234333 | 0.01159435 | 0.4237 | 0.011314 | 0.4241667 | 0.01118759 | 0.4239667 | 0.01148051 | 0.4236333 | 0.01092317 | 0.4236667 | 0.01119802 | 0.4237667 | 0.01135557 | 0.4233333 | 0.0112571 | 0.4233667 | 0.01146977 | 0.4235 | 0.01131931
454 | 0.4205333 | 0.01213928 | 0.4206333 | 0.01208452 | 0.4205333 | 0.01216808 | 0.4205333 | 0.01213324 | 0.4203667 | 0.01193659 | 0.4207 | 0.01213507 | 0.4208 | 0.01265886 | 0.4213 | 0.01237982 | 0.4213 | 0.01196188 | 0.4212667 | 0.01190863 | 0.4214 | 0.01201 | 0.4211333 | 0.0120137 | 0.4212 | 0.0119669 | 0.4212333 | 0.01188398 | 0.4209333 | 0.01226522 | 0.4207333 | 0.01266131 | 0.4208 | 0.01261666 | 0.4207 | 0.0119669 | 0.4208667 | 0.0115014 | 0.4209 | 0.0115343 | 0.4213667 | 0.0113494 | 0.4213 | 0.01174252 | 0.4210667 | 0.01228016 | 0.4206 | 0.0118468 | 0.4204333 | 0.0119391 | 0.4207333 | 0.01205165 | 0.4212 | 0.01224745 | 0.4210667 | 0.01196226 | 0.4210667 | 0.01152225 | 0.4208667 | 0.01152225 | 0.4209333 | 0.01123101 | 0.4218333 | 0.01119236 | 0.422 | 0.01201 | 0.4209333 | 0.01189463 | 0.4212 | 0.01200333 | 0.4221333 | 0.01130968 | 0.4216667 | 0.0116477 | 0.4212333 | 0.01208452 | 0.4215333 | 0.0119617 | 0.4221667 | 0.01208562 | 0.4219 | 0.01155537 | 0.4217 | 0.01139561 | 0.4217333 | 0.01213928 | 0.4214 | 0.01201582 | 0.4217333 | 0.01139893 | 0.4218333 | 0.01126805 | 0.422 | 0.01188192 | 0.4216667 | 0.01216589 | 0.4217667 | 0.01143105 | 0.4222333 | 0.01171732 | 0.4218667 | 0.01196226 | 0.4218667 | 0.01158284 | 0.4218667 | 0.01169511 | 0.4216 | 0.01115258 | 0.4215667 | 0.01089628 | 0.4223667 | 0.01167628 | 0.4221 | 0.01192085 | 0.4222667 | 0.01147877 | 0.4222 | 0.0112003 | 0.4223333 | 0.01136847 | 0.4222 | 0.01148245 | 0.4219 | 0.01143445 | 0.4220667 | 0.01180518 | 0.4220333 | 0.01180687 | 0.4220333 | 0.01143717 | 0.4219333 | 0.01110685 | 0.4221333 | 0.0115621 | 0.4222 | 0.01219535 | 0.4217667 | 0.01185027 | 0.4222333 | 0.01164369 | 0.4218667 | 0.012125 | 0.4217 | 0.01205349 | 0.4221333 | 0.01212885 | 0.4219667 | 0.0127377 | 0.422 | 0.01281978 | 0.4216667 | 0.0122489 | 0.4223333 | 0.01126775 | 0.4227 | 0.0108299 | 0.4223333 | 0.01127958 | 0.4220667 | 0.011767 | 0.4221 | 0.01180367 | 0.4223667 | 0.01172358 | 0.4226 | 0.01139561 | 0.4226333 | 0.01122804 | 0.4225333 | 0.01175765 | 0.4219667 | 0.01216616 | 0.4222 | 0.01167933 | 0.4219333 | 0.01183958 | 0.4216667 | 0.01200842 | 0.4215667 | 0.01192681 | 0.4219333 | 0.0115546 | 0.4226 | 0.01148245 | 0.4228667 | 0.01143571 | 0.4221667 | 0.01160038 | 0.4217 | 0.0118392 | 0.4219333 | 0.01187668 | 0.4225333 | 0.01219627 | 0.4219333 | 0.01139425 | 0.4214667 | 0.01176898 | 0.4218 | 0.01168361 | 0.4220667 | 0.01151299 | 0.4224333 | 0.0114718 | 0.4221 | 0.01204519 | 0.4216667 | 0.01204445 | 0.4217 | 0.01189033 | 0.4218667 | 0.01168199 | 0.4221667 | 0.0119617 | 0.4223 | 0.0117584 | 0.4225 | 0.01147374 | 0.4225 | 0.01185271 | 0.4223667 | 0.01132912 | 0.4228 | 0.01028818 | 0.4220333 | 0.01085981 | 0.4218667 | 0.01132382 | 0.422 | 0.01165247 | 0.4221667 | 0.01193212 | 0.422 | 0.01136339 | 0.4225 | 0.01122883 | 0.4229333 | 0.01139132 | 0.4229667 | 0.01143251 | 0.4220667 | 0.01098494 | 0.4218 | 0.01094197 | 0.4229667 | 0.01135175 | 0.4233333 | 0.01155345 | 0.4228333 | 0.01200287 | 0.4222667 | 0.01188061 | 0.4220333 | 0.01168541 | 0.4217 | 0.0118603 | 0.4220333 | 0.01176218 | 0.4222 | 0.01180028 | 0.4219333 | 0.01200842 | 0.4223333 | 0.01143513 | 0.4217667 | 0.01065531 | 0.4216 | 0.01143095 | 0.4224 | 0.01172206 | 0.4225667 | 0.01151299 | 0.4218 | 0.01118958 | 0.4214667 | 0.01102432 | 0.4214667 | 0.01127012 | 0.4221 | 0.01177879 | 0.4222667 | 0.01173949 | 0.4218333 | 0.01101282 | 0.4221333 | 0.01123991 | 0.4221 | 0.01135723 | 0.4216 | 0.01169729 | 0.4223333 | 0.01242587 | 0.4226 | 0.01209159 | 0.4224667 | 0.01131263 | 0.4223333 | 0.01102764 | 0.4221667 | 0.01119236 | 0.4217667 | 0.01167828 | 0.4214 | 0.01188529 | 0.4217667 | 0.01175793 | 0.4217667 | 0.01127396 | 0.4212667 | 0.01051739 | 0.4220333 | 0.01109424 | 0.4223 | 0.01152042 | 0.4219333 | 0.01155403 | 0.4221333 | 0.0115127 | 0.4225 | 0.01102361 | 0.4223 | 0.01102633 | 0.4226333 | 0.01132912 | 0.4222 | 0.01122883 | 0.4214333 | 0.01151415 | 0.4222333 | 0.01212775 | 0.4219 | 0.01143183 | 0.4211667 | 0.01107921 | 0.4219 | 0.01165247 | 0.4222333 | 0.01152514 | 0.4220667 | 0.01129612 | 0.4214 | 0.01175755 | 0.4213 | 0.0118392 | 0.4220333 | 0.0113085 | 0.4221 | 0.01180875 | 0.4214333 | 0.01157363 | 0.4216667 | 0.01111645
455 | 0.4193333 | 0.01250316 | 0.4195 | 0.01237174 | 0.4194 | 0.01242363 | 0.4193667 | 0.01267053 | 0.4195 | 0.01274049 | 0.4190667 | 0.01245802 | 0.4189 | 0.01180875 | 0.4187333 | 0.01151878 | 0.4193333 | 0.0119656 | 0.4198 | 0.01204353 | 0.4199333 | 0.01159895 | 0.4202333 | 0.01213324 | 0.4200667 | 0.01218122 | 0.4192 | 0.01204353 | 0.4195333 | 0.01253378 | 0.4196 | 0.0124932 | 0.4199 | 0.01201582 | 0.4202333 | 0.01198397 | 0.4199667 | 0.01201286 | 0.4196667 | 0.01218916 | 0.4197 | 0.01242819 | 0.4198 | 0.01221174 | 0.4201 | 0.01208746 | 0.4208667 | 0.01221047 | 0.4206333 | 0.01210216 | 0.4201667 | 0.01191927 | 0.4193333 | 0.01164369 | 0.4196 | 0.0118392 | 0.4201333 | 0.01163625 | 0.4203333 | 0.01183958 | 0.4207 | 0.01213013 | 0.4202 | 0.01208415 | 0.4195667 | 0.01200398 | 0.4200667 | 0.01233351 | 0.4204 | 0.01242363 | 0.4204 | 0.01271246 | 0.4205 | 0.01301 | 0.4202333 | 0.01271019 | 0.4201 | 0.01237174 | 0.4203667 | 0.01241111 | 0.4202 | 0.01212683 | 0.42 | 0.01192421 | 0.4198667 | 0.01192122 | 0.4197333 | 0.01184521 | 0.4203 | 0.0116896 | 0.4205333 | 0.01249462 | 0.4204333 | 0.01208865 | 0.4207333 | 0.01188005 | 0.4209667 | 0.01233351 | 0.4208 | 0.01204519 | 0.4207667 | 0.0117984 | 0.4202667 | 0.01209003 | 0.4204333 | 0.01167628 | 0.4209 | 0.01103087 | 0.4207333 | 0.01126805 | 0.4206 | 0.01147374 | 0.42 | 0.01122705 | 0.4202333 | 0.01090943 | 0.4208 | 0.01189706 | 0.4209 | 0.01171865 | 0.4208 | 0.01143183 | 0.4204667 | 0.01171675 | 0.4206667 | 0.0121261 | 0.4203 | 0.01216909 | 0.4195667 | 0.01245802 | 0.4199333 | 0.01282454 | 0.4201 | 0.01245659 | 0.4204333 | 0.01180235 | 0.4208 | 0.01192085 | 0.4201333 | 0.01179953 | 0.4197 | 0.01184005 | 0.4203 | 0.01213013 | 0.4209 | 0.01196356 | 0.421 | 0.01201 | 0.4211333 | 0.01183929 | 0.4214333 | 0.01139308 | 0.4214333 | 0.01106355 | 0.4214 | 0.01103721 | 0.4210333 | 0.01119802 | 0.4204333 | 0.01188005 | 0.4203667 | 0.01192122 | 0.4203667 | 0.01237048 | 0.4203333 | 0.01241111 | 0.4207 | 0.01167933 | 0.4207333 | 0.01134969 | 0.4208 | 0.01143445 | 0.4207667 | 0.01163911 | 0.4206333 | 0.0119617 | 0.4203 | 0.01192085 | 0.4199 | 0.01196356 | 0.4202 | 0.01175273 | 0.4207667 | 0.0116477 | 0.4206667 | 0.01220774 | 0.4207667 | 0.01221047 | 0.4203 | 0.01204519 | 0.4199 | 0.01193426 | 0.4202 | 0.01157958 | 0.4212 | 0.01204353 | 0.4212333 | 0.01253378 | 0.4208667 | 0.01273953 | 0.4206333 | 0.01229101 | 0.4206667 | 0.01204445 | 0.42 | 0.01278306 | 0.4202667 | 0.01249676 | 0.4209 | 0.01171694 | 0.4203333 | 0.01213709 | 0.4205667 | 0.0120439 | 0.4205667 | 0.01136584 | 0.4211333 | 0.01107921 | 0.4217667 | 0.01164197 | 0.4212667 | 0.01168541 | 0.4211 | 0.01188192 | 0.4209333 | 0.01237264 | 0.4207 | 0.01218633 | 0.4205333 | 0.01172926 | 0.4202333 | 0.01147877 | 0.4196333 | 0.01108462 | 0.42 | 0.0118603 | 0.4204333 | 0.01253963 | 0.4203667 | 0.01143134 | 0.4211333 | 0.01098615 | 0.4214667 | 0.01127751 | 0.4213667 | 0.01180518 | 0.4209 | 0.0115977 | 0.4210333 | 0.01168056 | 0.4216667 | 0.01266 | 0.4204 | 0.01192421 | 0.4198 | 0.01171865 | 0.4202333 | 0.01139717 | 0.4206333 | 0.01132912 | 0.4209 | 0.01166105 | 0.4207667 | 0.01227364 | 0.4206 | 0.01157094 | 0.4208 | 0.01090046 | 0.4205333 | 0.01139074 | 0.4209333 | 0.01192234 | 0.4207 | 0.01152649 | 0.4204667 | 0.01133412 | 0.4205667 | 0.0116001 | 0.4200667 | 0.01188398 | 0.4208 | 0.01163529 | 0.4212667 | 0.01166771 | 0.4209333 | 0.01173665 | 0.4206 | 0.0116896 | 0.4202667 | 0.01161302 | 0.4205333 | 0.01138459 | 0.4208333 | 0.0109582 | 0.4204667 | 0.01144999 | 0.4204333 | 0.01168541 | 0.4207333 | 0.01173665 | 0.4208 | 0.01178813 | 0.4204333 | 0.01153728 | 0.4204333 | 0.0115289 | 0.4205 | 0.01168361 | 0.4205333 | 0.0118407 | 0.4204333 | 0.01167742 | 0.4204 | 0.01151608 | 0.4204333 | 0.01139717 | 0.4206333 | 0.01131145 | 0.4207333 | 0.01085951 | 0.4203667 | 0.01078033 | 0.4205 | 0.01119405 | 0.4202667 | 0.01148051 | 0.4202667 | 0.01139425 | 0.4204333 | 0.01184858 | 0.4200333 | 0.01233351 | 0.4201333 | 0.01200398 | 0.4202333 | 0.0112114 | 0.4203667 | 0.01092469 | 0.4201333 | 0.01149154 | 0.4203 | 0.01200444 | 0.4199333 | 0.01196114 | 0.4199667 | 0.01219408 | 0.4209333 | 0.01230023 | 0.4206333 | 0.01155634 | 0.4203 | 0.01148245
456 | 0.4186333 | 0.01265789 | 0.4187333 | 0.0127377 | 0.4185 | 0.01287556 | 0.4185667 | 0.01254786 | 0.4178 | 0.01206842 | 0.4184667 | 0.0125359 | 0.4192333 | 0.01230239 | 0.4187333 | 0.01213928 | 0.4186333 | 0.01229643 | 0.4190333 | 0.01226522 | 0.4194333 | 0.01244651 | 0.4191667 | 0.01209968 | 0.4190333 | 0.01208424 | 0.4192333 | 0.01200703 | 0.4189333 | 0.01228938 | 0.4188 | 0.01282212 | 0.4190333 | 0.01303644 | 0.4188333 | 0.01291752 | 0.4190333 | 0.01307423 | 0.4193667 | 0.01315404 | 0.4193667 | 0.01274162 | 0.4190667 | 0.01225652 | 0.4186667 | 0.01229101 | 0.4188333 | 0.01237102 | 0.4191333 | 0.0122883 | 0.4193 | 0.01217319 | 0.4190667 | 0.01267815 | 0.4191667 | 0.01265578 | 0.4190667 | 0.01257414 | 0.4192667 | 0.01233351 | 0.4195667 | 0.01228938 | 0.4192667 | 0.01234 | 0.4191 | 0.0119669 | 0.4188 | 0.01196356 | 0.4192333 | 0.01236995 | 0.4193667 | 0.01273743 | 0.419 | 0.01270144 | 0.4191333 | 0.01249462 | 0.4195 | 0.01216662 | 0.4196667 | 0.01241111 | 0.4194333 | 0.01208865 | 0.4196667 | 0.01147296 | 0.4195667 | 0.01192318 | 0.42 | 0.012418 | 0.4197333 | 0.01220774 | 0.4192 | 0.01168361 | 0.4199333 | 0.01166429 | 0.4196 | 0.01190546 | 0.4193 | 0.01208498 | 0.4194 | 0.01275696 | 0.4191667 | 0.0127688 | 0.4189667 | 0.01247032 | 0.4191667 | 0.01257546 | 0.4191667 | 0.01253431 | 0.4195667 | 0.01192681 | 0.4198667 | 0.01137756 | 0.4195 | 0.01122705 | 0.4193667 | 0.01147296 | 0.4195333 | 0.01177351 | 0.4192333 | 0.01171959 | 0.4195667 | 0.01130909 | 0.4193667 | 0.01196281 | 0.4193667 | 0.01220665 | 0.4196333 | 0.01175765 | 0.4194667 | 0.01159665 | 0.4198 | 0.01200333 | 0.4196333 | 0.01180235 | 0.4189667 | 0.01200259 | 0.4194667 | 0.01208865 | 0.4198 | 0.01147374 | 0.4197 | 0.01123239 | 0.4198333 | 0.0113032 | 0.4198333 | 0.01161044 | 0.4199333 | 0.01171959 | 0.4198 | 0.01180028 | 0.4199667 | 0.01163911 | 0.4204333 | 0.01110685 | 0.4198667 | 0.0118407 | 0.4192333 | 0.01183929 | 0.4194333 | 0.01179896 | 0.4198333 | 0.01188117 | 0.4194333 | 0.01205773 | 0.4192667 | 0.0122489 | 0.4196333 | 0.01175793 | 0.4198 | 0.01200333 | 0.4196 | 0.01237174 | 0.4197 | 0.01228848 | 0.4199333 | 0.01218369 | 0.4200667 | 0.01176218 | 0.4197 | 0.01196356 | 0.4198 | 0.01192421 | 0.4195667 | 0.01155345 | 0.4195667 | 0.01143105 | 0.4195667 | 0.01188117 | 0.4194333 | 0.0118407 | 0.4196333 | 0.01160038 | 0.4192667 | 0.01249676 | 0.4191667 | 0.01242158 | 0.4193 | 0.01234207 | 0.4198 | 0.01221666 | 0.4202667 | 0.01190247 | 0.4201333 | 0.01168056 | 0.4198667 | 0.01192681 | 0.42 | 0.01217894 | 0.4197333 | 0.01232946 | 0.4196333 | 0.01216808 | 0.4194 | 0.01163529 | 0.4195667 | 0.01175906 | 0.4196667 | 0.01179896 | 0.4197333 | 0.01147238 | 0.4198667 | 0.0115621 | 0.4194333 | 0.01193017 | 0.4197333 | 0.01151415 | 0.4205667 | 0.01148051 | 0.4205667 | 0.01147238 | 0.4198 | 0.01232991 | 0.4198333 | 0.01224482 | 0.4200667 | 0.01229643 | 0.4203333 | 0.01249382 | 0.4202333 | 0.01190863 | 0.4196 | 0.01163529 | 0.4194333 | 0.01159435 | 0.4199333 | 0.01107078 | 0.4204333 | 0.01103278 | 0.4201333 | 0.01164197 | 0.4199 | 0.01208498 | 0.4197333 | 0.01179162 | 0.4195667 | 0.01166771 | 0.4194333 | 0.01185505 | 0.4195333 | 0.01188285 | 0.4202333 | 0.01176218 | 0.4202667 | 0.01193212 | 0.4195333 | 0.01143571 | 0.4193333 | 0.01135909 | 0.4187333 | 0.01222275 | 0.4192333 | 0.01179896 | 0.4195 | 0.01097391 | 0.4194 | 0.01127682 | 0.4198 | 0.01177823 | 0.4195333 | 0.01175651 | 0.4195 | 0.01188052 | 0.4199333 | 0.01167514 | 0.4199 | 0.01140789 | 0.4199 | 0.01140789 | 0.4198333 | 0.01161876 | 0.4197667 | 0.01188874 | 0.4193667 | 0.01224863 | 0.4197333 | 0.01156037 | 0.4197333 | 0.0115289 | 0.4195 | 0.01186957 | 0.4199 | 0.01161579 | 0.4200667 | 0.01162191 | 0.4194 | 0.01147722 | 0.4193 | 0.01127564 | 0.4197 | 0.01138098 | 0.4199333 | 0.01164197 | 0.4201333 | 0.01143571 | 0.4194667 | 0.01128608 | 0.4198 | 0.01190742 | 0.4196333 | 0.01157363 | 0.4185333 | 0.01132146 | 0.4189667 | 0.0115621 | 0.4194333 | 0.01139132 | 0.4195333 | 0.011676 | 0.4202 | 0.01182906 | 0.4196333 | 0.01183141 | 0.4193 | 0.01178813 | 0.4193333 | 0.01174573 | 0.4193 | 0.01158994 | 0.4191667 | 0.01163252 | 0.4191667 | 0.01182098 | 0.4192 | 0.01135606 | 0.4194333 | 0.01087515 | 0.4196667 | 0.01172528 | 0.4195 | 0.011734 | 0.4195 | 0.0115343
457 | 0.417 | 0.01253502 | 0.4168667 | 0.01231593 | 0.4174 | 0.01217894 | 0.4175667 | 0.0123818 | 0.4172 | 0.01313697 | 0.4166667 | 0.01327412 | 0.4166333 | 0.01290616 | 0.4172667 | 0.0127688 | 0.4177 | 0.01247584 | 0.4173333 | 0.01276253 | 0.4173 | 0.01267202 | 0.4177667 | 0.01259665 | 0.4174333 | 0.01239148 | 0.4166667 | 0.0122132 | 0.4174 | 0.01290065 | 0.4173667 | 0.01310733 | 0.4176333 | 0.01258474 | 0.4178333 | 0.01277819 | 0.4171 | 0.01323027 | 0.4173333 | 0.01269077 | 0.4176 | 0.01261296 | 0.4175333 | 0.01247299 | 0.4175333 | 0.01225842 | 0.4175 | 0.01261666 | 0.4177333 | 0.01261754 | 0.4186 | 0.01233234 | 0.4190333 | 0.01290487 | 0.4182 | 0.01287556 | 0.4180667 | 0.01273325 | 0.4185667 | 0.0123853 | 0.4183667 | 0.01181082 | 0.4180333 | 0.01188285 | 0.4179 | 0.0117652 | 0.4175 | 0.01179859 | 0.4177333 | 0.012125 | 0.4184333 | 0.01217164 | 0.4187667 | 0.01299675 | 0.4183667 | 0.01318695 | 0.4176667 | 0.01318745 | 0.4175 | 0.01274049 | 0.4177 | 0.01225071 | 0.4180333 | 0.01241111 | 0.4184 | 0.01326826 | 0.4183333 | 0.01322859 | 0.4183667 | 0.01274607 | 0.4181 | 0.01292001 | 0.4182667 | 0.0127377 | 0.4182 | 0.01261983 | 0.4182333 | 0.01237264 | 0.4183667 | 0.01245213 | 0.418 | 0.01229824 | 0.4178 | 0.01232991 | 0.4186667 | 0.01266632 | 0.4185 | 0.0126557 | 0.4185667 | 0.01249249 | 0.4186 | 0.01237982 | 0.4183 | 0.01273813 | 0.4185 | 0.01286157 | 0.4188333 | 0.0126571 | 0.4181 | 0.01212518 | 0.4179 | 0.01232991 | 0.4188333 | 0.01241648 | 0.4186 | 0.01188024 | 0.4180667 | 0.01233135 | 0.4184 | 0.0124924 | 0.4183 | 0.01237982 | 0.4180667 | 0.01275443 | 0.4181667 | 0.0129451 | 0.4180333 | 0.0129451 | 0.4179667 | 0.01257546 | 0.4177667 | 0.01228938 | 0.418 | 0.0119669 | 0.4184 | 0.01208415 | 0.4183333 | 0.01212555 | 0.4178 | 0.01152649 | 0.4181 | 0.01224827 | 0.4181333 | 0.01286036 | 0.4179 | 0.01274049 | 0.4179667 | 0.01314593 | 0.4180667 | 0.01340058 | 0.4181667 | 0.01320665 | 0.4177667 | 0.01242158 | 0.4182 | 0.01212518 | 0.4185 | 0.01245659 | 0.4182667 | 0.01217493 | 0.4184 | 0.01225479 | 0.4184333 | 0.01241648 | 0.4186 | 0.01229336 | 0.4187333 | 0.0119617 | 0.4184667 | 0.0122489 | 0.4183333 | 0.01297082 | 0.4176 | 0.01216909 | 0.4179 | 0.01167933 | 0.4186333 | 0.0124197 | 0.4186333 | 0.01216616 | 0.4193 | 0.01119405 | 0.4188667 | 0.01147296 | 0.4185333 | 0.01165514 | 0.4182333 | 0.01187303 | 0.4184 | 0.01174252 | 0.4184667 | 0.01177606 | 0.4183 | 0.01220683 | 0.4182667 | 0.01269654 | 0.4185667 | 0.01225842 | 0.4188667 | 0.01214697 | 0.4182667 | 0.01284402 | 0.4181667 | 0.01269654 | 0.4184667 | 0.01257546 | 0.4186 | 0.01254299 | 0.4186 | 0.01198861 | 0.4181 | 0.0121499 | 0.4179333 | 0.01281466 | 0.4181333 | 0.01327964 | 0.4183 | 0.01288203 | 0.4187333 | 0.01228016 | 0.4184 | 0.01248546 | 0.4183333 | 0.01183789 | 0.4185 | 0.01155884 | 0.4181 | 0.01216909 | 0.4176667 | 0.01200842 | 0.4183667 | 0.01212087 | 0.4184333 | 0.0121173 | 0.4177333 | 0.0115289 | 0.4183333 | 0.01196838 | 0.4186333 | 0.0122948 | 0.4185333 | 0.01189239 | 0.4186 | 0.01196356 | 0.4185667 | 0.01173153 | 0.4186 | 0.01085756 | 0.4183667 | 0.01104244 | 0.4179333 | 0.01206022 | 0.4187667 | 0.01188117 | 0.4189 | 0.01226051 | 0.4189333 | 0.01213709 | 0.4184333 | 0.01179162 | 0.4176667 | 0.01208562 | 0.4178667 | 0.01209527 | 0.4181667 | 0.01202922 | 0.4185667 | 0.01247299 | 0.4186333 | 0.01210794 | 0.4187 | 0.01158994 | 0.4185667 | 0.01197006 | 0.4185667 | 0.01222084 | 0.4186 | 0.01234936 | 0.4184 | 0.01242363 | 0.4175667 | 0.012125 | 0.4176667 | 0.01200842 | 0.4182333 | 0.01160383 | 0.4184 | 0.0117652 | 0.4186667 | 0.0120859 | 0.4189 | 0.01210317 | 0.4186 | 0.01224119 | 0.4185667 | 0.01232351 | 0.4183333 | 0.01201286 | 0.4177667 | 0.01192681 | 0.4182667 | 0.01211069 | 0.4181667 | 0.01194776 | 0.4174667 | 0.01142347 | 0.4179333 | 0.01178313 | 0.4178667 | 0.01205137 | 0.4178333 | 0.01190863 | 0.4178333 | 0.01157276 | 0.4179667 | 0.01165885 | 0.4182333 | 0.01182718 | 0.4179 | 0.01188529 | 0.4175333 | 0.01196838 | 0.4173333 | 0.01202618 | 0.4179667 | 0.01164484 | 0.4180667 | 0.01143134 | 0.4179333 | 0.01192094 | 0.4181 | 0.01226051 | 0.4175667 | 0.01206547 | 0.4174333 | 0.01194469 | 0.4178333 | 0.01234432 | 0.418 | 0.01208994 | 0.4180667 | 0.01184183
458 | 0.4158 | 0.01269829 | 0.4157333 | 0.013151 | 0.4153667 | 0.01306811 | 0.4155667 | 0.0125359 | 0.4160667 | 0.01286088 | 0.4155 | 0.01286002 | 0.4156 | 0.01257484 | 0.4161 | 0.01253342 | 0.4162 | 0.01258677 | 0.4162 | 0.01225262 | 0.4158333 | 0.01179529 | 0.4166333 | 0.01233054 | 0.4161 | 0.01326977 | 0.416 | 0.01312021 | 0.4155667 | 0.01241513 | 0.4154 | 0.01245177 | 0.4159 | 0.01245177 | 0.4163 | 0.01257484 | 0.4161667 | 0.0125744 | 0.4157667 | 0.01257546 | 0.4152667 | 0.0127688 | 0.4157 | 0.01294321 | 0.4161333 | 0.01314695 | 0.4167333 | 0.01318897 | 0.4167 | 0.01273813 | 0.4165 | 0.0123364 | 0.4160333 | 0.01241648 | 0.4164333 | 0.01261542 | 0.4165333 | 0.01236995 | 0.4162 | 0.01237013 | 0.4169667 | 0.01302672 | 0.417 | 0.01302331 | 0.4166667 | 0.0126571 | 0.4163333 | 0.01209527 | 0.4172 | 0.01208498 | 0.4172 | 0.01286002 | 0.4163 | 0.01253821 | 0.417 | 0.0124956 | 0.4173333 | 0.01233351 | 0.4169 | 0.01208498 | 0.4169 | 0.01225071 | 0.4168333 | 0.01257838 | 0.4169667 | 0.01286088 | 0.4166 | 0.0122232 | 0.4164 | 0.01204851 | 0.4165667 | 0.0126571 | 0.4166667 | 0.01245213 | 0.4169667 | 0.01212775 | 0.4171333 | 0.01188117 | 0.4172 | 0.01119405 | 0.4176 | 0.01139561 | 0.4171333 | 0.01287797 | 0.4166 | 0.01280182 | 0.4168667 | 0.01266632 | 0.4170333 | 0.01245427 | 0.4167 | 0.01208746 | 0.4170333 | 0.01193659 | 0.4176 | 0.01143183 | 0.4176 | 0.01208498 | 0.4170667 | 0.01209527 | 0.4166667 | 0.01239148 | 0.417 | 0.01253821 | 0.4166 | 0.01229336 | 0.4163667 | 0.01246551 | 0.4167333 | 0.0122132 | 0.4168667 | 0.01241299 | 0.4169667 | 0.01278602 | 0.4170667 | 0.01270022 | 0.4165667 | 0.01220719 | 0.4169333 | 0.01220665 | 0.4172667 | 0.0124516 | 0.4175333 | 0.01269707 | 0.4173667 | 0.01258474 | 0.4170333 | 0.01261674 | 0.4175 | 0.01183413 | 0.4179333 | 0.01189239 | 0.4175333 | 0.01264182 | 0.4170667 | 0.01286477 | 0.4171 | 0.01300154 | 0.4175667 | 0.01266632 | 0.4179333 | 0.01233811 | 0.4178333 | 0.0124197 | 0.4171333 | 0.01249676 | 0.4172667 | 0.01192122 | 0.4177 | 0.01205349 | 0.4174333 | 0.01225652 | 0.4175333 | 0.01225189 | 0.4178 | 0.01266281 | 0.4174667 | 0.01252792 | 0.4170667 | 0.01240063 | 0.4175 | 0.01220683 | 0.4175333 | 0.01163796 | 0.4172333 | 0.0122132 | 0.4177333 | 0.0129451 | 0.4171 | 0.0123291 | 0.4169333 | 0.01241084 | 0.4173 | 0.01281978 | 0.4173667 | 0.01278602 | 0.4170333 | 0.01282766 | 0.4172333 | 0.0120439 | 0.4168 | 0.01168361 | 0.4167333 | 0.01199009 | 0.4174333 | 0.01152225 | 0.4173 | 0.01172206 | 0.4176 | 0.01242363 | 0.4175 | 0.01262458 | 0.4166667 | 0.01213324 | 0.4167 | 0.01224827 | 0.4170667 | 0.01200481 | 0.4171333 | 0.01161044 | 0.4172 | 0.01201 | 0.4170333 | 0.0123818 | 0.4172333 | 0.01209968 | 0.4171 | 0.01173059 | 0.4169 | 0.01199694 | 0.4174 | 0.01201 | 0.4177333 | 0.01185505 | 0.4177 | 0.0116896 | 0.4175333 | 0.01181082 | 0.4178 | 0.01253502 | 0.4173 | 0.01226051 | 0.4168333 | 0.01200065 | 0.4168667 | 0.0120173 | 0.4175333 | 0.01204778 | 0.4177667 | 0.01167457 | 0.4173333 | 0.01179162 | 0.4178667 | 0.01256353 | 0.4175667 | 0.01279175 | 0.4171 | 0.01221666 | 0.4173333 | 0.01194469 | 0.4177667 | 0.01184183 | 0.4178333 | 0.01209417 | 0.4171 | 0.01207836 | 0.4169333 | 0.01224482 | 0.4170333 | 0.01206271 | 0.4167333 | 0.01193659 | 0.4170333 | 0.01226277 | 0.4175333 | 0.01213709 | 0.4175333 | 0.01153728 | 0.417 | 0.01143445 | 0.4166333 | 0.01210767 | 0.4171 | 0.01233396 | 0.4175667 | 0.01256353 | 0.4174 | 0.01199694 | 0.4163667 | 0.0110756 | 0.4171667 | 0.01185758 | 0.4174 | 0.01184005 | 0.4169667 | 0.01197006 | 0.4172 | 0.01186957 | 0.4175667 | 0.01155114 | 0.4176333 | 0.01155922 | 0.4170667 | 0.01217986 | 0.4170333 | 0.0130829 | 0.4174 | 0.01258677 | 0.4165333 | 0.01209334 | 0.4168 | 0.01254299 | 0.4172 | 0.01274441 | 0.4171667 | 0.01279175 | 0.417 | 0.01253156 | 0.4167333 | 0.01231593 | 0.4167667 | 0.01230239 | 0.4176667 | 0.01245802 | 0.4177667 | 0.01192318 | 0.4172 | 0.0117935 | 0.4175333 | 0.01228558 | 0.4171333 | 0.01232621 | 0.4169 | 0.0121499 | 0.417 | 0.01248546 | 0.4166 | 0.01262458 | 0.4166667 | 0.01233486 | 0.4166333 | 0.01204722 | 0.4166 | 0.01216662 | 0.4166667 | 0.01238933 | 0.4171667 | 0.01230862 | 0.4165333 | 0.01145843 | 0.4164 | 0.01150159
459 | 0.414 | 0.01290762 | 0.4138 | 0.01266281 | 0.4139 | 0.01266281 | 0.4141333 | 0.01259136 | 0.414 | 0.01296482 | 0.4138667 | 0.01298649 | 0.4140667 | 0.01265578 | 0.4140333 | 0.01273874 | 0.4140333 | 0.01311242 | 0.4145 | 0.01281119 | 0.4142667 | 0.01263338 | 0.4144667 | 0.01251515 | 0.4152333 | 0.0121563 | 0.4153667 | 0.01270809 | 0.4148333 | 0.01277871 | 0.4141667 | 0.01291106 | 0.4142 | 0.0124996 | 0.4147 | 0.01273813 | 0.4148333 | 0.01286088 | 0.4146 | 0.01298538 | 0.4143 | 0.01282212 | 0.4145667 | 0.01261595 | 0.4147 | 0.01253342 | 0.4148 | 0.01242363 | 0.4154 | 0.01262458 | 0.4152 | 0.01286157 | 0.4146667 | 0.01204445 | 0.4151333 | 0.0122489 | 0.4149667 | 0.01253378 | 0.4149333 | 0.01270022 | 0.4157333 | 0.0130257 | 0.4157667 | 0.01282454 | 0.4157333 | 0.01208865 | 0.4159667 | 0.01220774 | 0.4155 | 0.0122901 | 0.4154333 | 0.01228938 | 0.416 | 0.01286934 | 0.4157 | 0.01303252 | 0.4155667 | 0.0127479 | 0.4153667 | 0.01254707 | 0.4152333 | 0.01290202 | 0.4150667 | 0.01322758 | 0.4152667 | 0.01290099 | 0.4159 | 0.01314559 | 0.4158 | 0.01326826 | 0.4157 | 0.01257484 | 0.4161333 | 0.01269707 | 0.4157333 | 0.01286243 | 0.4153667 | 0.01253697 | 0.4154 | 0.01274441 | 0.4152667 | 0.01298777 | 0.4155667 | 0.01282116 | 0.4158333 | 0.01282766 | 0.4158667 | 0.0127479 | 0.4158333 | 0.01249676 | 0.4155 | 0.01220683 | 0.4153667 | 0.01220938 | 0.4153667 | 0.0124197 | 0.4156333 | 0.01250982 | 0.4158333 | 0.01241648 | 0.4159333 | 0.01249275 | 0.4164333 | 0.01224781 | 0.4162 | 0.01171694 | 0.4158 | 0.01184258 | 0.4154 | 0.01273813 | 0.4155333 | 0.01265183 | 0.4157 | 0.01256689 | 0.4159 | 0.01263091 | 0.4159333 | 0.01245802 | 0.4157 | 0.01220683 | 0.4158 | 0.01204353 | 0.4160667 | 0.01234675 | 0.4159333 | 0.01274607 | 0.4160667 | 0.01253431 | 0.4157667 | 0.01220774 | 0.4159667 | 0.01234 | 0.4157667 | 0.01254707 | 0.4157333 | 0.0124197 | 0.4158 | 0.01199694 | 0.4161667 | 0.01194776 | 0.4165 | 0.01237497 | 0.4159333 | 0.01232919 | 0.4158667 | 0.01234675 | 0.4162667 | 0.01190247 | 0.4164333 | 0.01258288 | 0.416 | 0.01249667 | 0.4160667 | 0.01145901 | 0.4159 | 0.01204353 | 0.4158333 | 0.01204722 | 0.4157667 | 0.01177351 | 0.4157333 | 0.01210767 | 0.4163333 | 0.01233811 | 0.4164333 | 0.01207155 | 0.416 | 0.01156402 | 0.4164667 | 0.01232919 | 0.4163667 | 0.01285984 | 0.4163 | 0.01245177 | 0.416 | 0.01265649 | 0.4156333 | 0.01282766 | 0.4159 | 0.01189033 | 0.4158 | 0.01188529 | 0.4159 | 0.012137 | 0.4160667 | 0.01224237 | 0.4162 | 0.01236878 | 0.4160667 | 0.01234 | 0.4159 | 0.01254937 | 0.4162333 | 0.01227065 | 0.4164667 | 0.01222084 | 0.4165333 | 0.01257042 | 0.4165333 | 0.01288677 | 0.4164 | 0.01288332 | 0.4163667 | 0.01236995 | 0.4158667 | 0.01232919 | 0.4157333 | 0.01209968 | 0.4162 | 0.01263883 | 0.4167667 | 0.01340058 | 0.4161333 | 0.01266447 | 0.4162667 | 0.01254122 | 0.4160667 | 0.01317936 | 0.4160667 | 0.01284376 | 0.4157 | 0.01254937 | 0.4159333 | 0.01246337 | 0.4165 | 0.01241531 | 0.4162333 | 0.01237264 | 0.4156 | 0.01267202 | 0.4156 | 0.01220601 | 0.4162333 | 0.01241513 | 0.4166333 | 0.01220938 | 0.4165333 | 0.011767 | 0.4161 | 0.01200333 | 0.4161 | 0.01260265 | 0.4168 | 0.01224119 | 0.4165333 | 0.01244303 | 0.4162 | 0.0131014 | 0.4167667 | 0.01247299 | 0.4165333 | 0.01183141 | 0.4162667 | 0.01193492 | 0.4158667 | 0.01209692 | 0.4154333 | 0.01178313 | 0.4157 | 0.01218633 | 0.4157667 | 0.01234675 | 0.4156667 | 0.01164484 | 0.4165333 | 0.0119937 | 0.4165667 | 0.01217986 | 0.4165333 | 0.01179162 | 0.4169 | 0.01198861 | 0.4164333 | 0.01218916 | 0.4160333 | 0.01204722 | 0.4159333 | 0.01190863 | 0.4163 | 0.01179915 | 0.4165667 | 0.01184183 | 0.4164667 | 0.01220228 | 0.4161667 | 0.01216123 | 0.4161 | 0.01198861 | 0.4159 | 0.01292852 | 0.4154333 | 0.01295436 | 0.4159333 | 0.01239955 | 0.4164667 | 0.01266421 | 0.4162 | 0.01250946 | 0.4160667 | 0.01214615 | 0.4157667 | 0.01180461 | 0.4156 | 0.01169701 | 0.4159333 | 0.0118032 | 0.4162667 | 0.01207486 | 0.4159 | 0.012137 | 0.4154333 | 0.01227038 | 0.4157 | 0.01188052 | 0.4158 | 0.01236878 | 0.4159 | 0.01297408 | 0.4164 | 0.01266833 | 0.4162 | 0.0122232 | 0.4162333 | 0.01223447 | 0.4159333 | 0.01235215 | 0.4153333 | 0.01247032 | 0.4149667 | 0.01226522 | 0.4154667 | 0.01194776
460 | 0.4124667 | 0.01318695 | 0.4119333 | 0.01298444 | 0.4124333 | 0.01295282 | 0.4125667 | 0.01291752 | 0.4118 | 0.01237013 | 0.4118667 | 0.01266447 | 0.4121667 | 0.01314974 | 0.4127333 | 0.01286036 | 0.413 | 0.01281978 | 0.4128 | 0.01294166 | 0.4125667 | 0.01253324 | 0.4124 | 0.01257484 | 0.4120333 | 0.01295282 | 0.4124333 | 0.01241513 | 0.4131667 | 0.01314695 | 0.413 | 0.01363623 | 0.4127333 | 0.01339088 | 0.4122333 | 0.01343238 | 0.412 | 0.01355458 | 0.4124667 | 0.01314695 | 0.4132333 | 0.01346955 | 0.4134 | 0.01265886 | 0.4133 | 0.01221174 | 0.4136667 | 0.01278602 | 0.4137667 | 0.01303644 | 0.4138 | 0.01302792 | 0.4136 | 0.01310496 | 0.4131333 | 0.01257838 | 0.4130333 | 0.01253963 | 0.4134667 | 0.01286088 | 0.4136 | 0.01278775 | 0.4135 | 0.01275696 | 0.4135 | 0.01251239 | 0.4136667 | 0.01288056 | 0.4137333 | 0.01353818 | 0.4139 | 0.01364209 | 0.4137 | 0.01343304 | 0.4140333 | 0.01330923 | 0.4139 | 0.01343304 | 0.4135667 | 0.01327563 | 0.4134333 | 0.01299085 | 0.4139333 | 0.01254494 | 0.4142 | 0.01297408 | 0.4138667 | 0.0128079 | 0.4139 | 0.01237174 | 0.4139 | 0.01273813 | 0.4141667 | 0.01278602 | 0.4138 | 0.01286468 | 0.4138 | 0.01257484 | 0.414 | 0.01229336 | 0.4141 | 0.01237013 | 0.4136 | 0.01318813 | 0.4134333 | 0.01299085 | 0.414 | 0.01283147 | 0.4143333 | 0.01278967 | 0.4138 | 0.01259391 | 0.4136667 | 0.01310835 | 0.4136667 | 0.01314568 | 0.4133667 | 0.01281934 | 0.4138333 | 0.01246337 | 0.4142333 | 0.01188061 | 0.4138333 | 0.012125 | 0.4138 | 0.01224827 | 0.4138333 | 0.01232946 | 0.4139333 | 0.01253431 | 0.4139333 | 0.01262652 | 0.4137333 | 0.01296774 | 0.4138333 | 0.01278967 | 0.4135 | 0.01245338 | 0.4136333 | 0.0124516 | 0.4141333 | 0.01241111 | 0.4146 | 0.0124956 | 0.415 | 0.01286468 | 0.4150667 | 0.01298777 | 0.4148333 | 0.01250129 | 0.4145667 | 0.01242158 | 0.4144 | 0.01287556 | 0.4146 | 0.01343602 | 0.4136333 | 0.01233811 | 0.4139333 | 0.01193017 | 0.4143333 | 0.01270284 | 0.4137333 | 0.01225189 | 0.414 | 0.01197191 | 0.4144333 | 0.01173665 | 0.4144667 | 0.0113197 | 0.4149667 | 0.01203947 | 0.4146667 | 0.01321523 | 0.4138 | 0.01289263 | 0.4141333 | 0.01309461 | 0.4144333 | 0.01278967 | 0.4139333 | 0.01234432 | 0.4142667 | 0.0125545 | 0.4147333 | 0.01244303 | 0.4146667 | 0.01251887 | 0.4145 | 0.01272976 | 0.4144333 | 0.01259665 | 0.4142667 | 0.01244651 | 0.4143333 | 0.01253537 | 0.4140667 | 0.01278184 | 0.4142 | 0.01269829 | 0.4142333 | 0.01258288 | 0.4142333 | 0.01271045 | 0.4146667 | 0.01206492 | 0.4144 | 0.01163128 | 0.4144 | 0.01207836 | 0.4143667 | 0.01250982 | 0.4141667 | 0.01211069 | 0.4144 | 0.01251239 | 0.4142 | 0.01318282 | 0.4143 | 0.01285716 | 0.4141667 | 0.01213928 | 0.4148333 | 0.01169197 | 0.4148333 | 0.01248902 | 0.4142 | 0.01284705 | 0.4139333 | 0.0129888 | 0.4140333 | 0.01261674 | 0.4143 | 0.01251239 | 0.4145333 | 0.01235215 | 0.4145333 | 0.01250076 | 0.4147333 | 0.01248074 | 0.4147 | 0.01256689 | 0.4146 | 0.01272976 | 0.4147 | 0.01250946 | 0.4150333 | 0.01234081 | 0.415 | 0.01220273 | 0.4146333 | 0.01243284 | 0.4140667 | 0.01243659 | 0.4139 | 0.01243088 | 0.4141333 | 0.01218122 | 0.4143667 | 0.01275443 | 0.4139 | 0.01304454 | 0.4137333 | 0.01243284 | 0.4144333 | 0.01277245 | 0.4142 | 0.01242819 | 0.4140667 | 0.01211289 | 0.4146333 | 0.01273979 | 0.4138333 | 0.01235161 | 0.4138 | 0.01192337 | 0.4146 | 0.0124956 | 0.4145333 | 0.01253271 | 0.4143333 | 0.01233432 | 0.4142333 | 0.01204722 | 0.414 | 0.01171239 | 0.4135667 | 0.01211289 | 0.4135667 | 0.01259956 | 0.4134333 | 0.01241513 | 0.4141667 | 0.01213928 | 0.4143667 | 0.01245802 | 0.4141 | 0.01221829 | 0.4143667 | 0.01216123 | 0.4144667 | 0.01242104 | 0.4146333 | 0.01293479 | 0.4138333 | 0.01253537 | 0.4139667 | 0.01176048 | 0.4146333 | 0.01225325 | 0.4144333 | 0.01228558 | 0.4143667 | 0.0120173 | 0.4141667 | 0.01216726 | 0.4142 | 0.01231341 | 0.4144 | 0.01255734 | 0.4152333 | 0.01196114 | 0.4151667 | 0.01177351 | 0.4147667 | 0.01232351 | 0.4147 | 0.01241531 | 0.4141 | 0.01230474 | 0.4144 | 0.01242819 | 0.4145333 | 0.01254547 | 0.4141667 | 0.01201592 | 0.4143 | 0.01194097 | 0.4140333 | 0.01223719 | 0.4138 | 0.01217894 | 0.4143333 | 0.01189743 | 0.4142333 | 0.01191647 | 0.4142333 | 0.01212857 | 0.4144 | 0.01220601 | 0.4144 | 0.01225262
461 | 0.4103333 | 0.01359567 | 0.4098667 | 0.01355589 | 0.4097667 | 0.01360204 | 0.4105 | 0.01286002 | 0.4105 | 0.0133119 | 0.4097333 | 0.01368365 | 0.4102333 | 0.01351403 | 0.4115667 | 0.01376138 | 0.4113667 | 0.01318695 | 0.4113 | 0.01254299 | 0.4106667 | 0.01290487 | 0.4105333 | 0.01352044 | 0.4109667 | 0.01367683 | 0.4113667 | 0.01368365 | 0.4114 | 0.01336488 | 0.4111667 | 0.01322758 | 0.4110333 | 0.01318998 | 0.4110667 | 0.01281934 | 0.4113333 | 0.01266447 | 0.4115333 | 0.01265183 | 0.4119333 | 0.01202673 | 0.4115667 | 0.01175991 | 0.4107333 | 0.01302314 | 0.4112667 | 0.01370118 | 0.4115333 | 0.01319402 | 0.4118333 | 0.01310733 | 0.4126333 | 0.01328566 | 0.4125667 | 0.01331899 | 0.4123333 | 0.01343734 | 0.4124667 | 0.01290099 | 0.4123333 | 0.0127808 | 0.4118 | 0.01319571 | 0.4117667 | 0.01306429 | 0.4113 | 0.01315776 | 0.4118333 | 0.01355909 | 0.4126 | 0.01355679 | 0.4127333 | 0.01294407 | 0.4124333 | 0.01253963 | 0.4116667 | 0.01262863 | 0.4110333 | 0.01261754 | 0.4110333 | 0.01286088 | 0.4116667 | 0.01277819 | 0.4120667 | 0.01288936 | 0.4123333 | 0.01324873 | 0.4126667 | 0.01331424 | 0.4123 | 0.01392576 | 0.4119333 | 0.01388172 | 0.412 | 0.01334991 | 0.4115667 | 0.01335074 | 0.4110333 | 0.013323 | 0.4112667 | 0.0136324 | 0.4123667 | 0.01278602 | 0.4121333 | 0.01229101 | 0.4121667 | 0.01262282 | 0.4121333 | 0.01319756 | 0.4125333 | 0.01318897 | 0.4120667 | 0.01241299 | 0.4116333 | 0.01253963 | 0.4125333 | 0.01302314 | 0.4131667 | 0.01266632 | 0.4131 | 0.01228848 | 0.4122333 | 0.01269759 | 0.4119333 | 0.01298366 | 0.4117333 | 0.0130344 | 0.4117333 | 0.01287797 | 0.4126333 | 0.01331023 | 0.4128667 | 0.01302365 | 0.4124 | 0.01286002 | 0.4119 | 0.01326977 | 0.4119333 | 0.01315151 | 0.4123333 | 0.01233811 | 0.4126667 | 0.01290099 | 0.4129667 | 0.01310479 | 0.4132333 | 0.01294149 | 0.4131333 | 0.01269707 | 0.4129667 | 0.01279905 | 0.4122333 | 0.01354753 | 0.4124 | 0.01347887 | 0.4127333 | 0.01318897 | 0.4131333 | 0.01290926 | 0.4130333 | 0.0132122 | 0.4129 | 0.01339726 | 0.4124667 | 0.01282116 | 0.4123667 | 0.01217164 | 0.4133333 | 0.01307245 | 0.4129667 | 0.01309792 | 0.4122 | 0.01307848 | 0.4123333 | 0.01307245 | 0.4129667 | 0.01311242 | 0.4132 | 0.01332767 | 0.4132333 | 0.0132122 | 0.4129667 | 0.01296208 | 0.4127 | 0.01295711 | 0.4127667 | 0.01290616 | 0.4133 | 0.01326826 | 0.4133 | 0.01310954 | 0.4128667 | 0.01270206 | 0.4128667 | 0.01287539 | 0.4124333 | 0.01310505 | 0.4126667 | 0.01311801 | 0.4132667 | 0.01338814 | 0.4126333 | 0.01319756 | 0.4123667 | 0.01276253 | 0.4127 | 0.01230393 | 0.4128667 | 0.01256698 | 0.4131667 | 0.01310886 | 0.4138 | 0.01308307 | 0.4135 | 0.01247584 | 0.4128667 | 0.01286477 | 0.4132333 | 0.01295282 | 0.4129 | 0.01254299 | 0.4127 | 0.01269436 | 0.4127667 | 0.01276253 | 0.4130333 | 0.01285025 | 0.4133667 | 0.01262863 | 0.4129667 | 0.01313376 | 0.4128667 | 0.01265552 | 0.4131333 | 0.01212857 | 0.4124 | 0.01280078 | 0.4121667 | 0.01271019 | 0.4124667 | 0.01229209 | 0.4129 | 0.0124996 | 0.4141 | 0.01315244 | 0.4139667 | 0.01303082 | 0.4133333 | 0.01328566 | 0.4128667 | 0.0132515 | 0.4127 | 0.0131075 | 0.4122 | 0.0131258 | 0.4126 | 0.01246141 | 0.4126 | 0.01197442 | 0.4123333 | 0.01257758 | 0.4128 | 0.01257802 | 0.4126 | 0.01257802 | 0.4125 | 0.01291588 | 0.4126 | 0.01289263 | 0.4122 | 0.0127499 | 0.4126 | 0.01285716 | 0.4131667 | 0.01248581 | 0.413 | 0.0124298 | 0.4127333 | 0.01255318 | 0.4131 | 0.01218387 | 0.4131 | 0.01247638 | 0.4132 | 0.0126383 | 0.4135667 | 0.01245802 | 0.4134 | 0.01286416 | 0.4137 | 0.01309275 | 0.4134667 | 0.01266763 | 0.4130333 | 0.01225679 | 0.4131 | 0.01196021 | 0.4132333 | 0.0123208 | 0.4130667 | 0.0134485 | 0.4136 | 0.01341666 | 0.4135 | 0.01262484 | 0.4132333 | 0.01252899 | 0.4134667 | 0.01262018 | 0.4129333 | 0.01246444 | 0.4128333 | 0.01269444 | 0.4132667 | 0.01299393 | 0.4131333 | 0.01293479 | 0.4132 | 0.0127533 | 0.4133667 | 0.01258632 | 0.4131 | 0.01240994 | 0.4129333 | 0.01264445 | 0.4131333 | 0.01269444 | 0.4134667 | 0.01305535 | 0.4131 | 0.01304326 | 0.4128667 | 0.01282636 | 0.4130333 | 0.0129888 | 0.4133 | 0.01271928 | 0.4133333 | 0.01239175 | 0.4129333 | 0.01290642 | 0.4123 | 0.01299333 | 0.4123 | 0.01280963 | 0.4128333 | 0.0128209 | 0.4132 | 0.01291588 | 0.4133 | 0.01292981
462 | 0.4084667 | 0.01330923 | 0.4080667 | 0.01310733 | 0.4082667 | 0.01339884 | 0.4084667 | 0.01388844 | 0.4087667 | 0.01323136 | 0.4093333 | 0.01298444 | 0.4091667 | 0.01367975 | 0.4095 | 0.0137237 | 0.4093 | 0.01339054 | 0.4093333 | 0.01322934 | 0.4096333 | 0.01352044 | 0.4093333 | 0.01302314 | 0.4090667 | 0.0129028 | 0.4089 | 0.01298538 | 0.4091667 | 0.01310479 | 0.4095667 | 0.01298238 | 0.4093333 | 0.01348044 | 0.4091667 | 0.0132369 | 0.4090667 | 0.01347747 | 0.4092667 | 0.01404382 | 0.4100333 | 0.01388052 | 0.4096333 | 0.01314771 | 0.4086333 | 0.01373083 | 0.4093667 | 0.01345965 | 0.4102667 | 0.01362261 | 0.4097333 | 0.01440771 | 0.4093667 | 0.01356376 | 0.4091 | 0.013228 | 0.4090333 | 0.01392368 | 0.4102 | 0.01404445 | 0.4103 | 0.01348406 | 0.4099333 | 0.01360498 | 0.4099333 | 0.0133956 | 0.4097 | 0.0131646 | 0.4101667 | 0.01338814 | 0.4103 | 0.01376372 | 0.4098667 | 0.01330672 | 0.4102667 | 0.01300624 | 0.4106333 | 0.01256034 | 0.4102 | 0.013228 | 0.4102667 | 0.01392129 | 0.4106667 | 0.01359518 | 0.4101333 | 0.01336072 | 0.4102333 | 0.01317607 | 0.4108 | 0.01245659 | 0.4107667 | 0.01277924 | 0.4102667 | 0.01249809 | 0.4102333 | 0.01270809 | 0.4099667 | 0.01362261 | 0.4098 | 0.01320934 | 0.4106667 | 0.01267289 | 0.4102 | 0.01379879 | 0.4101667 | 0.01352044 | 0.4106333 | 0.01250129 | 0.4105 | 0.01239435 | 0.4105333 | 0.01301316 | 0.4106 | 0.01334566 | 0.4109667 | 0.01284402 | 0.4107 | 0.01269436 | 0.4108 | 0.01282212 | 0.4108333 | 0.01253537 | 0.4104 | 0.01231341 | 0.4111667 | 0.01312512 | 0.4109667 | 0.01290099 | 0.4101667 | 0.01220665 | 0.4101 | 0.01286468 | 0.4101667 | 0.01369047 | 0.4108 | 0.01336962 | 0.4105333 | 0.01316418 | 0.4108 | 0.01325468 | 0.4115 | 0.01262088 | 0.4113667 | 0.01279436 | 0.4111 | 0.01304326 | 0.4108667 | 0.01274894 | 0.4104667 | 0.01254707 | 0.4107667 | 0.01245962 | 0.4113333 | 0.01217027 | 0.4111 | 0.01297408 | 0.4108 | 0.01296328 | 0.4107333 | 0.01247032 | 0.4106333 | 0.01266447 | 0.4112 | 0.01313697 | 0.4113333 | 0.01351205 | 0.4112333 | 0.01333025 | 0.4101667 | 0.01291752 | 0.4103333 | 0.01313046 | 0.4110667 | 0.01245802 | 0.4105333 | 0.01253537 | 0.4104667 | 0.01320261 | 0.4105667 | 0.01339959 | 0.4105333 | 0.0133956 | 0.4107667 | 0.01362261 | 0.4108333 | 0.01387716 | 0.4113 | 0.01311183 | 0.4114333 | 0.01292035 | 0.4107667 | 0.01297082 | 0.4103667 | 0.01272644 | 0.4114667 | 0.01323186 | 0.4112333 | 0.01275678 | 0.4105333 | 0.01223992 | 0.4109 | 0.01314762 | 0.4107 | 0.0130591 | 0.4104 | 0.01268805 | 0.4105333 | 0.01261014 | 0.4108 | 0.01261296 | 0.411 | 0.01255734 | 0.4108 | 0.01245017 | 0.4114333 | 0.01304922 | 0.4115 | 0.01341715 | 0.4113667 | 0.01320261 | 0.4114333 | 0.01295076 | 0.4114667 | 0.01274528 | 0.4112333 | 0.01301597 | 0.4109667 | 0.01354113 | 0.4106 | 0.01371739 | 0.4105333 | 0.01323287 | 0.4108667 | 0.0130436 | 0.4113 | 0.01283147 | 0.4117333 | 0.01267053 | 0.4115667 | 0.01279618 | 0.4111333 | 0.01288729 | 0.4112667 | 0.01247112 | 0.4117333 | 0.01274162 | 0.4121 | 0.01269436 | 0.4115667 | 0.01315556 | 0.4110667 | 0.01337817 | 0.4105667 | 0.012925 | 0.4105 | 0.01269436 | 0.4106667 | 0.01315582 | 0.4102667 | 0.01253936 | 0.4103 | 0.01221556 | 0.4104 | 0.01239543 | 0.4106667 | 0.01251887 | 0.4107333 | 0.01246658 | 0.4103 | 0.01281562 | 0.4106333 | 0.01250076 | 0.4111333 | 0.01227065 | 0.4111667 | 0.01302109 | 0.4115333 | 0.01302545 | 0.4109333 | 0.01258315 | 0.4108 | 0.01228359 | 0.4111 | 0.01202192 | 0.4111 | 0.01213452 | 0.4108333 | 0.01295076 | 0.4113 | 0.01315979 | 0.4112333 | 0.01293711 | 0.4111667 | 0.01312538 | 0.4113 | 0.01307517 | 0.4109667 | 0.01249275 | 0.4115667 | 0.01243767 | 0.4114667 | 0.01313629 | 0.4109 | 0.01341666 | 0.4106333 | 0.01322027 | 0.4107 | 0.0124357 | 0.4103333 | 0.0123624 | 0.4106 | 0.01294527 | 0.4113333 | 0.01277245 | 0.4112333 | 0.0125752 | 0.4105 | 0.01265333 | 0.4104667 | 0.01303747 | 0.4109667 | 0.01300573 | 0.411 | 0.01297793 | 0.4109667 | 0.01295642 | 0.411 | 0.0124956 | 0.4107333 | 0.01211647 | 0.4108667 | 0.01253112 | 0.4108 | 0.01343528 | 0.4108 | 0.01312428 | 0.4112 | 0.01288125 | 0.4109 | 0.01319267 | 0.4104333 | 0.01314898 | 0.4103333 | 0.01321119 | 0.4105667 | 0.01334574 | 0.4111667 | 0.01335299 | 0.4113333 | 0.01325753 | 0.4111333 | 0.01324546
463 | 0.4067 | 0.01388116 | 0.4068 | 0.01363843 | 0.4067 | 0.01330965 | 0.4065667 | 0.01318897 | 0.4069 | 0.01381038 | 0.4073667 | 0.01372111 | 0.4073 | 0.01368089 | 0.4069667 | 0.01377736 | 0.406 | 0.01320177 | 0.4058 | 0.01290142 | 0.4068333 | 0.01312512 | 0.4079667 | 0.01355515 | 0.407 | 0.01405015 | 0.4061667 | 0.0125797 | 0.4064333 | 0.01314771 | 0.4066 | 0.01344644 | 0.4071 | 0.01283459 | 0.4078333 | 0.01334924 | 0.4074 | 0.01339726 | 0.4070333 | 0.01310581 | 0.4069333 | 0.01316215 | 0.4073333 | 0.01294767 | 0.4070333 | 0.01318644 | 0.4070333 | 0.01299675 | 0.4072667 | 0.01302417 | 0.4075333 | 0.0136368 | 0.4083333 | 0.01408506 | 0.4077667 | 0.01297082 | 0.4076 | 0.01264832 | 0.408 | 0.01323405 | 0.4083667 | 0.0140879 | 0.4078667 | 0.01462448 | 0.4077333 | 0.01392703 | 0.4074 | 0.01312021 | 0.4073667 | 0.01283597 | 0.4077667 | 0.01287331 | 0.4082 | 0.01356564 | 0.4081333 | 0.01403622 | 0.4075333 | 0.01438386 | 0.4072667 | 0.01383096 | 0.4078 | 0.01307517 | 0.4080333 | 0.01279175 | 0.4083 | 0.01355458 | 0.4082667 | 0.01348217 | 0.4079 | 0.01357228 | 0.4077667 | 0.01348217 | 0.4075333 | 0.01351304 | 0.4075333 | 0.01315987 | 0.4074 | 0.01276741 | 0.4078333 | 0.01332675 | 0.4076 | 0.01360956 | 0.4075333 | 0.0132706 | 0.4071 | 0.01285716 | 0.4073667 | 0.01319958 | 0.4077667 | 0.01315075 | 0.4075 | 0.01268621 | 0.4076 | 0.01291304 | 0.4080333 | 0.01319756 | 0.4084667 | 0.01327161 | 0.4083333 | 0.01290202 | 0.4082 | 0.01249106 | 0.4078 | 0.01289677 | 0.4078667 | 0.01359714 | 0.4079 | 0.01375282 | 0.4086 | 0.01263091 | 0.4085333 | 0.012454 | 0.4080667 | 0.01324999 | 0.4085 | 0.01296482 | 0.4081 | 0.01259391 | 0.4080667 | 0.01266763 | 0.4081667 | 0.01268131 | 0.4083667 | 0.01258632 | 0.4086 | 0.01277576 | 0.4083 | 0.01326424 | 0.4083 | 0.01280182 | 0.4091667 | 0.01304002 | 0.4089333 | 0.01351846 | 0.4087333 | 0.01287306 | 0.4078667 | 0.01231918 | 0.4078 | 0.01281562 | 0.4085667 | 0.01308748 | 0.4086667 | 0.01400389 | 0.4082 | 0.01382486 | 0.4083667 | 0.01232351 | 0.4091667 | 0.01266421 | 0.4086 | 0.01269436 | 0.4084333 | 0.01260591 | 0.4089667 | 0.01315556 | 0.4083667 | 0.01319958 | 0.4078333 | 0.01324143 | 0.4080333 | 0.01250742 | 0.4087333 | 0.01243365 | 0.4090333 | 0.01287306 | 0.4089667 | 0.01331298 | 0.4080333 | 0.01275783 | 0.4085667 | 0.01250502 | 0.4086 | 0.01398595 | 0.4079667 | 0.01374053 | 0.4083333 | 0.01292268 | 0.4081333 | 0.01309716 | 0.4083333 | 0.01322985 | 0.4086 | 0.0132053 | 0.4091 | 0.01312428 | 0.4094333 | 0.01324999 | 0.4085667 | 0.01308748 | 0.4086 | 0.01296328 | 0.4098667 | 0.01274894 | 0.4097333 | 0.01236159 | 0.4089667 | 0.01323186 | 0.4087 | 0.01362816 | 0.4080667 | 0.01342891 | 0.4082 | 0.01344842 | 0.4089667 | 0.01352783 | 0.4091667 | 0.01310225 | 0.4093 | 0.01296328 | 0.4095333 | 0.01310505 | 0.4094333 | 0.01336097 | 0.4088667 | 0.01335299 | 0.409 | 0.01235826 | 0.4085667 | 0.01227527 | 0.4085667 | 0.01315075 | 0.4089667 | 0.01349378 | 0.4090333 | 0.01357064 | 0.4094333 | 0.01390931 | 0.4091 | 0.01406722 | 0.4086667 | 0.01352783 | 0.4087333 | 0.01334075 | 0.4088 | 0.01335091 | 0.4092667 | 0.01294613 | 0.4090667 | 0.01300701 | 0.4089667 | 0.01367049 | 0.4089667 | 0.01376719 | 0.4086 | 0.01345387 | 0.4089 | 0.01292981 | 0.4087667 | 0.01263232 | 0.4082 | 0.01314762 | 0.4084 | 0.01327353 | 0.4091667 | 0.01240815 | 0.4090333 | 0.01263391 | 0.4084667 | 0.01298854 | 0.4080667 | 0.01308748 | 0.408 | 0.0126383 | 0.4087333 | 0.01302979 | 0.4082667 | 0.01368219 | 0.4084333 | 0.01329219 | 0.4089667 | 0.01316722 | 0.4089667 | 0.01338092 | 0.4091333 | 0.01298726 | 0.4087333 | 0.01281466 | 0.4087667 | 0.01278184 | 0.4082 | 0.01325619 | 0.4081333 | 0.01337319 | 0.4084667 | 0.01313629 | 0.4084 | 0.01344792 | 0.4088333 | 0.01337518 | 0.4089333 | 0.01283753 | 0.4089667 | 0.0125797 | 0.409 | 0.01264147 | 0.4086 | 0.01273813 | 0.4082667 | 0.01281258 | 0.4083 | 0.0124956 | 0.4089667 | 0.01224645 | 0.4094 | 0.01152071 | 0.4085667 | 0.01195696 | 0.4084333 | 0.01308239 | 0.4078667 | 0.01351452 | 0.4081667 | 0.01275156 | 0.4086667 | 0.012925 | 0.4091333 | 0.01308086 | 0.4094333 | 0.01287616 | 0.4089667 | 0.01290073 | 0.4084 | 0.01309275 | 0.4088 | 0.01286416 | 0.4091 | 0.01306165 | 0.4085 | 0.01292981 | 0.4085333 | 0.01278862
464 | 0.4038667 | 0.01385889 | 0.4041 | 0.01381038 | 0.4042333 | 0.01344875 | 0.4044333 | 0.01278967 | 0.4042 | 0.01323934 | 0.4037 | 0.01362571 | 0.4037333 | 0.01366488 | 0.4042333 | 0.01376864 | 0.4047333 | 0.01354753 | 0.4046667 | 0.01361429 | 0.4044667 | 0.01408553 | 0.4035333 | 0.01299675 | 0.4036 | 0.01245659 | 0.4043333 | 0.01314568 | 0.4052333 | 0.01349329 | 0.4046 | 0.01343602 | 0.4036333 | 0.01318695 | 0.4039 | 0.01355384 | 0.4046667 | 0.01433 | 0.4049 | 0.01522783 | 0.4043 | 0.01429988 | 0.4045333 | 0.01355835 | 0.4051 | 0.01293857 | 0.4056 | 0.01352208 | 0.4051 | 0.01318282 | 0.4046667 | 0.01328391 | 0.4049 | 0.01382486 | 0.4045333 | 0.01341177 | 0.4044 | 0.01283147 | 0.4043667 | 0.01249809 | 0.4048333 | 0.01315404 | 0.4049 | 0.01379879 | 0.4054 | 0.01342709 | 0.4056 | 0.01315776 | 0.4055 | 0.01270617 | 0.4047667 | 0.01307423 | 0.405 | 0.01322145 | 0.4055 | 0.01336962 | 0.4056667 | 0.01380636 | 0.4056 | 0.0138451 | 0.4052667 | 0.01383096 | 0.4049 | 0.01413577 | 0.4052333 | 0.01402434 | 0.4053333 | 0.0135367 | 0.4053 | 0.01292852 | 0.4046667 | 0.01313376 | 0.4049 | 0.01336962 | 0.4052333 | 0.0133956 | 0.405 | 0.01416263 | 0.4052 | 0.01399071 | 0.4051333 | 0.01322657 | 0.4049 | 0.01325468 | 0.4056 | 0.01351962 | 0.4056 | 0.01318282 | 0.4052667 | 0.01288936 | 0.4044667 | 0.01322531 | 0.4050667 | 0.01417847 | 0.4059667 | 0.01377058 | 0.4055333 | 0.01360547 | 0.4058667 | 0.01336521 | 0.4060667 | 0.01251808 | 0.4053333 | 0.01280477 | 0.4049667 | 0.01305408 | 0.4046 | 0.01336962 | 0.4048333 | 0.0130857 | 0.4048667 | 0.01250502 | 0.4056 | 0.01280026 | 0.4059667 | 0.01337892 | 0.4050667 | 0.01348217 | 0.4049333 | 0.01342047 | 0.4050667 | 0.01288056 | 0.4049667 | 0.01286347 | 0.4058 | 0.01321842 | 0.4063 | 0.0133995 | 0.4063333 | 0.01289246 | 0.4063333 | 0.01319402 | 0.4063333 | 0.01376186 | 0.4062667 | 0.01407654 | 0.4060333 | 0.01412004 | 0.406 | 0.01406485 | 0.4062 | 0.0138862 | 0.4059333 | 0.01339162 | 0.4056333 | 0.01319402 | 0.4058 | 0.01309224 | 0.4063 | 0.01370912 | 0.4050667 | 0.01333125 | 0.405 | 0.012137 | 0.4055 | 0.012819 | 0.4052667 | 0.01346015 | 0.4053333 | 0.01353522 | 0.4055333 | 0.01308086 | 0.4053333 | 0.01278862 | 0.4049667 | 0.01317633 | 0.4052333 | 0.01308162 | 0.4061667 | 0.01358929 | 0.4066333 | 0.01319832 | 0.4062667 | 0.01269654 | 0.4063333 | 0.01329294 | 0.4059 | 0.01343528 | 0.4056333 | 0.01266395 | 0.4056 | 0.01288332 | 0.4057333 | 0.01310505 | 0.4056 | 0.0136169 | 0.4058 | 0.0136916 | 0.4055333 | 0.01329469 | 0.4062667 | 0.01239901 | 0.4060667 | 0.01271858 | 0.4050333 | 0.01319402 | 0.4054333 | 0.01323287 | 0.4062333 | 0.0129888 | 0.4060667 | 0.01283597 | 0.4058667 | 0.01328391 | 0.4061 | 0.01325468 | 0.4065667 | 0.01357285 | 0.4063333 | 0.01347698 | 0.4064667 | 0.0128183 | 0.4064 | 0.01282887 | 0.4057 | 0.01353612 | 0.4058 | 0.01343825 | 0.4055333 | 0.01313071 | 0.4056667 | 0.01328115 | 0.4059667 | 0.01330672 | 0.4061 | 0.01299333 | 0.4059667 | 0.01305535 | 0.4060667 | 0.01279436 | 0.4057 | 0.01280963 | 0.4058667 | 0.01303747 | 0.4063667 | 0.01306148 | 0.4062667 | 0.01362163 | 0.4060667 | 0.01346955 | 0.4062667 | 0.01291313 | 0.4057667 | 0.01338316 | 0.4059333 | 0.01353621 | 0.4061 | 0.01321312 | 0.406 | 0.01322346 | 0.4061667 | 0.01328391 | 0.4057333 | 0.0129888 | 0.4052 | 0.01325468 | 0.4056667 | 0.01327914 | 0.4053667 | 0.01264103 | 0.4056 | 0.0124357 | 0.4061667 | 0.01296388 | 0.4059667 | 0.01282454 | 0.4059 | 0.01275173 | 0.4059667 | 0.01300906 | 0.4061333 | 0.01310479 | 0.4062667 | 0.01316797 | 0.4063667 | 0.01290512 | 0.4060667 | 0.01315582 | 0.4066333 | 0.01319832 | 0.4067667 | 0.01313629 | 0.4065667 | 0.0132982 | 0.4062667 | 0.01335523 | 0.4056667 | 0.013328 | 0.4051667 | 0.01319402 | 0.4052333 | 0.01307857 | 0.4056 | 0.01270774 | 0.4055333 | 0.01358439 | 0.4060333 | 0.01393325 | 0.4059 | 0.01373778 | 0.4056 | 0.01338532 | 0.4055333 | 0.01375629 | 0.4055667 | 0.01378413 | 0.4059 | 0.0130958 | 0.4063667 | 0.0130625 | 0.4053667 | 0.01250236 | 0.4047 | 0.01224527 | 0.4057667 | 0.01253936 | 0.4064 | 0.01221393 | 0.4065333 | 0.01250102 | 0.4068667 | 0.01355393 | 0.4053333 | 0.01358684 | 0.4042 | 0.01392432 | 0.4045667 | 0.01390308 | 0.4049 | 0.01343528 | 0.4054667 | 0.01307474
465 | 0.4019333 | 0.01383771 | 0.4021667 | 0.01413184 | 0.4019667 | 0.01412099 | 0.4019333 | 0.01383771 | 0.4018 | 0.01391905 | 0.4013 | 0.0139523 | 0.4016333 | 0.01359346 | 0.4021667 | 0.01406659 | 0.4020333 | 0.0138025 | 0.4021 | 0.01341666 | 0.4021667 | 0.01322229 | 0.4020333 | 0.01331424 | 0.4026333 | 0.0129888 | 0.4021333 | 0.01341152 | 0.4016333 | 0.01348934 | 0.4022333 | 0.01318644 | 0.4022333 | 0.01357064 | 0.4021 | 0.01362571 | 0.402 | 0.0136169 | 0.4016333 | 0.01412807 | 0.4021 | 0.01431107 | 0.4018333 | 0.01373325 | 0.4017 | 0.0137567 | 0.4023 | 0.01448747 | 0.4020333 | 0.01432628 | 0.4027667 | 0.01392943 | 0.4039 | 0.01341939 | 0.4032 | 0.01286416 | 0.4028333 | 0.01319402 | 0.4026 | 0.01411406 | 0.4022 | 0.01419507 | 0.4023333 | 0.01385937 | 0.4027 | 0.01331841 | 0.4026333 | 0.01324999 | 0.4026 | 0.01394011 | 0.403 | 0.01408143 | 0.4028667 | 0.0139815 | 0.4030333 | 0.01400793 | 0.4027333 | 0.0139977 | 0.4023667 | 0.01332975 | 0.4028333 | 0.01335623 | 0.4029667 | 0.01383361 | 0.4028667 | 0.01440841 | 0.4026 | 0.01411406 | 0.4034667 | 0.01302109 | 0.4035 | 0.01309275 | 0.4029 | 0.01314027 | 0.4027 | 0.01376372 | 0.4031 | 0.01415085 | 0.403 | 0.01359436 | 0.4030667 | 0.01341078 | 0.4032667 | 0.01347524 | 0.4030333 | 0.01379477 | 0.4026333 | 0.01367488 | 0.4026 | 0.01323052 | 0.4033667 | 0.01318619 | 0.4031 | 0.01255734 | 0.4024667 | 0.01308672 | 0.4031 | 0.01395158 | 0.4032 | 0.0132411 | 0.4037333 | 0.01231837 | 0.4033667 | 0.01299393 | 0.4027333 | 0.01285362 | 0.4034667 | 0.01257414 | 0.4035 | 0.01361347 | 0.4029333 | 0.01337319 | 0.4027333 | 0.0132117 | 0.4029333 | 0.01310505 | 0.4031667 | 0.01290745 | 0.4030667 | 0.01287539 | 0.403 | 0.01323505 | 0.4035 | 0.0131494 | 0.4034333 | 0.01348934 | 0.4035 | 0.01406485 | 0.4035333 | 0.01378171 | 0.4030333 | 0.013773 | 0.4029333 | 0.01404287 | 0.4036 | 0.01379009 | 0.4036333 | 0.01340506 | 0.4033 | 0.0135132 | 0.4036333 | 0.01314035 | 0.4036333 | 0.01352364 | 0.4034333 | 0.01417564 | 0.4035333 | 0.01363924 | 0.4032 | 0.01309224 | 0.4032333 | 0.01254786 | 0.4027333 | 0.01322985 | 0.4032 | 0.01363818 | 0.4031 | 0.01333567 | 0.4032 | 0.01312428 | 0.4036667 | 0.01277767 | 0.4036333 | 0.01295436 | 0.4028333 | 0.01375556 | 0.4027333 | 0.01294767 | 0.4032667 | 0.0129028 | 0.4032333 | 0.01308162 | 0.4030667 | 0.01350983 | 0.4033333 | 0.01341152 | 0.4039333 | 0.01316924 | 0.4036667 | 0.01381432 | 0.403 | 0.01347689 | 0.4031 | 0.01336737 | 0.4028333 | 0.01388748 | 0.4026333 | 0.014282 | 0.4024667 | 0.01395381 | 0.4028667 | 0.01328692 | 0.4029333 | 0.0139896 | 0.4029 | 0.01421713 | 0.4037667 | 0.01327161 | 0.4032667 | 0.01343561 | 0.4030333 | 0.0136412 | 0.4034333 | 0.01337219 | 0.4037333 | 0.01362384 | 0.4035333 | 0.01348612 | 0.4034667 | 0.01358929 | 0.4032333 | 0.01387596 | 0.4027 | 0.01359706 | 0.4031 | 0.01358111 | 0.4033 | 0.01328684 | 0.4027667 | 0.01341078 | 0.4029333 | 0.01334699 | 0.4031667 | 0.0131142 | 0.4037667 | 0.01321724 | 0.4038667 | 0.01342692 | 0.4034333 | 0.01439475 | 0.4040667 | 0.0141441 | 0.4039333 | 0.01376186 | 0.4028667 | 0.01425701 | 0.4028 | 0.01357866 | 0.4028667 | 0.01330823 | 0.4026 | 0.01359706 | 0.4029667 | 0.01337892 | 0.4029333 | 0.01297827 | 0.4027667 | 0.01314695 | 0.4027667 | 0.01346955 | 0.4029333 | 0.01305893 | 0.4032 | 0.0131075 | 0.4029667 | 0.0137216 | 0.4026333 | 0.01355909 | 0.4028667 | 0.01378219 | 0.4033333 | 0.01363924 | 0.4033333 | 0.01345643 | 0.4030667 | 0.0134881 | 0.4028667 | 0.01351649 | 0.4031 | 0.01291278 | 0.4035667 | 0.01314035 | 0.4033667 | 0.01343561 | 0.4034333 | 0.01305893 | 0.4032 | 0.01304531 | 0.4029333 | 0.01353276 | 0.4029667 | 0.01378219 | 0.4031 | 0.01371301 | 0.4030333 | 0.01334699 | 0.4028 | 0.01304249 | 0.4025333 | 0.01307857 | 0.4027 | 0.01315219 | 0.403 | 0.01272347 | 0.4028333 | 0.01288729 | 0.4031 | 0.01310293 | 0.4032 | 0.01336737 | 0.4031333 | 0.01374926 | 0.4028667 | 0.013252 | 0.4027 | 0.01238736 | 0.4025 | 0.01184596 | 0.4029667 | 0.01293995 | 0.4031 | 0.01347689 | 0.4028 | 0.01317599 | 0.4021667 | 0.01267079 | 0.4029 | 0.01293677 | 0.4031 | 0.01306981 | 0.4024333 | 0.0124103 | 0.4029333 | 0.01257095 | 0.4032333 | 0.01261357 | 0.4024333 | 0.01355343 | 0.4023333 | 0.01396241 | 0.4029 | 0.01320631
466 | 0.3996 | 0.0138862 | 0.3995667 | 0.01456259 | 0.3989333 | 0.01467432 | 0.3985 | 0.01445614 | 0.3989 | 0.01448586 | 0.3989667 | 0.013725 | 0.3989333 | 0.01378534 | 0.3999667 | 0.01413137 | 0.3998667 | 0.01396432 | 0.3996333 | 0.01394043 | 0.3998667 | 0.01328391 | 0.3994667 | 0.01288936 | 0.399 | 0.01348505 | 0.3997667 | 0.01310886 | 0.4003 | 0.0133995 | 0.3996 | 0.01385376 | 0.3996333 | 0.01307015 | 0.3996 | 0.01285716 | 0.4000667 | 0.01355097 | 0.4002333 | 0.01419914 | 0.3995 | 0.0133569 | 0.3995667 | 0.01317936 | 0.3996 | 0.01340249 | 0.3994 | 0.01355458 | 0.3997667 | 0.01377058 | 0.4002 | 0.01385376 | 0.4002667 | 0.0138906 | 0.3993333 | 0.01367488 | 0.3991 | 0.0133995 | 0.3991333 | 0.01348934 | 0.3999 | 0.01364771 | 0.4003667 | 0.0132967 | 0.3999333 | 0.01357064 | 0.3997 | 0.01317371 | 0.4001667 | 0.01311852 | 0.4004 | 0.01354622 | 0.4001333 | 0.01394306 | 0.4002667 | 0.01418928 | 0.4007333 | 0.01342196 | 0.4002 | 0.0131075 | 0.4004 | 0.01343528 | 0.4006333 | 0.0131619 | 0.4003333 | 0.01296799 | 0.4001333 | 0.01295436 | 0.4001333 | 0.01306429 | 0.4002667 | 0.01308672 | 0.3998333 | 0.01322657 | 0.3994333 | 0.01359959 | 0.3996333 | 0.01342196 | 0.4002 | 0.01356638 | 0.4002 | 0.0134174 | 0.4001 | 0.01342709 | 0.4004333 | 0.01405379 | 0.4 | 0.01395134 | 0.3998 | 0.01325745 | 0.4001667 | 0.01301495 | 0.4005667 | 0.01309563 | 0.4001 | 0.01387107 | 0.3998667 | 0.0134366 | 0.3998667 | 0.01354408 | 0.3997333 | 0.01384614 | 0.3998333 | 0.01395716 | 0.4 | 0.01404303 | 0.3999 | 0.01372904 | 0.4000667 | 0.01272932 | 0.4007 | 0.01319419 | 0.4005333 | 0.01321119 | 0.4002333 | 0.01264445 | 0.3994333 | 0.01350193 | 0.3994333 | 0.01433163 | 0.4003 | 0.01359706 | 0.4002333 | 0.01336097 | 0.3998333 | 0.01324999 | 0.3997667 | 0.01325703 | 0.4001333 | 0.01373471 | 0.4002667 | 0.01354113 | 0.4011 | 0.01301102 | 0.4014667 | 0.01370385 | 0.4005333 | 0.01362384 | 0.3996 | 0.01423306 | 0.4002667 | 0.013725 | 0.4002 | 0.01340473 | 0.3993667 | 0.01379235 | 0.3996 | 0.01340473 | 0.4008667 | 0.0134485 | 0.4013 | 0.01304326 | 0.4012 | 0.01315624 | 0.4009667 | 0.01360498 | 0.4001333 | 0.01415376 | 0.3996 | 0.01418262 | 0.3993 | 0.01282887 | 0.4000667 | 0.01244624 | 0.4006667 | 0.01219627 | 0.4003667 | 0.01324873 | 0.4 | 0.01369769 | 0.3999 | 0.01394011 | 0.4002333 | 0.01385937 | 0.3996667 | 0.01293428 | 0.3997333 | 0.01294922 | 0.4002333 | 0.01322027 | 0.4001667 | 0.01346361 | 0.3998333 | 0.01378534 | 0.4001667 | 0.01337917 | 0.3998667 | 0.01324747 | 0.3992333 | 0.01353621 | 0.3994667 | 0.01373374 | 0.4006333 | 0.01343288 | 0.4009 | 0.01296225 | 0.4009333 | 0.01317987 | 0.4010333 | 0.01344181 | 0.4005667 | 0.01352093 | 0.3996 | 0.01379952 | 0.3993333 | 0.01344181 | 0.3998 | 0.01353612 | 0.4004333 | 0.01375556 | 0.4004333 | 0.01470835 | 0.4003667 | 0.01399555 | 0.4005 | 0.01312326 | 0.4007 | 0.01291278 | 0.4006 | 0.01317599 | 0.3998667 | 0.01339809 | 0.4001333 | 0.01328014 | 0.4009333 | 0.01326508 | 0.4013 | 0.01355753 | 0.4007667 | 0.01378413 | 0.3997667 | 0.01323186 | 0.3999667 | 0.01318619 | 0.4002667 | 0.01303747 | 0.3999333 | 0.01387716 | 0.4000333 | 0.0136539 | 0.4007667 | 0.01288315 | 0.4004667 | 0.01332775 | 0.3999667 | 0.01380974 | 0.3998667 | 0.0141827 | 0.3999 | 0.01371301 | 0.3993 | 0.01325468 | 0.3997333 | 0.01326508 | 0.3998333 | 0.01345643 | 0.3998 | 0.01389772 | 0.3994333 | 0.01363924 | 0.3996333 | 0.01305127 | 0.3998667 | 0.01314035 | 0.3999 | 0.01285794 | 0.4 | 0.01237444 | 0.3997 | 0.01285639 | 0.3999 | 0.012874 | 0.4003 | 0.01288824 | 0.4003333 | 0.01356032 | 0.3999 | 0.01346625 | 0.4000667 | 0.01322052 | 0.3995333 | 0.01335224 | 0.3991 | 0.01339627 | 0.3997 | 0.01339726 | 0.4000333 | 0.01363264 | 0.4008 | 0.01381762 | 0.4002667 | 0.01303389 | 0.3994667 | 0.01308799 | 0.3998333 | 0.01345569 | 0.4001 | 0.01344049 | 0.3998333 | 0.01380394 | 0.4004667 | 0.0131142 | 0.3998333 | 0.01251381 | 0.3996333 | 0.01289763 | 0.4 | 0.01283225 | 0.3998 | 0.01261533 | 0.3996 | 0.01261533 | 0.3994667 | 0.01284636 | 0.3994667 | 0.0129888 | 0.3992667 | 0.01293325 | 0.3998333 | 0.0124103 | 0.4 | 0.01298923 | 0.3993667 | 0.01327487 | 0.3994 | 0.01328332 | 0.4001333 | 0.01305791 | 0.4 | 0.01269829 | 0.3997 | 0.0129378
467 | 0.3966333 | 0.01402767 | 0.3961333 | 0.01382783 | 0.3965667 | 0.01349181 | 0.3968333 | 0.01324999 | 0.3968333 | 0.01400532 | 0.3963 | 0.01421713 | 0.3962333 | 0.01371042 | 0.3961 | 0.01353218 | 0.3969333 | 0.01412948 | 0.3969667 | 0.01429227 | 0.3962 | 0.01392432 | 0.3964 | 0.01457692 | 0.3961333 | 0.01483247 | 0.3959 | 0.01434527 | 0.3965 | 0.01422978 | 0.3968333 | 0.01377832 | 0.3965333 | 0.01372621 | 0.3968 | 0.01403306 | 0.3968667 | 0.01381601 | 0.3967667 | 0.01357285 | 0.3969333 | 0.01387596 | 0.3967 | 0.01392647 | 0.3966 | 0.01397307 | 0.3968 | 0.01416263 | 0.3964 | 0.01398595 | 0.3966667 | 0.01368608 | 0.3972333 | 0.01389636 | 0.3968333 | 0.0135942 | 0.3961333 | 0.01324999 | 0.3954333 | 0.01334699 | 0.3964667 | 0.01397052 | 0.3964667 | 0.01346361 | 0.3956667 | 0.01349206 | 0.3962667 | 0.01412618 | 0.3967 | 0.0140416 | 0.397 | 0.01376542 | 0.3972 | 0.01408711 | 0.3971333 | 0.0138613 | 0.3968667 | 0.01319705 | 0.3964 | 0.01325468 | 0.3962333 | 0.01359346 | 0.3966333 | 0.01382807 | 0.3969667 | 0.01399865 | 0.3965 | 0.0138802 | 0.3967667 | 0.01376283 | 0.3968333 | 0.01436485 | 0.3964 | 0.01440648 | 0.3966 | 0.01414426 | 0.3965667 | 0.01356867 | 0.3959 | 0.01278306 | 0.3962667 | 0.01248581 | 0.3966 | 0.01312428 | 0.3972333 | 0.01460601 | 0.3966 | 0.01481148 | 0.3968 | 0.01349839 | 0.3963667 | 0.01381891 | 0.3965333 | 0.01444399 | 0.3969333 | 0.01416976 | 0.3968 | 0.01360907 | 0.3966 | 0.0131494 | 0.3960667 | 0.01293428 | 0.3957 | 0.0135132 | 0.3966 | 0.01427655 | 0.3966333 | 0.01444538 | 0.3963667 | 0.01426893 | 0.3965667 | 0.01404524 | 0.3971667 | 0.0139141 | 0.3973667 | 0.01441627 | 0.3974 | 0.01420305 | 0.3970667 | 0.0137415 | 0.3970333 | 0.0130885 | 0.397 | 0.01288203 | 0.3970667 | 0.01359076 | 0.3968333 | 0.01436299 | 0.3964 | 0.01416757 | 0.3967667 | 0.01426893 | 0.3972667 | 0.01382228 | 0.3970333 | 0.01367488 | 0.3964667 | 0.01364901 | 0.3961333 | 0.01422728 | 0.3966 | 0.01417345 | 0.3959667 | 0.01370312 | 0.3965667 | 0.01412924 | 0.3973333 | 0.01425958 | 0.3971 | 0.01383643 | 0.3966667 | 0.0137284 | 0.3966333 | 0.01385841 | 0.3969333 | 0.0141002 | 0.3965333 | 0.0140718 | 0.3962667 | 0.0135081 | 0.3952 | 0.01272347 | 0.3953333 | 0.01297288 | 0.3966 | 0.01309758 | 0.3974333 | 0.01425514 | 0.3965667 | 0.01405616 | 0.3964667 | 0.01369095 | 0.3965 | 0.01374845 | 0.3969 | 0.01379082 | 0.3965667 | 0.01356867 | 0.3959333 | 0.01380105 | 0.3964667 | 0.01368949 | 0.3966667 | 0.01319453 | 0.3965 | 0.01363256 | 0.3967333 | 0.0138798 | 0.3962 | 0.01349691 | 0.3959 | 0.01344346 | 0.3962 | 0.01387107 | 0.3958 | 0.0138292 | 0.3958667 | 0.01410776 | 0.3966667 | 0.01389492 | 0.3962 | 0.01303099 | 0.396 | 0.0126383 | 0.3954667 | 0.01349206 | 0.3959333 | 0.01387043 | 0.3964 | 0.01373754 | 0.3967333 | 0.01376525 | 0.3965 | 0.0135472 | 0.3961333 | 0.01336097 | 0.3958667 | 0.01320614 | 0.3957667 | 0.01334799 | 0.3963333 | 0.01377373 | 0.3965 | 0.01411193 | 0.3964333 | 0.01420383 | 0.3969 | 0.01423306 | 0.3967667 | 0.01400008 | 0.3965333 | 0.01396814 | 0.3967 | 0.01358111 | 0.3965667 | 0.01324798 | 0.3966 | 0.01315447 | 0.3963 | 0.01325619 | 0.3958667 | 0.01373665 | 0.3959667 | 0.01330722 | 0.3959 | 0.01347689 | 0.3963333 | 0.01380153 | 0.3968333 | 0.01409523 | 0.3974667 | 0.01390452 | 0.3969 | 0.01344396 | 0.3960333 | 0.01396002 | 0.3962667 | 0.01351452 | 0.3963667 | 0.01319453 | 0.3960667 | 0.01346213 | 0.3962333 | 0.01284324 | 0.3966333 | 0.01299855 | 0.3964333 | 0.01382662 | 0.3967333 | 0.01391698 | 0.3962333 | 0.01339959 | 0.3960333 | 0.01353621 | 0.396 | 0.01374069 | 0.3958 | 0.0139609 | 0.3958333 | 0.01385841 | 0.3960333 | 0.01345247 | 0.3959333 | 0.01364657 | 0.3956333 | 0.01401531 | 0.3960333 | 0.01345272 | 0.3960333 | 0.01317987 | 0.3959667 | 0.01317228 | 0.3961333 | 0.01294922 | 0.3961667 | 0.01303747 | 0.3964 | 0.01333892 | 0.3959333 | 0.01375072 | 0.3958 | 0.01319116 | 0.3957667 | 0.01312411 | 0.3959333 | 0.01343189 | 0.3961667 | 0.01373083 | 0.3957 | 0.01356491 | 0.3954 | 0.01385087 | 0.3952333 | 0.01414716 | 0.3952 | 0.01376542 | 0.3958667 | 0.01372937 | 0.3959 | 0.01429988 | 0.3961667 | 0.01373665 | 0.3965333 | 0.0132117 | 0.3968333 | 0.01292061 | 0.3961667 | 0.01364828 | 0.3956333 | 0.01401341 | 0.3959 | 0.01363036
468 | 0.3939 | 0.01435293 | 0.3932333 | 0.01466477 | 0.3929 | 0.01516333 | 0.3933667 | 0.01463702 | 0.3931 | 0.01427258 | 0.3928667 | 0.01415635 | 0.3925667 | 0.01399627 | 0.3927 | 0.0134717 | 0.3933 | 0.0133898 | 0.3932 | 0.01379082 | 0.3933667 | 0.01371163 | 0.3936 | 0.01424453 | 0.3931 | 0.0148636 | 0.393 | 0.01395158 | 0.3927667 | 0.01391554 | 0.3928667 | 0.01445391 | 0.3936667 | 0.0140763 | 0.3937667 | 0.01409523 | 0.3935 | 0.01408261 | 0.3933 | 0.01402094 | 0.3936667 | 0.01409523 | 0.3937 | 0.0138292 | 0.3934333 | 0.01420102 | 0.3938667 | 0.01396098 | 0.3938 | 0.01365748 | 0.3936333 | 0.01373471 | 0.3935 | 0.01408261 | 0.3939333 | 0.01439359 | 0.3944 | 0.0142183 | 0.3944 | 0.01406556 | 0.3942333 | 0.01421134 | 0.3935333 | 0.0143393 | 0.3935667 | 0.01367488 | 0.3942 | 0.01412232 | 0.3943333 | 0.01433651 | 0.3942667 | 0.01399579 | 0.3938667 | 0.01354138 | 0.3943667 | 0.01397052 | 0.3942667 | 0.01445045 | 0.3934333 | 0.01420102 | 0.3931667 | 0.0140763 | 0.3934333 | 0.01390691 | 0.3938333 | 0.01433419 | 0.3929333 | 0.01382976 | 0.3931333 | 0.01396241 | 0.3939 | 0.01468764 | 0.3931333 | 0.01454059 | 0.3934333 | 0.01476761 | 0.3940667 | 0.01466386 | 0.3935 | 0.01414426 | 0.3936333 | 0.01401341 | 0.3937667 | 0.0138353 | 0.3938667 | 0.01451352 | 0.3942333 | 0.01477528 | 0.3945667 | 0.01383771 | 0.3935333 | 0.01316924 | 0.3929667 | 0.01333175 | 0.3932667 | 0.01351452 | 0.3938333 | 0.01404287 | 0.3933333 | 0.01340158 | 0.3932333 | 0.01310733 | 0.3934 | 0.01371301 | 0.3930667 | 0.01378219 | 0.3928667 | 0.01408553 | 0.3933333 | 0.01400532 | 0.3934 | 0.01385929 | 0.393 | 0.0139315 | 0.3923 | 0.01419601 | 0.3922667 | 0.01393349 | 0.3930667 | 0.01338689 | 0.3931 | 0.01341442 | 0.3929333 | 0.01344726 | 0.3927 | 0.01389772 | 0.3927667 | 0.01471877 | 0.3932 | 0.01504682 | 0.3933 | 0.01467447 | 0.3935333 | 0.01372621 | 0.3928333 | 0.013773 | 0.3931333 | 0.01440285 | 0.3931667 | 0.01466341 | 0.3935 | 0.01398595 | 0.3929 | 0.01371155 | 0.3927 | 0.01456594 | 0.3929333 | 0.01521761 | 0.3928333 | 0.01438896 | 0.3935333 | 0.01367097 | 0.3934333 | 0.01400627 | 0.3934 | 0.01430454 | 0.3934667 | 0.01445391 | 0.393 | 0.01432573 | 0.3923 | 0.01360368 | 0.3928333 | 0.01373471 | 0.3926 | 0.01359877 | 0.3921667 | 0.01299085 | 0.3935 | 0.01390707 | 0.3934667 | 0.01407985 | 0.3929333 | 0.01409358 | 0.3932667 | 0.01461354 | 0.3931333 | 0.01489616 | 0.3934333 | 0.01463542 | 0.3935333 | 0.01422728 | 0.3934 | 0.01395517 | 0.3929667 | 0.01416624 | 0.3932 | 0.01397784 | 0.3935333 | 0.01393445 | 0.3935 | 0.01456594 | 0.3938 | 0.0146235 | 0.3942667 | 0.01464294 | 0.3944333 | 0.01418364 | 0.3935333 | 0.01390859 | 0.3926667 | 0.0137415 | 0.3922667 | 0.01391554 | 0.3929 | 0.01366089 | 0.3935333 | 0.0142315 | 0.3929667 | 0.01495111 | 0.3926333 | 0.01460806 | 0.3923333 | 0.01382687 | 0.3931333 | 0.01350564 | 0.3935 | 0.01381762 | 0.3930333 | 0.01389348 | 0.3931667 | 0.01455892 | 0.3933 | 0.01427655 | 0.3923667 | 0.01319453 | 0.3927 | 0.01341864 | 0.3920667 | 0.0142329 | 0.3920667 | 0.01421181 | 0.3925333 | 0.01428433 | 0.3923667 | 0.01424695 | 0.3925667 | 0.01336771 | 0.3930667 | 0.01309258 | 0.3929333 | 0.01350687 | 0.3933 | 0.01389844 | 0.3939333 | 0.01406706 | 0.3937333 | 0.01347426 | 0.3932 | 0.01290452 | 0.3930333 | 0.01353621 | 0.3927667 | 0.01381625 | 0.3927 | 0.01320707 | 0.3917 | 0.01334191 | 0.3914333 | 0.0135991 | 0.3922 | 0.01303252 | 0.3921333 | 0.01362506 | 0.392 | 0.01393054 | 0.3925667 | 0.01357751 | 0.3927 | 0.01326072 | 0.3926667 | 0.01306837 | 0.3926333 | 0.01310581 | 0.3924667 | 0.01386611 | 0.3925667 | 0.01363337 | 0.3924667 | 0.01322758 | 0.3923 | 0.0135767 | 0.3927667 | 0.01411957 | 0.3919 | 0.0141452 | 0.3916 | 0.01424523 | 0.3918333 | 0.01383048 | 0.3920667 | 0.01346361 | 0.3927667 | 0.01292861 | 0.3922333 | 0.01373471 | 0.3917333 | 0.01410847 | 0.3920667 | 0.01335673 | 0.3919 | 0.01320707 | 0.3921333 | 0.01327261 | 0.3927333 | 0.01345222 | 0.3932 | 0.01353391 | 0.3927333 | 0.01353128 | 0.392 | 0.01370061 | 0.3918667 | 0.01352192 | 0.3920333 | 0.01375072 | 0.392 | 0.01362131 | 0.392 | 0.01319116 | 0.3923667 | 0.01316722 | 0.3927 | 0.01296225 | 0.3927 | 0.01286105 | 0.3921333 | 0.01368438 | 0.3916 | 0.01382196 | 0.3919333 | 0.01350564
469 | 0.3909 | 0.0142183 | 0.3904667 | 0.01421181 | 0.3903667 | 0.01445322 | 0.3901667 | 0.01463838 | 0.3895333 | 0.01423525 | 0.3899667 | 0.01447051 | 0.3904667 | 0.01422213 | 0.3902667 | 0.01400722 | 0.3903 | 0.014352 | 0.3900333 | 0.01476761 | 0.39 | 0.01437521 | 0.3902 | 0.0139838 | 0.3905333 | 0.01348439 | 0.3900667 | 0.0137233 | 0.3902667 | 0.01415376 | 0.3905 | 0.0141946 | 0.3903 | 0.01469966 | 0.3901333 | 0.01425397 | 0.3905 | 0.01387396 | 0.3906667 | 0.01394664 | 0.3905667 | 0.01351452 | 0.3902 | 0.0133119 | 0.3893 | 0.01432922 | 0.3898667 | 0.01448915 | 0.3898667 | 0.01401436 | 0.3893 | 0.01445891 | 0.3897333 | 0.01388556 | 0.3909 | 0.01438077 | 0.3911333 | 0.0147967 | 0.3905333 | 0.01492388 | 0.3899667 | 0.01498473 | 0.3895 | 0.01482183 | 0.3893667 | 0.0141989 | 0.3898 | 0.01440648 | 0.3904667 | 0.01424016 | 0.3901667 | 0.0140763 | 0.3896667 | 0.01385264 | 0.3898667 | 0.01378219 | 0.3893333 | 0.01423525 | 0.389 | 0.01390635 | 0.3894667 | 0.0140763 | 0.3901 | 0.01432573 | 0.3904 | 0.01465424 | 0.3898 | 0.01436872 | 0.3894 | 0.0142007 | 0.3894667 | 0.01410256 | 0.3901333 | 0.01457791 | 0.3904333 | 0.01487152 | 0.3905333 | 0.01449743 | 0.3899333 | 0.01386611 | 0.3904333 | 0.01371941 | 0.3902 | 0.01389772 | 0.3889 | 0.01329386 | 0.3898 | 0.01371155 | 0.3904667 | 0.01411059 | 0.3904 | 0.01385929 | 0.3901667 | 0.01373665 | 0.3898 | 0.013686 | 0.3895667 | 0.01364828 | 0.3901667 | 0.01397553 | 0.3900333 | 0.01390691 | 0.3896333 | 0.01364071 | 0.3897333 | 0.0135197 | 0.3896 | 0.01356491 | 0.3896333 | 0.013616 | 0.3897 | 0.01408474 | 0.3895667 | 0.0143966 | 0.3894 | 0.01429988 | 0.3893 | 0.01376396 | 0.3901 | 0.01351962 | 0.3902 | 0.01349765 | 0.3895667 | 0.01399627 | 0.3892333 | 0.01481943 | 0.3891 | 0.01513407 | 0.3892 | 0.01448609 | 0.3898333 | 0.01399651 | 0.3900333 | 0.01364657 | 0.3897667 | 0.01378219 | 0.3889667 | 0.01378219 | 0.3887 | 0.01448885 | 0.3892 | 0.01472617 | 0.3885 | 0.01387155 | 0.3891 | 0.01384582 | 0.3899 | 0.01397879 | 0.3896333 | 0.01347994 | 0.3895667 | 0.01335673 | 0.3894333 | 0.0135197 | 0.3896 | 0.01362131 | 0.3898 | 0.01392576 | 0.3898333 | 0.01444168 | 0.3898 | 0.01464673 | 0.3897667 | 0.01427827 | 0.3897 | 0.013814 | 0.3894667 | 0.01392775 | 0.3898 | 0.01401023 | 0.3903333 | 0.01382687 | 0.3902667 | 0.01434465 | 0.3898333 | 0.0144366 | 0.3895333 | 0.01464476 | 0.3892333 | 0.01495712 | 0.3894 | 0.01445476 | 0.3895333 | 0.01376864 | 0.3891667 | 0.01390452 | 0.3889 | 0.01382823 | 0.3887667 | 0.01406327 | 0.3887333 | 0.01437042 | 0.389 | 0.0140416 | 0.3894333 | 0.01414716 | 0.3894667 | 0.01437042 | 0.3892 | 0.01398595 | 0.3884 | 0.01357743 | 0.3883667 | 0.01378558 | 0.3888667 | 0.01400722 | 0.3893333 | 0.01418787 | 0.3896 | 0.0144155 | 0.3896333 | 0.01422962 | 0.3886 | 0.01390635 | 0.3884667 | 0.01440471 | 0.389 | 0.01428029 | 0.3892667 | 0.0143472 | 0.3887333 | 0.01396527 | 0.3886333 | 0.01361307 | 0.389 | 0.01407148 | 0.3890667 | 0.0138025 | 0.3888 | 0.01392839 | 0.3891667 | 0.01434302 | 0.3894333 | 0.01397291 | 0.3895333 | 0.0135991 | 0.3891667 | 0.01425537 | 0.3898 | 0.01479009 | 0.3898333 | 0.0142563 | 0.3891333 | 0.01388292 | 0.389 | 0.01377123 | 0.3890333 | 0.0135431 | 0.3887667 | 0.01361013 | 0.3887 | 0.01379565 | 0.3885333 | 0.01383048 | 0.3884667 | 0.01396098 | 0.3889 | 0.01380749 | 0.3893667 | 0.01379235 | 0.3897 | 0.01342162 | 0.3888667 | 0.01342196 | 0.3884333 | 0.0138613 | 0.3886333 | 0.01394975 | 0.3888667 | 0.01338515 | 0.3885 | 0.0134717 | 0.3885667 | 0.0138406 | 0.3889 | 0.0135767 | 0.3886 | 0.01331766 | 0.3887333 | 0.01335224 | 0.3888 | 0.01358823 | 0.3885333 | 0.01358856 | 0.3888667 | 0.01393134 | 0.3889333 | 0.0139772 | 0.3882667 | 0.01395047 | 0.3885667 | 0.01431208 | 0.3894 | 0.01393868 | 0.3894333 | 0.0137805 | 0.3895 | 0.01400452 | 0.3892667 | 0.01412712 | 0.3890333 | 0.01416482 | 0.3885333 | 0.01367097 | 0.3886667 | 0.01312411 | 0.3883333 | 0.01343064 | 0.3884333 | 0.01338415 | 0.3888667 | 0.0130129 | 0.3889667 | 0.0134423 | 0.3896333 | 0.01425514 | 0.3894 | 0.0141946 | 0.3887667 | 0.01397052 | 0.3881333 | 0.01380153 | 0.3885333 | 0.01393541 | 0.3887667 | 0.0138906 | 0.3886667 | 0.01388868 | 0.3885333 | 0.0136412 | 0.3885667 | 0.01357751
470 | 0.3881 | 0.01443953 | 0.3872333 | 0.01406303 | 0.3871667 | 0.01426822 | 0.3873 | 0.0141452 | 0.3867667 | 0.01394664 | 0.3875 | 0.01440579 | 0.3881333 | 0.01460236 | 0.3881 | 0.01461939 | 0.3879667 | 0.01447903 | 0.3873 | 0.01403496 | 0.3862667 | 0.013339 | 0.3869 | 0.0140416 | 0.3872333 | 0.01455388 | 0.3876667 | 0.01426472 | 0.3874333 | 0.01416482 | 0.3867333 | 0.01475361 | 0.3872667 | 0.01434953 | 0.3877667 | 0.01467795 | 0.3867333 | 0.01487287 | 0.3865 | 0.01451229 | 0.3870333 | 0.01450571 | 0.3867 | 0.01435293 | 0.3868333 | 0.01412335 | 0.3866667 | 0.01426986 | 0.3860333 | 0.01431487 | 0.3861667 | 0.01435765 | 0.3870667 | 0.01432535 | 0.3865333 | 0.01388556 | 0.3862333 | 0.01450571 | 0.3873 | 0.01421994 | 0.3872667 | 0.01387187 | 0.3866667 | 0.01414269 | 0.3866 | 0.01412114 | 0.3868 | 0.01451918 | 0.3865333 | 0.01465841 | 0.3866667 | 0.01423642 | 0.3868667 | 0.01485179 | 0.3867333 | 0.01500763 | 0.3869333 | 0.01405236 | 0.3864667 | 0.01358733 | 0.3864333 | 0.01347426 | 0.3871333 | 0.01312309 | 0.3871667 | 0.01431208 | 0.3867667 | 0.01459597 | 0.3873667 | 0.01415965 | 0.3873667 | 0.01482798 | 0.3869 | 0.01452745 | 0.3869333 | 0.01413184 | 0.3866667 | 0.01440494 | 0.3864333 | 0.01414975 | 0.3867667 | 0.01408672 | 0.3865333 | 0.01460806 | 0.3864667 | 0.01416812 | 0.3870333 | 0.01378268 | 0.3872667 | 0.01374587 | 0.3871333 | 0.01399008 | 0.387 | 0.01406011 | 0.3871333 | 0.013616 | 0.3865667 | 0.0139165 | 0.3865333 | 0.01413491 | 0.3868333 | 0.01356695 | 0.3866333 | 0.01385312 | 0.3864667 | 0.01394521 | 0.3863667 | 0.01405521 | 0.3860333 | 0.01447419 | 0.3856333 | 0.01441905 | 0.3862333 | 0.01456602 | 0.3864667 | 0.01485425 | 0.3863333 | 0.0142315 | 0.3866667 | 0.01392775 | 0.3865667 | 0.01407985 | 0.3859333 | 0.01321523 | 0.3870667 | 0.01409689 | 0.3871 | 0.01483801 | 0.3865 | 0.01403496 | 0.3874333 | 0.0144366 | 0.3867 | 0.01474246 | 0.3856 | 0.01383643 | 0.3863 | 0.01423306 | 0.3866333 | 0.01422142 | 0.3864 | 0.01425927 | 0.3866333 | 0.01460921 | 0.3866667 | 0.0144606 | 0.3864333 | 0.01417729 | 0.3861667 | 0.01402886 | 0.3859667 | 0.01395262 | 0.3863667 | 0.01396098 | 0.3871 | 0.01449506 | 0.3857667 | 0.01397052 | 0.3849667 | 0.01435765 | 0.3863333 | 0.01423525 | 0.3865333 | 0.01311344 | 0.3865667 | 0.01246658 | 0.3860333 | 0.01301597 | 0.3860333 | 0.01421134 | 0.3855667 | 0.01485313 | 0.3855667 | 0.01415635 | 0.3860667 | 0.01370215 | 0.3870333 | 0.01341748 | 0.3872333 | 0.01370215 | 0.3863333 | 0.01394975 | 0.3855 | 0.0144363 | 0.3857333 | 0.01409831 | 0.386 | 0.01409752 | 0.3857667 | 0.01385937 | 0.3850333 | 0.0142563 | 0.3853 | 0.01379565 | 0.386 | 0.01382679 | 0.3859667 | 0.01466341 | 0.3865667 | 0.01444814 | 0.3859667 | 0.01367951 | 0.3856 | 0.01389316 | 0.3859667 | 0.01445391 | 0.3863667 | 0.01460647 | 0.3865333 | 0.01468885 | 0.3870667 | 0.01415635 | 0.3865667 | 0.01394521 | 0.3860333 | 0.01426729 | 0.3859333 | 0.01388556 | 0.3856 | 0.01357719 | 0.3859333 | 0.01365536 | 0.3855 | 0.01400738 | 0.3854667 | 0.01378558 | 0.3865333 | 0.01435742 | 0.3862 | 0.01533123 | 0.3860667 | 0.01487869 | 0.3864 | 0.01456114 | 0.3861 | 0.01425927 | 0.3854667 | 0.0140879 | 0.3857 | 0.01453295 | 0.3856667 | 0.01468567 | 0.3855667 | 0.01469928 | 0.3854 | 0.01431247 | 0.3858333 | 0.01431371 | 0.386 | 0.01430175 | 0.3856 | 0.01380314 | 0.3857 | 0.01347615 | 0.3860667 | 0.01320564 | 0.3862333 | 0.01353424 | 0.3857333 | 0.0137805 | 0.3855 | 0.01412043 | 0.3856667 | 0.01399079 | 0.3858333 | 0.01391793 | 0.3858 | 0.01382823 | 0.3854 | 0.01418755 | 0.3851 | 0.01422275 | 0.3855 | 0.01450448 | 0.3863667 | 0.01455892 | 0.3859333 | 0.01424414 | 0.3853667 | 0.01416812 | 0.3854667 | 0.01353867 | 0.3853667 | 0.01385312 | 0.3854667 | 0.01465704 | 0.3852667 | 0.01510901 | 0.385 | 0.01433597 | 0.3851333 | 0.01363264 | 0.385 | 0.0135767 | 0.3849333 | 0.01392703 | 0.3848667 | 0.01416812 | 0.3850667 | 0.01459779 | 0.3857667 | 0.01442136 | 0.3852 | 0.01379203 | 0.3850667 | 0.01403147 | 0.3858 | 0.01375718 | 0.3859333 | 0.01397291 | 0.3856667 | 0.0140879 | 0.3851333 | 0.01368949 | 0.3843333 | 0.0135463 | 0.3849 | 0.01404374 | 0.3856667 | 0.01385937 | 0.3851 | 0.01396376 | 0.3846333 | 0.01409429 | 0.3849667 | 0.01357948 | 0.3850333 | 0.01376186 | 0.3846667 | 0.01367951 | 0.3848333 | 0.01370385
471 | 0.3846667 | 0.01462904 | 0.3838 | 0.01472843 | 0.3832667 | 0.01496002 | 0.3836 | 0.01467946 | 0.3839667 | 0.01426472 | 0.3838667 | 0.01415635 | 0.3836 | 0.01451413 | 0.3835333 | 0.01425958 | 0.3838 | 0.0144155 | 0.3835333 | 0.01484819 | 0.3839 | 0.01445891 | 0.3840333 | 0.01401341 | 0.3841667 | 0.01413491 | 0.3843667 | 0.01435765 | 0.3837 | 0.0144543 | 0.3827333 | 0.01500318 | 0.3828 | 0.01472843 | 0.3827667 | 0.01416624 | 0.3831333 | 0.01418787 | 0.3837 | 0.01460685 | 0.3845667 | 0.01502583 | 0.3838667 | 0.01436903 | 0.3833667 | 0.01426425 | 0.384 | 0.01481148 | 0.3833333 | 0.01435742 | 0.3832 | 0.01435572 | 0.3836333 | 0.01460624 | 0.3833 | 0.0144155 | 0.3836333 | 0.01441512 | 0.3839667 | 0.01485313 | 0.3845333 | 0.01488944 | 0.384 | 0.01406011 | 0.3831333 | 0.01345272 | 0.3835667 | 0.01400008 | 0.3834 | 0.01422486 | 0.3835 | 0.0142007 | 0.384 | 0.01482183 | 0.3837333 | 0.014731 | 0.3837333 | 0.01372621 | 0.3828 | 0.01421994 | 0.3827333 | 0.01499163 | 0.3833 | 0.0147325 | 0.3832667 | 0.01465704 | 0.3828667 | 0.01446429 | 0.3825667 | 0.01416624 | 0.3825333 | 0.01412004 | 0.3832667 | 0.01452729 | 0.3834 | 0.01441689 | 0.3831 | 0.01398309 | 0.3830667 | 0.01422213 | 0.3829 | 0.0143919 | 0.3821333 | 0.01481021 | 0.3819333 | 0.0146336 | 0.3824667 | 0.01442921 | 0.3828667 | 0.0145165 | 0.3834 | 0.01445983 | 0.3833 | 0.01424453 | 0.3827 | 0.01444807 | 0.3826 | 0.0141117 | 0.3826333 | 0.01401531 | 0.3824 | 0.0144155 | 0.3826 | 0.0144155 | 0.3824667 | 0.01419022 | 0.3829333 | 0.01448225 | 0.3829333 | 0.01552425 | 0.3819333 | 0.01480008 | 0.3825 | 0.01429709 | 0.3825667 | 0.01457883 | 0.3826 | 0.01431247 | 0.3828 | 0.01408474 | 0.3826667 | 0.01477325 | 0.3832 | 0.01459132 | 0.3828333 | 0.01423525 | 0.3825667 | 0.0146197 | 0.3824333 | 0.01513943 | 0.3820667 | 0.01485695 | 0.3825333 | 0.01399651 | 0.3827 | 0.01440902 | 0.3825667 | 0.01422541 | 0.3822667 | 0.01399008 | 0.3819667 | 0.01416624 | 0.3818 | 0.0141452 | 0.3824333 | 0.01442921 | 0.3829667 | 0.01436299 | 0.3826 | 0.0143599 | 0.3826 | 0.01451918 | 0.3827 | 0.01384582 | 0.3816333 | 0.01316924 | 0.3821 | 0.01386675 | 0.3823333 | 0.01454655 | 0.3825333 | 0.01462973 | 0.3823333 | 0.01415564 | 0.3824 | 0.01390635 | 0.3823667 | 0.01433465 | 0.3826333 | 0.01445921 | 0.3827667 | 0.01383626 | 0.3819 | 0.01432573 | 0.3818 | 0.01465424 | 0.3819333 | 0.01472058 | 0.3819667 | 0.0145165 | 0.3811667 | 0.01409689 | 0.3812667 | 0.01426425 | 0.3819 | 0.01382823 | 0.3822333 | 0.01364657 | 0.3824 | 0.01351962 | 0.3821 | 0.01380749 | 0.3819333 | 0.01403575 | 0.3820667 | 0.01438363 | 0.3821 | 0.01477633 | 0.3825 | 0.01467856 | 0.3824333 | 0.0142563 | 0.3819 | 0.01413082 | 0.3812667 | 0.01457265 | 0.3812333 | 0.01464362 | 0.3813333 | 0.01448731 | 0.3814333 | 0.01468703 | 0.382 | 0.01402308 | 0.3827333 | 0.01340953 | 0.3823 | 0.01441458 | 0.3821667 | 0.01463838 | 0.3817 | 0.01431736 | 0.3816667 | 0.01407464 | 0.3821 | 0.01396209 | 0.3825667 | 0.01389156 | 0.3822333 | 0.01430998 | 0.3822667 | 0.01430159 | 0.3826333 | 0.01456167 | 0.3818333 | 0.01444999 | 0.3811333 | 0.01344032 | 0.3820667 | 0.01393852 | 0.3822667 | 0.01433465 | 0.3818333 | 0.01482393 | 0.3814667 | 0.0148273 | 0.3818 | 0.01477994 | 0.3817 | 0.01512812 | 0.3813667 | 0.01517286 | 0.3817 | 0.01486898 | 0.3821 | 0.01394441 | 0.3816667 | 0.01369582 | 0.3819 | 0.01420235 | 0.3818 | 0.01463421 | 0.3816667 | 0.01487287 | 0.3815 | 0.01451436 | 0.3817667 | 0.01412712 | 0.3821 | 0.01426674 | 0.3823667 | 0.01416812 | 0.3825333 | 0.01399817 | 0.3823 | 0.01410177 | 0.3815333 | 0.01370215 | 0.3811 | 0.01370863 | 0.381 | 0.01396376 | 0.3812333 | 0.01427313 | 0.3815333 | 0.01458454 | 0.3824 | 0.01428939 | 0.3822333 | 0.01421369 | 0.3821 | 0.01441828 | 0.3816 | 0.01430594 | 0.3811333 | 0.01353424 | 0.382 | 0.01396376 | 0.382 | 0.01429709 | 0.3817667 | 0.01395047 | 0.3816333 | 0.01430998 | 0.3807 | 0.01459246 | 0.3800667 | 0.01411036 | 0.3807333 | 0.01466477 | 0.3812667 | 0.01457265 | 0.3816333 | 0.01384782 | 0.3815667 | 0.0138406 | 0.3810667 | 0.01371285 | 0.381 | 0.01344049 | 0.3813 | 0.01400738 | 0.3810333 | 0.01414221 | 0.3811 | 0.01390635 | 0.3813667 | 0.0138107 | 0.3817333 | 0.01390476 | 0.3815667 | 0.0141474
472 | 0.381 | 0.01479009 | 0.3803333 | 0.01496871 | 0.3799 | 0.01507072 | 0.3797 | 0.01477633 | 0.3797333 | 0.01413184 | 0.3799667 | 0.01378026 | 0.3796 | 0.01430175 | 0.3796667 | 0.01488295 | 0.3796 | 0.0148333 | 0.3795667 | 0.01475677 | 0.3799 | 0.01458378 | 0.3797667 | 0.0143193 | 0.3797333 | 0.01444999 | 0.3794667 | 0.01495779 | 0.3795 | 0.0149247 | 0.3802 | 0.01448885 | 0.3801667 | 0.01506748 | 0.3799667 | 0.01498762 | 0.3798333 | 0.01476174 | 0.3795333 | 0.01478858 | 0.3793333 | 0.01473529 | 0.3791667 | 0.0146197 | 0.3797 | 0.01457464 | 0.3804 | 0.01539545 | 0.3792333 | 0.0149279 | 0.3794 | 0.01431247 | 0.3797667 | 0.01442251 | 0.3798 | 0.01439606 | 0.38 | 0.01397235 | 0.3795667 | 0.0142329 | 0.3791333 | 0.01427827 | 0.3793667 | 0.01444814 | 0.3794667 | 0.01513855 | 0.3793 | 0.0149247 | 0.3795667 | 0.01455892 | 0.3798 | 0.01459406 | 0.3801 | 0.0148452 | 0.3796333 | 0.01466568 | 0.3793333 | 0.01454655 | 0.3797 | 0.01467061 | 0.3794 | 0.01443953 | 0.3798333 | 0.01437042 | 0.3799667 | 0.01504866 | 0.3789 | 0.01461164 | 0.3793 | 0.01431736 | 0.3803 | 0.01445983 | 0.3799 | 0.01423306 | 0.3792333 | 0.01440285 | 0.3785333 | 0.01461787 | 0.3780667 | 0.01499363 | 0.378 | 0.01525189 | 0.3785333 | 0.01465181 | 0.3786667 | 0.01418928 | 0.3791333 | 0.0144366 | 0.3790667 | 0.01516143 | 0.3789667 | 0.0145165 | 0.3794333 | 0.01411485 | 0.3788667 | 0.01442968 | 0.3786 | 0.0141013 | 0.3789333 | 0.01446843 | 0.3785333 | 0.01507522 | 0.3788667 | 0.01422611 | 0.3791 | 0.01420141 | 0.3787667 | 0.01479422 | 0.3789 | 0.01457464 | 0.3789 | 0.01467856 | 0.3786333 | 0.01461787 | 0.3782667 | 0.01430486 | 0.3783 | 0.01428029 | 0.3784333 | 0.01432348 | 0.3785667 | 0.01430159 | 0.3782667 | 0.0143472 | 0.3788333 | 0.01512731 | 0.3792333 | 0.01501496 | 0.3784 | 0.01437567 | 0.3782333 | 0.01432348 | 0.3784333 | 0.01402054 | 0.3778 | 0.01442521 | 0.3774667 | 0.01482798 | 0.3778667 | 0.01486704 | 0.3785667 | 0.01454128 | 0.3789333 | 0.01462426 | 0.3787 | 0.01479009 | 0.3787667 | 0.01436903 | 0.3785667 | 0.01383289 | 0.3786667 | 0.01375653 | 0.3786333 | 0.0137805 | 0.3783667 | 0.01395142 | 0.3781333 | 0.01412099 | 0.3784667 | 0.01456419 | 0.3793667 | 0.01493594 | 0.3792333 | 0.01497695 | 0.3786333 | 0.01527227 | 0.3782333 | 0.01519415 | 0.3778333 | 0.01499696 | 0.3774333 | 0.01481021 | 0.3778667 | 0.01445391 | 0.3790333 | 0.01470291 | 0.3788333 | 0.01478791 | 0.3785333 | 0.01466477 | 0.3782 | 0.01425646 | 0.3777333 | 0.01392703 | 0.3772 | 0.01438077 | 0.3778667 | 0.01503869 | 0.3781333 | 0.01495267 | 0.378 | 0.01491241 | 0.3783 | 0.01421853 | 0.3785333 | 0.01389348 | 0.3785333 | 0.01410847 | 0.3783667 | 0.01436299 | 0.3782333 | 0.01436879 | 0.3782333 | 0.01393732 | 0.3782667 | 0.01383458 | 0.3794 | 0.01446121 | 0.3791667 | 0.01397243 | 0.3783333 | 0.01376719 | 0.3783 | 0.01453295 | 0.3780333 | 0.0150803 | 0.3778 | 0.01483262 | 0.3775 | 0.01453295 | 0.3772 | 0.01414379 | 0.3777333 | 0.01391698 | 0.3787667 | 0.01455686 | 0.3789333 | 0.01460921 | 0.3783333 | 0.01460806 | 0.3776667 | 0.0140096 | 0.3775333 | 0.01421134 | 0.3773333 | 0.01440285 | 0.3773 | 0.01378719 | 0.3778333 | 0.01394043 | 0.3776667 | 0.01399079 | 0.3774667 | 0.01395047 | 0.3774667 | 0.01432302 | 0.3774667 | 0.01489191 | 0.3776 | 0.01519934 | 0.3779 | 0.01486809 | 0.3777667 | 0.01416812 | 0.3779667 | 0.01373714 | 0.3782667 | 0.01404857 | 0.3776 | 0.01387107 | 0.3772333 | 0.01386154 | 0.3774333 | 0.01366293 | 0.3772667 | 0.01375435 | 0.3772333 | 0.01456533 | 0.3781667 | 0.01452041 | 0.378 | 0.01433806 | 0.3776667 | 0.01469565 | 0.3775333 | 0.01468272 | 0.3772333 | 0.01461787 | 0.3771333 | 0.01427173 | 0.3775 | 0.01339478 | 0.3778 | 0.01402926 | 0.3780333 | 0.0147088 | 0.378 | 0.01467719 | 0.3774667 | 0.01462015 | 0.3776333 | 0.01446705 | 0.3781 | 0.01380724 | 0.3782333 | 0.01370677 | 0.3777333 | 0.01362897 | 0.3773 | 0.01402926 | 0.3773667 | 0.01414716 | 0.3768667 | 0.01373471 | 0.3769 | 0.01383643 | 0.3776 | 0.01438425 | 0.3784667 | 0.01479467 | 0.3778333 | 0.01448708 | 0.3772667 | 0.01399008 | 0.3775 | 0.01414001 | 0.3774333 | 0.01384782 | 0.3768333 | 0.01418223 | 0.3772333 | 0.01393708 | 0.3773333 | 0.01347104 | 0.3773333 | 0.01368316 | 0.3779333 | 0.01420102 | 0.3772667 | 0.01342891 | 0.3769333 | 0.01362384
473 | 0.3773 | 0.01469036 | 0.3761333 | 0.01462426 | 0.3758 | 0.01486809 | 0.3758667 | 0.01461719 | 0.3754333 | 0.01461787 | 0.3755 | 0.0148333 | 0.3757333 | 0.01482348 | 0.3760667 | 0.01454128 | 0.3769667 | 0.01459779 | 0.377 | 0.01455198 | 0.3764667 | 0.01424461 | 0.3766333 | 0.01468703 | 0.3762 | 0.01479887 | 0.3756333 | 0.01462973 | 0.3763 | 0.0152639 | 0.3762667 | 0.01525218 | 0.3760667 | 0.01475677 | 0.3763333 | 0.01481988 | 0.3762333 | 0.01480233 | 0.3761 | 0.01467515 | 0.3759 | 0.01422275 | 0.3756 | 0.0141452 | 0.3751667 | 0.01485852 | 0.3755 | 0.01455083 | 0.3758333 | 0.01419303 | 0.3755 | 0.01427725 | 0.375 | 0.01453295 | 0.3747 | 0.01437567 | 0.3752333 | 0.01409831 | 0.3757667 | 0.0144606 | 0.3757667 | 0.0144606 | 0.3757 | 0.0144543 | 0.3754667 | 0.01418834 | 0.3755333 | 0.01431487 | 0.3756333 | 0.0141002 | 0.3754667 | 0.01401769 | 0.3755333 | 0.01437134 | 0.3757 | 0.0148333 | 0.3758 | 0.01482183 | 0.3753 | 0.01426674 | 0.3751333 | 0.01416482 | 0.3754667 | 0.01442136 | 0.3760333 | 0.01476941 | 0.3757333 | 0.0149814 | 0.3754333 | 0.01508229 | 0.3754667 | 0.01446244 | 0.3756667 | 0.0142848 | 0.3755333 | 0.01440864 | 0.3756 | 0.01450448 | 0.3753 | 0.01449575 | 0.3749 | 0.01469036 | 0.3747667 | 0.01489191 | 0.3752333 | 0.01520139 | 0.3751333 | 0.01523184 | 0.3753 | 0.01496418 | 0.3750667 | 0.01487869 | 0.3748667 | 0.01502938 | 0.3749 | 0.01490593 | 0.3751333 | 0.01442921 | 0.3755 | 0.01424523 | 0.3752333 | 0.01431231 | 0.3751333 | 0.01447166 | 0.3749333 | 0.01425139 | 0.3746667 | 0.01404857 | 0.3743667 | 0.01430369 | 0.3746333 | 0.01466614 | 0.3749667 | 0.01491405 | 0.3752333 | 0.01509444 | 0.3752 | 0.01510585 | 0.3749 | 0.01489049 | 0.3743667 | 0.01487287 | 0.3746333 | 0.01421369 | 0.3751 | 0.01390468 | 0.3746 | 0.01457418 | 0.3746 | 0.0144363 | 0.3755667 | 0.01473597 | 0.3758 | 0.0144155 | 0.3746 | 0.01450448 | 0.3744 | 0.01457143 | 0.3744333 | 0.01395859 | 0.3739667 | 0.01413608 | 0.3741667 | 0.01446429 | 0.3743333 | 0.01456533 | 0.3742333 | 0.01509444 | 0.3747667 | 0.01534543 | 0.3744667 | 0.01477889 | 0.3743333 | 0.01450571 | 0.3748333 | 0.01480233 | 0.3745333 | 0.01458683 | 0.3744333 | 0.01440864 | 0.3744333 | 0.01462426 | 0.3741333 | 0.01449352 | 0.3744667 | 0.01422611 | 0.3746667 | 0.01424835 | 0.3748 | 0.01439537 | 0.3746667 | 0.01450525 | 0.3744667 | 0.01473145 | 0.3743333 | 0.0147414 | 0.3739667 | 0.01469565 | 0.3744667 | 0.01401055 | 0.3747333 | 0.01460419 | 0.3737 | 0.01496462 | 0.3735667 | 0.01462015 | 0.3743333 | 0.01505553 | 0.3741333 | 0.01487869 | 0.3735333 | 0.01509798 | 0.3739667 | 0.01444122 | 0.3746 | 0.01431736 | 0.3743667 | 0.01489191 | 0.3741667 | 0.01482888 | 0.3744 | 0.01524555 | 0.3742333 | 0.01540051 | 0.3740667 | 0.01510989 | 0.3742667 | 0.01479129 | 0.3743333 | 0.01438178 | 0.3744 | 0.01437567 | 0.3743333 | 0.01435045 | 0.3744 | 0.01461803 | 0.3747 | 0.01477633 | 0.3745333 | 0.01481988 | 0.3741333 | 0.01476129 | 0.3739 | 0.01435572 | 0.3734333 | 0.01404382 | 0.3739 | 0.01433481 | 0.3745667 | 0.01433558 | 0.3747667 | 0.01446429 | 0.374 | 0.0143919 | 0.3736667 | 0.01462904 | 0.3737 | 0.01439606 | 0.3737 | 0.01435572 | 0.3736 | 0.01435572 | 0.3738 | 0.01435572 | 0.3743667 | 0.01455846 | 0.3745333 | 0.0147414 | 0.3738333 | 0.01521279 | 0.3730667 | 0.01440424 | 0.3739 | 0.01436686 | 0.3741333 | 0.01465909 | 0.3736333 | 0.01461331 | 0.3730333 | 0.01484505 | 0.3730667 | 0.01485695 | 0.3733 | 0.0140416 | 0.3737333 | 0.01410445 | 0.3734333 | 0.01445921 | 0.3733667 | 0.01430369 | 0.3734667 | 0.01449996 | 0.3734333 | 0.01495712 | 0.3739667 | 0.01447995 | 0.3741 | 0.01414237 | 0.374 | 0.01408143 | 0.374 | 0.01425927 | 0.3738667 | 0.01413608 | 0.3739333 | 0.01450456 | 0.3737333 | 0.01496871 | 0.3740333 | 0.01434953 | 0.3746333 | 0.01409429 | 0.3742667 | 0.01457883 | 0.3735 | 0.01484408 | 0.3733333 | 0.01496849 | 0.3730667 | 0.01426636 | 0.3724 | 0.01412256 | 0.3727333 | 0.01379501 | 0.3735 | 0.01351962 | 0.3738333 | 0.01419303 | 0.3732667 | 0.01422681 | 0.3731 | 0.01469444 | 0.3729667 | 0.01467432 | 0.3721333 | 0.0142563 | 0.3731333 | 0.01441512 | 0.3737667 | 0.01405853 | 0.3731 | 0.01420235 | 0.3724333 | 0.01450617 | 0.3724667 | 0.01471651 | 0.3732 | 0.01466038 | 0.3736 | 0.01444368 | 0.3735333 | 0.01435022
474 | 0.3738333 | 0.0153139 | 0.3734333 | 0.01559195 | 0.3731333 | 0.01541003 | 0.3733 | 0.01452194 | 0.3735333 | 0.01549114 | 0.3726667 | 0.01563976 | 0.3722333 | 0.01509113 | 0.3722667 | 0.01515527 | 0.3719333 | 0.01467522 | 0.3724667 | 0.01411036 | 0.3732 | 0.01496952 | 0.3732 | 0.0153371 | 0.3730333 | 0.01580091 | 0.3730333 | 0.01552596 | 0.3722 | 0.01489049 | 0.3721667 | 0.01475451 | 0.3725667 | 0.01438201 | 0.3727333 | 0.01503869 | 0.3724 | 0.01546695 | 0.3721667 | 0.01518779 | 0.3722 | 0.01459246 | 0.3724 | 0.01431712 | 0.3721333 | 0.0143885 | 0.3716 | 0.01441689 | 0.3720333 | 0.01480413 | 0.3722333 | 0.01474411 | 0.3721 | 0.01470873 | 0.3725 | 0.01512636 | 0.3724 | 0.01555828 | 0.3724 | 0.01533688 | 0.3719 | 0.0152068 | 0.3713333 | 0.01529757 | 0.3713 | 0.01482723 | 0.3719333 | 0.01482213 | 0.3724 | 0.014827 | 0.3724333 | 0.01497695 | 0.3717 | 0.01470873 | 0.3716 | 0.01514023 | 0.3716333 | 0.01541738 | 0.3715333 | 0.01456487 | 0.3720333 | 0.01459779 | 0.3722 | 0.01496418 | 0.3716333 | 0.01505553 | 0.3714667 | 0.01516802 | 0.3713667 | 0.01536887 | 0.3718667 | 0.01518998 | 0.3713333 | 0.01476241 | 0.3709 | 0.01504283 | 0.3709 | 0.01527503 | 0.3710333 | 0.01506283 | 0.3716333 | 0.01481988 | 0.3717333 | 0.01476941 | 0.3717333 | 0.01481988 | 0.3715667 | 0.01451949 | 0.3711667 | 0.01438641 | 0.3711333 | 0.01443245 | 0.3710667 | 0.01444122 | 0.3709333 | 0.01452569 | 0.3706667 | 0.01483292 | 0.3712 | 0.01557177 | 0.3717333 | 0.015704 | 0.3719667 | 0.01538838 | 0.3716333 | 0.01533196 | 0.371 | 0.01566291 | 0.3710667 | 0.01499896 | 0.3711333 | 0.01509356 | 0.3709667 | 0.01557013 | 0.3713 | 0.01518684 | 0.371 | 0.01517981 | 0.3708667 | 0.01516714 | 0.3713333 | 0.01446705 | 0.3713667 | 0.01452454 | 0.3711667 | 0.01485425 | 0.3712333 | 0.01502006 | 0.3715 | 0.01476685 | 0.3712333 | 0.01431231 | 0.3714667 | 0.01430369 | 0.3719 | 0.01474856 | 0.3712 | 0.01474856 | 0.3706667 | 0.01525021 | 0.3708333 | 0.0146918 | 0.3702333 | 0.01435045 | 0.3704333 | 0.01460624 | 0.3708667 | 0.01449053 | 0.3708 | 0.01435061 | 0.3708333 | 0.01464339 | 0.3707333 | 0.01524584 | 0.3712 | 0.01533688 | 0.3713 | 0.01489318 | 0.3708333 | 0.0149854 | 0.3708 | 0.01529989 | 0.3708333 | 0.01509444 | 0.3709667 | 0.01475812 | 0.3711333 | 0.01457059 | 0.3712333 | 0.01452821 | 0.3707333 | 0.01419303 | 0.3703667 | 0.01399008 | 0.3713 | 0.01472141 | 0.3707 | 0.01474879 | 0.3701667 | 0.01455846 | 0.3702333 | 0.01454655 | 0.3706667 | 0.0147233 | 0.3709 | 0.01465219 | 0.3705333 | 0.01460806 | 0.3708 | 0.01471213 | 0.3705667 | 0.01438201 | 0.3697333 | 0.01437992 | 0.3701 | 0.0150601 | 0.3703 | 0.01494858 | 0.3699667 | 0.01428993 | 0.3699333 | 0.01427173 | 0.3699333 | 0.01450617 | 0.3699667 | 0.01485425 | 0.3702333 | 0.0149854 | 0.3703333 | 0.01485942 | 0.3702333 | 0.01507588 | 0.3702 | 0.01466992 | 0.371 | 0.01468945 | 0.3710667 | 0.01518603 | 0.3703667 | 0.01497027 | 0.3697667 | 0.01477415 | 0.3696 | 0.01470873 | 0.3700333 | 0.01493772 | 0.3706 | 0.015006 | 0.3708667 | 0.01469815 | 0.3706667 | 0.01442251 | 0.3703667 | 0.01459779 | 0.3695333 | 0.01497695 | 0.3694 | 0.01453295 | 0.37 | 0.01473024 | 0.3699 | 0.01477227 | 0.3697333 | 0.01457059 | 0.3697 | 0.01508399 | 0.3696333 | 0.01555578 | 0.3699333 | 0.0150803 | 0.3697667 | 0.01481358 | 0.37 | 0.01486809 | 0.3702667 | 0.01463838 | 0.3701 | 0.01474879 | 0.3698 | 0.014827 | 0.3699333 | 0.01480413 | 0.3700333 | 0.01516846 | 0.3697667 | 0.01482888 | 0.3702333 | 0.01439823 | 0.3704 | 0.015006 | 0.3705 | 0.01510232 | 0.3704667 | 0.01473529 | 0.3699333 | 0.01478656 | 0.3697667 | 0.01492254 | 0.3698667 | 0.01507765 | 0.3698667 | 0.01517242 | 0.3698 | 0.01477227 | 0.3702333 | 0.01484707 | 0.3701667 | 0.01552661 | 0.3701 | 0.01588773 | 0.3703 | 0.0160439 | 0.3703 | 0.01553255 | 0.3698667 | 0.01508848 | 0.3701667 | 0.01522549 | 0.3698 | 0.01500555 | 0.3692667 | 0.01420571 | 0.369 | 0.01390276 | 0.3692 | 0.01442798 | 0.3702 | 0.01459132 | 0.37 | 0.0143766 | 0.3693333 | 0.01455068 | 0.3692 | 0.01457464 | 0.3692333 | 0.01496871 | 0.3695333 | 0.01514075 | 0.3700667 | 0.01436578 | 0.3696 | 0.01445845 | 0.3690333 | 0.01483022 | 0.3690333 | 0.01504623 | 0.3697333 | 0.01444307 | 0.3702333 | 0.01435464 | 0.3699 | 0.01492805
475 | 0.3692667 | 0.01519963 | 0.3679 | 0.01498288 | 0.3678667 | 0.01535412 | 0.3686333 | 0.0146918 | 0.3684 | 0.0143766 | 0.3685 | 0.01477227 | 0.3683667 | 0.01572563 | 0.3689667 | 0.01577769 | 0.3683667 | 0.01510769 | 0.3679 | 0.0155158 | 0.3686333 | 0.01560434 | 0.3682 | 0.01500289 | 0.3682333 | 0.01520139 | 0.369 | 0.01501488 | 0.3685667 | 0.01475812 | 0.3682 | 0.01522104 | 0.3686 | 0.01524292 | 0.3687667 | 0.01489347 | 0.3686667 | 0.01465704 | 0.3679 | 0.01492805 | 0.367 | 0.015006 | 0.3672333 | 0.01544589 | 0.3678333 | 0.01540072 | 0.3683667 | 0.01514823 | 0.3682 | 0.01490593 | 0.3677333 | 0.01546703 | 0.3677667 | 0.01553927 | 0.3672667 | 0.01518779 | 0.3673 | 0.01500555 | 0.3674667 | 0.01516714 | 0.3675333 | 0.01511607 | 0.3678333 | 0.01507544 | 0.3679667 | 0.01498451 | 0.3678 | 0.01516201 | 0.3674667 | 0.01538838 | 0.3675 | 0.01533123 | 0.3674333 | 0.01515351 | 0.3674 | 0.01525866 | 0.3673333 | 0.01501784 | 0.3668333 | 0.01456167 | 0.3668 | 0.01441458 | 0.3667667 | 0.01523293 | 0.3676667 | 0.01603025 | 0.3672333 | 0.01549502 | 0.3669333 | 0.01520139 | 0.3675333 | 0.01448708 | 0.368 | 0.01457418 | 0.3675333 | 0.01496002 | 0.3671333 | 0.01485942 | 0.3667667 | 0.01466341 | 0.367 | 0.01471122 | 0.3669667 | 0.01497027 | 0.3669 | 0.01469444 | 0.3669 | 0.01451436 | 0.3667667 | 0.01503426 | 0.3671333 | 0.0149983 | 0.3667333 | 0.01476603 | 0.3666667 | 0.01492343 | 0.3670333 | 0.01464476 | 0.3673 | 0.01453295 | 0.3674667 | 0.01469815 | 0.3673667 | 0.01530454 | 0.3666 | 0.01496462 | 0.3669 | 0.01485014 | 0.3670333 | 0.01565042 | 0.3671333 | 0.01599799 | 0.3669333 | 0.01568573 | 0.3662667 | 0.01537126 | 0.3659333 | 0.01496002 | 0.3660667 | 0.01477415 | 0.3667 | 0.01457143 | 0.3673333 | 0.01452041 | 0.3672667 | 0.01481471 | 0.3670667 | 0.01569593 | 0.3672667 | 0.01550792 | 0.3670667 | 0.01534586 | 0.3669667 | 0.01544891 | 0.3667667 | 0.0152631 | 0.3666333 | 0.01516846 | 0.3665 | 0.01483262 | 0.3662333 | 0.01454655 | 0.3662333 | 0.01475361 | 0.3664333 | 0.01483989 | 0.3664667 | 0.01480098 | 0.3668 | 0.01481553 | 0.3667667 | 0.0147156 | 0.3667333 | 0.0152513 | 0.3670333 | 0.01561673 | 0.3663667 | 0.0155019 | 0.3659333 | 0.01574576 | 0.3662 | 0.01555828 | 0.3661333 | 0.01519262 | 0.3663667 | 0.01489191 | 0.3664667 | 0.01476761 | 0.3664333 | 0.01483022 | 0.3666333 | 0.01509798 | 0.3671333 | 0.01499718 | 0.3667667 | 0.01459916 | 0.3664667 | 0.01448225 | 0.3662667 | 0.01433558 | 0.3661 | 0.01473024 | 0.3658333 | 0.01495244 | 0.366 | 0.01445845 | 0.3663333 | 0.01441512 | 0.3665667 | 0.0147156 | 0.3663333 | 0.01534977 | 0.3657333 | 0.01521848 | 0.3660333 | 0.01532369 | 0.3661333 | 0.01487511 | 0.3661 | 0.01463033 | 0.3661667 | 0.01483607 | 0.3656 | 0.01545596 | 0.3653667 | 0.01565808 | 0.3653333 | 0.01526135 | 0.3656 | 0.01468968 | 0.3658 | 0.01453891 | 0.3659 | 0.01431712 | 0.3666333 | 0.0146918 | 0.3661667 | 0.01546616 | 0.3650333 | 0.01496002 | 0.3652667 | 0.01475451 | 0.3653333 | 0.0147414 | 0.3654 | 0.01494791 | 0.3656333 | 0.01501607 | 0.3659333 | 0.0150803 | 0.3662 | 0.01540281 | 0.3658 | 0.01502265 | 0.3658 | 0.01440278 | 0.3658333 | 0.0142563 | 0.3666 | 0.01453295 | 0.3664 | 0.01429709 | 0.3659 | 0.01421853 | 0.3658667 | 0.01442251 | 0.3657667 | 0.01468022 | 0.3654 | 0.01509238 | 0.3654 | 0.01467719 | 0.3658333 | 0.01452821 | 0.3652333 | 0.01515461 | 0.3646333 | 0.01508738 | 0.3646333 | 0.01459505 | 0.3652667 | 0.01412712 | 0.3658 | 0.01471213 | 0.3656 | 0.01455083 | 0.3654667 | 0.01401079 | 0.3648333 | 0.01459893 | 0.3657333 | 0.01533826 | 0.3664333 | 0.01485942 | 0.3658333 | 0.01517022 | 0.3658333 | 0.01484415 | 0.3659333 | 0.01417447 | 0.3653333 | 0.01466614 | 0.3649333 | 0.01487757 | 0.3649333 | 0.01524584 | 0.3654333 | 0.01524584 | 0.3653667 | 0.01496002 | 0.3653 | 0.01502953 | 0.3654 | 0.01512173 | 0.3654 | 0.01461803 | 0.3654667 | 0.01462904 | 0.3652333 | 0.01504623 | 0.3653333 | 0.0144758 | 0.3650333 | 0.01437227 | 0.3649 | 0.01510651 | 0.3650667 | 0.01518647 | 0.3647333 | 0.01496002 | 0.3648333 | 0.0145818 | 0.3649667 | 0.01391889 | 0.3648 | 0.01415085 | 0.3646333 | 0.01452041 | 0.3645667 | 0.01466273 | 0.3648 | 0.01455358 | 0.3653333 | 0.01444722 | 0.3654333 | 0.0143307 | 0.3653333 | 0.0140367 | 0.3648 | 0.01375282 | 0.3646333 | 0.01422705
476 | 0.3653 | 0.01550806 | 0.3647 | 0.0159087 | 0.3638333 | 0.01611755 | 0.3632333 | 0.01627111 | 0.3631 | 0.01592503 | 0.3629667 | 0.01534282 | 0.3631333 | 0.01491874 | 0.3631333 | 0.01512379 | 0.3632667 | 0.01535412 | 0.3633667 | 0.01519963 | 0.3636667 | 0.01463702 | 0.3640667 | 0.0150511 | 0.3635333 | 0.01591819 | 0.3637667 | 0.01502938 | 0.364 | 0.015006 | 0.3631667 | 0.0150449 | 0.3627667 | 0.01435092 | 0.3630667 | 0.01538275 | 0.3627667 | 0.01608816 | 0.3633333 | 0.0154083 | 0.3638333 | 0.01517593 | 0.3636 | 0.01504283 | 0.3632 | 0.01529706 | 0.363 | 0.01493743 | 0.3633 | 0.01492135 | 0.3634667 | 0.01493928 | 0.3633667 | 0.01534586 | 0.3632667 | 0.01557997 | 0.3632 | 0.01537791 | 0.3628333 | 0.01518471 | 0.3631 | 0.01543071 | 0.3633333 | 0.01549222 | 0.3631333 | 0.01569338 | 0.3631333 | 0.01551222 | 0.3635 | 0.01495393 | 0.3632 | 0.01484408 | 0.3627667 | 0.014585 | 0.3633333 | 0.0149983 | 0.3633667 | 0.01544589 | 0.3630333 | 0.01522987 | 0.3633 | 0.01518047 | 0.3636667 | 0.01463702 | 0.3626 | 0.01487638 | 0.3622667 | 0.01542386 | 0.3626333 | 0.01521279 | 0.3624667 | 0.01554399 | 0.3625 | 0.01567184 | 0.3626667 | 0.01522637 | 0.3629667 | 0.01462015 | 0.3630667 | 0.01455251 | 0.3626 | 0.0147515 | 0.3624 | 0.01516993 | 0.3628 | 0.01612203 | 0.3623667 | 0.01616794 | 0.3623333 | 0.01548813 | 0.3622 | 0.0155938 | 0.3621333 | 0.015704 | 0.3624667 | 0.01534586 | 0.3626333 | 0.01520139 | 0.3629333 | 0.01527227 | 0.3628667 | 0.01495155 | 0.3622667 | 0.01463702 | 0.3625 | 0.014827 | 0.3623667 | 0.01471651 | 0.3621333 | 0.01457059 | 0.3624 | 0.01520417 | 0.3620333 | 0.01568573 | 0.3619667 | 0.01566489 | 0.3625667 | 0.0152919 | 0.3624 | 0.01459246 | 0.3618 | 0.01514023 | 0.3620333 | 0.01513458 | 0.3616667 | 0.01450065 | 0.3617 | 0.01459246 | 0.3626667 | 0.01530933 | 0.3621667 | 0.01472058 | 0.3621333 | 0.0143307 | 0.3618 | 0.01473658 | 0.3617333 | 0.01504623 | 0.3624 | 0.01506608 | 0.3626333 | 0.01578213 | 0.3620333 | 0.01519415 | 0.3623667 | 0.01495111 | 0.3623333 | 0.01552596 | 0.3620667 | 0.01495646 | 0.3624 | 0.0148461 | 0.3623333 | 0.0156634 | 0.3625333 | 0.01532326 | 0.3624333 | 0.01465909 | 0.3621667 | 0.014585 | 0.3624 | 0.01465355 | 0.3622333 | 0.01472194 | 0.3615333 | 0.01554785 | 0.3617 | 0.01541579 | 0.3618667 | 0.01525218 | 0.3617333 | 0.01496871 | 0.3614667 | 0.01477799 | 0.3617333 | 0.01511408 | 0.3618667 | 0.01559858 | 0.3619333 | 0.01582368 | 0.3617667 | 0.01515285 | 0.3616 | 0.01448931 | 0.3614333 | 0.01444307 | 0.3615 | 0.0149057 | 0.3614 | 0.01502953 | 0.3615667 | 0.01467432 | 0.3615 | 0.01489318 | 0.3617667 | 0.01526092 | 0.3620333 | 0.01538621 | 0.3620333 | 0.01528252 | 0.3611 | 0.01465219 | 0.3612333 | 0.01474411 | 0.3615333 | 0.01520139 | 0.3612333 | 0.01501385 | 0.3610667 | 0.01496759 | 0.3608667 | 0.01533826 | 0.3608667 | 0.01541565 | 0.3613667 | 0.01538405 | 0.3617 | 0.01475489 | 0.3609333 | 0.01452569 | 0.3609 | 0.01483262 | 0.3612333 | 0.01467522 | 0.3616 | 0.01448931 | 0.3617 | 0.01419601 | 0.3619 | 0.01427329 | 0.3621 | 0.01475489 | 0.3614 | 0.0150601 | 0.3606 | 0.0159731 | 0.3608667 | 0.01599194 | 0.3604 | 0.01529989 | 0.3604667 | 0.01502938 | 0.3607333 | 0.01478656 | 0.3611333 | 0.01483022 | 0.3614 | 0.01482858 | 0.3613667 | 0.0145818 | 0.3607 | 0.01435061 | 0.3606 | 0.01488646 | 0.3605 | 0.01567184 | 0.3604333 | 0.01523293 | 0.3606 | 0.01518684 | 0.3607667 | 0.01538838 | 0.3607333 | 0.01504534 | 0.3608 | 0.01512173 | 0.3607 | 0.01539957 | 0.3608333 | 0.01516846 | 0.3607333 | 0.01513414 | 0.361 | 0.01537552 | 0.3611 | 0.01555271 | 0.3608667 | 0.01546099 | 0.3607 | 0.01522191 | 0.3609667 | 0.01462904 | 0.3609333 | 0.01492701 | 0.3608333 | 0.01543531 | 0.3614333 | 0.01496849 | 0.3615333 | 0.0149212 | 0.3610667 | 0.01478295 | 0.3604333 | 0.01481493 | 0.3599667 | 0.01483112 | 0.3599667 | 0.01493683 | 0.3603 | 0.01481351 | 0.3607333 | 0.01462813 | 0.3607333 | 0.01449283 | 0.3607667 | 0.01469021 | 0.3608 | 0.0147515 | 0.3605 | 0.01466038 | 0.3602667 | 0.014585 | 0.3603 | 0.0145054 | 0.3607 | 0.01470805 | 0.3603667 | 0.0144758 | 0.3602 | 0.01455495 | 0.3607667 | 0.01476851 | 0.3608 | 0.01481351 | 0.3603333 | 0.01522987 | 0.3602 | 0.01516201 | 0.3601 | 0.0148461 | 0.3603667 | 0.01475812
477 | 0.3609667 | 0.01557013 | 0.3606 | 0.01530773 | 0.3605333 | 0.01533826 | 0.3600667 | 0.01563166 | 0.3594 | 0.01525866 | 0.3595667 | 0.01498362 | 0.3595333 | 0.01485942 | 0.3595 | 0.01516993 | 0.3596 | 0.01546157 | 0.3596333 | 0.01536865 | 0.3596667 | 0.01525021 | 0.3599667 | 0.01512224 | 0.3597667 | 0.01475812 | 0.3593333 | 0.01485942 | 0.3596 | 0.01532514 | 0.3593667 | 0.01564807 | 0.3593 | 0.0154469 | 0.3589 | 0.01526062 | 0.3587333 | 0.01550749 | 0.3589 | 0.0154469 | 0.3588333 | 0.01510725 | 0.3597 | 0.01539242 | 0.3596333 | 0.01582874 | 0.3588 | 0.01582424 | 0.3584333 | 0.01618772 | 0.3582 | 0.01648272 | 0.3586 | 0.01606259 | 0.3595333 | 0.0158792 | 0.3596667 | 0.01557997 | 0.3591667 | 0.01529364 | 0.3587333 | 0.01527903 | 0.3586667 | 0.01558489 | 0.3587667 | 0.01535412 | 0.3582333 | 0.01490779 | 0.3585667 | 0.01521607 | 0.3587333 | 0.01572818 | 0.3585667 | 0.01557997 | 0.3592667 | 0.01563252 | 0.3593667 | 0.01560477 | 0.359 | 0.0151989 | 0.3589 | 0.01495259 | 0.3588 | 0.0152794 | 0.3592667 | 0.01550792 | 0.3582667 | 0.01510636 | 0.3577333 | 0.01567893 | 0.3584 | 0.0157698 | 0.3582333 | 0.01540072 | 0.3581 | 0.01526456 | 0.3580333 | 0.01541738 | 0.3583333 | 0.01510769 | 0.3585667 | 0.01464385 | 0.3582 | 0.01535339 | 0.3583 | 0.01574992 | 0.3581667 | 0.01571779 | 0.3577333 | 0.01629444 | 0.3584 | 0.01612968 | 0.3581667 | 0.01512379 | 0.3580333 | 0.01472443 | 0.3580333 | 0.01507986 | 0.3581333 | 0.01557484 | 0.3579667 | 0.01575444 | 0.3579 | 0.0159658 | 0.3580667 | 0.01552296 | 0.3580667 | 0.01447419 | 0.3575 | 0.01462806 | 0.3581333 | 0.01538621 | 0.358 | 0.01552439 | 0.358 | 0.0155938 | 0.3584667 | 0.01565808 | 0.3583333 | 0.015236 | 0.3578 | 0.0150601 | 0.3576333 | 0.01469021 | 0.3577333 | 0.0147527 | 0.3576 | 0.01538592 | 0.3578333 | 0.01544589 | 0.3582333 | 0.01546293 | 0.3581667 | 0.01526092 | 0.3577333 | 0.01545193 | 0.3581 | 0.01569267 | 0.3581333 | 0.01543035 | 0.358 | 0.01518354 | 0.3583667 | 0.01570909 | 0.3579333 | 0.01584936 | 0.3578333 | 0.01518471 | 0.3577 | 0.01492403 | 0.3575 | 0.0149057 | 0.3577333 | 0.01455343 | 0.3572667 | 0.01478295 | 0.3568667 | 0.0152919 | 0.3570667 | 0.01543207 | 0.3576 | 0.01594637 | 0.3572333 | 0.01527227 | 0.3575 | 0.01489049 | 0.3577333 | 0.01542213 | 0.3571333 | 0.01541738 | 0.3568667 | 0.01532348 | 0.3569667 | 0.01504866 | 0.3575333 | 0.0153139 | 0.3577667 | 0.01538405 | 0.3580667 | 0.01484528 | 0.3578333 | 0.01529626 | 0.3573667 | 0.01587794 | 0.3573 | 0.01564864 | 0.3573667 | 0.0157703 | 0.3572667 | 0.01557013 | 0.3573333 | 0.01524693 | 0.3579333 | 0.01490779 | 0.3578 | 0.01448931 | 0.3573333 | 0.01513722 | 0.358 | 0.01504859 | 0.3579667 | 0.01466273 | 0.3578 | 0.01499867 | 0.3578 | 0.01532253 | 0.3575333 | 0.01543531 | 0.3573667 | 0.01567723 | 0.3575 | 0.01557584 | 0.3570333 | 0.01481493 | 0.3569 | 0.01479887 | 0.3566667 | 0.0153641 | 0.3566333 | 0.01478656 | 0.3566333 | 0.01429437 | 0.3564333 | 0.01493661 | 0.3570667 | 0.01520051 | 0.3564667 | 0.01481831 | 0.3561 | 0.01503152 | 0.3564333 | 0.01472058 | 0.3566667 | 0.01490623 | 0.3566 | 0.01552375 | 0.3568 | 0.01526587 | 0.3569 | 0.01507736 | 0.3571 | 0.01518947 | 0.3570333 | 0.01556178 | 0.357 | 0.01553855 | 0.3574 | 0.01539242 | 0.3569333 | 0.01542213 | 0.3562667 | 0.01493237 | 0.3563333 | 0.01472194 | 0.3562333 | 0.01502006 | 0.3563667 | 0.01506128 | 0.3566333 | 0.0151812 | 0.3565333 | 0.01511739 | 0.3566 | 0.01463147 | 0.3565667 | 0.01437227 | 0.3564667 | 0.01475451 | 0.3569333 | 0.01490779 | 0.3568 | 0.0150242 | 0.3571667 | 0.0154653 | 0.3575667 | 0.01511122 | 0.3569667 | 0.01473597 | 0.3569333 | 0.01495244 | 0.3569 | 0.01521469 | 0.3565667 | 0.01507588 | 0.3566 | 0.01510651 | 0.3565667 | 0.01515285 | 0.3565 | 0.01493809 | 0.3566333 | 0.01509356 | 0.3564333 | 0.01530955 | 0.3565667 | 0.0146918 | 0.3569333 | 0.01490623 | 0.3565333 | 0.01572351 | 0.3569333 | 0.01529626 | 0.3566667 | 0.01465886 | 0.3565667 | 0.01462927 | 0.3562667 | 0.01509091 | 0.3557667 | 0.01461286 | 0.3561 | 0.0143527 | 0.3562 | 0.01474472 | 0.3563667 | 0.01552833 | 0.3561 | 0.01578797 | 0.3559 | 0.0154469 | 0.3554 | 0.01510651 | 0.3558 | 0.01539957 | 0.3562 | 0.01547665 | 0.356 | 0.01581666 | 0.3558667 | 0.01573898 | 0.3563 | 0.01512173
478 | 0.3572 | 0.01573552 | 0.3563333 | 0.01602193 | 0.3558667 | 0.01630569 | 0.356 | 0.01573171 | 0.3557667 | 0.01552296 | 0.3553 | 0.01550935 | 0.3552333 | 0.01561652 | 0.3561 | 0.01555828 | 0.3562667 | 0.015236 | 0.3555333 | 0.01586954 | 0.3557 | 0.01554499 | 0.3554 | 0.0152794 | 0.3552 | 0.01587892 | 0.3556333 | 0.01598777 | 0.3551667 | 0.01543207 | 0.3555667 | 0.01563166 | 0.3560333 | 0.01600465 | 0.3554333 | 0.01520139 | 0.3554 | 0.01498822 | 0.355 | 0.01589549 | 0.3551333 | 0.0157853 | 0.3556333 | 0.01556927 | 0.3554333 | 0.01573919 | 0.355 | 0.01538592 | 0.3552667 | 0.01550792 | 0.3551333 | 0.0156005 | 0.3552 | 0.01514398 | 0.3553 | 0.01498688 | 0.3549667 | 0.01556627 | 0.3552 | 0.01566291 | 0.355 | 0.0156965 | 0.3551667 | 0.01589326 | 0.3553667 | 0.01563252 | 0.3551333 | 0.01553927 | 0.3549333 | 0.01565042 | 0.3549667 | 0.01552661 | 0.3552333 | 0.01501385 | 0.3553667 | 0.01476761 | 0.3546667 | 0.01553841 | 0.3543 | 0.01553855 | 0.3545 | 0.01555828 | 0.355 | 0.01514023 | 0.3549 | 0.01512107 | 0.3549667 | 0.01537126 | 0.3546667 | 0.01546121 | 0.3542 | 0.0154469 | 0.3543 | 0.01543071 | 0.3548 | 0.01509238 | 0.3546333 | 0.01555578 | 0.3544667 | 0.01542386 | 0.3550333 | 0.01526135 | 0.3552 | 0.01503684 | 0.3545333 | 0.0152762 | 0.3539667 | 0.01569296 | 0.3541333 | 0.01558468 | 0.3548 | 0.01543265 | 0.3547 | 0.01512173 | 0.3542667 | 0.01538405 | 0.3541 | 0.0153701 | 0.3546 | 0.01563095 | 0.3547333 | 0.01535325 | 0.354 | 0.01494813 | 0.3540333 | 0.01515263 | 0.3541 | 0.01515344 | 0.3540333 | 0.01521432 | 0.354 | 0.0152794 | 0.3536 | 0.01526062 | 0.3536333 | 0.01526135 | 0.3542667 | 0.01553154 | 0.3537667 | 0.01529931 | 0.3532 | 0.01548182 | 0.3536333 | 0.01517022 | 0.3541 | 0.01478265 | 0.3541333 | 0.0147527 | 0.3537333 | 0.01498318 | 0.3542667 | 0.01564701 | 0.3545333 | 0.01546293 | 0.3538 | 0.01522783 | 0.3535333 | 0.01538448 | 0.3539 | 0.01550935 | 0.3537667 | 0.01563017 | 0.3532667 | 0.01523293 | 0.3538333 | 0.01515813 | 0.3539667 | 0.01554399 | 0.3535667 | 0.01495646 | 0.3538667 | 0.01487869 | 0.3533667 | 0.01574258 | 0.3529333 | 0.01566787 | 0.3531 | 0.01556941 | 0.3531333 | 0.0151992 | 0.3531333 | 0.01459893 | 0.3538333 | 0.01492701 | 0.3538667 | 0.01532587 | 0.3534667 | 0.01555578 | 0.3538 | 0.0159564 | 0.3539 | 0.0157698 | 0.3539333 | 0.01477438 | 0.3539 | 0.01518354 | 0.3527333 | 0.01569423 | 0.3529333 | 0.0146918 | 0.3538333 | 0.01521432 | 0.3531667 | 0.01527707 | 0.353 | 0.01493743 | 0.3532667 | 0.01533826 | 0.3531667 | 0.01544589 | 0.3531 | 0.01516861 | 0.3529667 | 0.01524518 | 0.3534 | 0.01569267 | 0.3534333 | 0.01544589 | 0.3529 | 0.01458287 | 0.3531667 | 0.01478295 | 0.3529 | 0.01535339 | 0.353 | 0.01534232 | 0.3532 | 0.01557584 | 0.3532 | 0.01581792 | 0.3536 | 0.01515344 | 0.3534 | 0.01473658 | 0.3535 | 0.01501488 | 0.3536 | 0.0150601 | 0.3531667 | 0.01501695 | 0.3531 | 0.01532514 | 0.3526667 | 0.01547694 | 0.3522 | 0.01482093 | 0.3527333 | 0.01499029 | 0.3529667 | 0.01509643 | 0.3528667 | 0.01488049 | 0.3528333 | 0.01480098 | 0.3526 | 0.01478265 | 0.3525 | 0.0149104 | 0.3528667 | 0.01501385 | 0.3529 | 0.01464536 | 0.3524667 | 0.01466455 | 0.3525333 | 0.01472058 | 0.3526 | 0.01447365 | 0.3523667 | 0.01461514 | 0.3527667 | 0.01455251 | 0.3527333 | 0.0143973 | 0.3521 | 0.01526587 | 0.3522667 | 0.01552833 | 0.3523 | 0.01539242 | 0.3522333 | 0.01535889 | 0.3524667 | 0.01515285 | 0.3529 | 0.01526456 | 0.353 | 0.01530773 | 0.3526 | 0.01496752 | 0.3524 | 0.01502953 | 0.3524667 | 0.01523293 | 0.3525667 | 0.01534586 | 0.3527333 | 0.015236 | 0.3529333 | 0.01509113 | 0.3527667 | 0.01561844 | 0.3531333 | 0.01588088 | 0.3532667 | 0.01545193 | 0.3531333 | 0.01472443 | 0.3522667 | 0.01456693 | 0.3524 | 0.01538592 | 0.3523667 | 0.01589808 | 0.3520667 | 0.01553841 | 0.3519333 | 0.01512379 | 0.3522333 | 0.01472058 | 0.3523333 | 0.01485066 | 0.3527333 | 0.01507986 | 0.3526333 | 0.01475248 | 0.3520333 | 0.01492701 | 0.3525 | 0.01576092 | 0.3523 | 0.01591373 | 0.3519667 | 0.01555578 | 0.3517 | 0.01526456 | 0.3517333 | 0.01496871 | 0.3519 | 0.0146597 | 0.3521667 | 0.01493103 | 0.3521667 | 0.01516802 | 0.3522333 | 0.01495244 | 0.3515333 | 0.01471107 | 0.3518 | 0.01509172 | 0.3522333 | 0.01513722
479 | 0.3521 | 0.01555828 | 0.3508667 | 0.01533978 | 0.3502667 | 0.01552833 | 0.3499667 | 0.01566787 | 0.3503667 | 0.01522987 | 0.3511667 | 0.01498451 | 0.3508 | 0.01532906 | 0.3499667 | 0.0152513 | 0.3500667 | 0.01584852 | 0.3502333 | 0.01629444 | 0.3503333 | 0.01583253 | 0.3503333 | 0.01554785 | 0.3508333 | 0.01553927 | 0.3508 | 0.01582424 | 0.3499667 | 0.01547909 | 0.35 | 0.01545596 | 0.3501667 | 0.01563017 | 0.3502667 | 0.01564701 | 0.3500333 | 0.01538448 | 0.3496667 | 0.01524518 | 0.3492667 | 0.01555578 | 0.3487333 | 0.01565382 | 0.3488 | 0.01547406 | 0.35 | 0.01560064 | 0.3502667 | 0.01517286 | 0.3497667 | 0.01529931 | 0.3493667 | 0.01540245 | 0.3490333 | 0.0151812 | 0.3492 | 0.01506342 | 0.3495667 | 0.01558725 | 0.3495 | 0.0154469 | 0.3493 | 0.01510651 | 0.3488667 | 0.01530693 | 0.3490667 | 0.01566191 | 0.3496 | 0.01595577 | 0.3501333 | 0.01564637 | 0.3497333 | 0.01529146 | 0.35 | 0.01550935 | 0.3504333 | 0.01529582 | 0.3499333 | 0.01523359 | 0.3494667 | 0.01533978 | 0.3496667 | 0.01530693 | 0.3496667 | 0.01573898 | 0.3492 | 0.01553855 | 0.3493333 | 0.01532326 | 0.3497667 | 0.01559858 | 0.3494667 | 0.01580323 | 0.3488667 | 0.016372 | 0.3491667 | 0.01558489 | 0.349 | 0.01524555 | 0.3487 | 0.01543071 | 0.3489333 | 0.01573919 | 0.3496333 | 0.01595751 | 0.3497 | 0.01572535 | 0.3495667 | 0.01577178 | 0.3498 | 0.01567758 | 0.3494 | 0.01538462 | 0.3486 | 0.01573976 | 0.3483333 | 0.01593954 | 0.3486667 | 0.01602339 | 0.3489333 | 0.01579078 | 0.3489667 | 0.01595501 | 0.3490667 | 0.0159251 | 0.3491333 | 0.01558468 | 0.3490333 | 0.01530955 | 0.3489667 | 0.01532587 | 0.3488333 | 0.01536865 | 0.3488333 | 0.01535672 | 0.3487667 | 0.01533826 | 0.3481333 | 0.01521279 | 0.3481 | 0.01504283 | 0.3483333 | 0.01513722 | 0.3481333 | 0.01541003 | 0.3479 | 0.01592985 | 0.3481667 | 0.0152919 | 0.3485333 | 0.0149212 | 0.3489 | 0.01516861 | 0.3491667 | 0.01584852 | 0.3490667 | 0.01592531 | 0.3489 | 0.01557198 | 0.3485 | 0.01525276 | 0.3486667 | 0.01555428 | 0.3486 | 0.01561559 | 0.3485 | 0.0152794 | 0.3487 | 0.01574039 | 0.3487333 | 0.01600673 | 0.3485667 | 0.01599799 | 0.3486667 | 0.01629608 | 0.3477667 | 0.01552661 | 0.3475333 | 0.01496871 | 0.3480667 | 0.01550964 | 0.3480333 | 0.0155397 | 0.3482333 | 0.01537234 | 0.3484667 | 0.01558489 | 0.348 | 0.01561559 | 0.3475333 | 0.01602026 | 0.3474 | 0.0160152 | 0.3481333 | 0.01615969 | 0.3487333 | 0.01577769 | 0.3485667 | 0.01531238 | 0.3477 | 0.01504859 | 0.3475333 | 0.01527903 | 0.3479 | 0.01507603 | 0.3481333 | 0.01495423 | 0.3483667 | 0.01510989 | 0.3483667 | 0.01532587 | 0.3480667 | 0.01535412 | 0.3473667 | 0.01519963 | 0.3475667 | 0.01547909 | 0.3481 | 0.01630705 | 0.3478 | 0.01601811 | 0.3481333 | 0.01529146 | 0.3477667 | 0.01563252 | 0.3471 | 0.01523833 | 0.3476667 | 0.01550061 | 0.3483333 | 0.01606992 | 0.3478667 | 0.01605041 | 0.3479333 | 0.01623275 | 0.3484667 | 0.01546616 | 0.3477333 | 0.01476716 | 0.3477667 | 0.01504711 | 0.3480667 | 0.01518362 | 0.3482333 | 0.01568573 | 0.3477667 | 0.01580323 | 0.3472 | 0.01586274 | 0.3472 | 0.01513737 | 0.3474667 | 0.01498451 | 0.3475667 | 0.0154653 | 0.3479333 | 0.0157703 | 0.3477333 | 0.01547823 | 0.3479 | 0.01518354 | 0.3477667 | 0.01518647 | 0.3476667 | 0.01558489 | 0.3475 | 0.01582424 | 0.3477 | 0.01530381 | 0.3476333 | 0.01561652 | 0.3472 | 0.01563095 | 0.3476 | 0.01502953 | 0.3478333 | 0.01519349 | 0.3477333 | 0.01538621 | 0.3475667 | 0.0154653 | 0.3470333 | 0.01537364 | 0.3470667 | 0.01552296 | 0.3473 | 0.01524751 | 0.3473667 | 0.01510636 | 0.3476 | 0.01559573 | 0.3474 | 0.01620617 | 0.348 | 0.01570817 | 0.3471667 | 0.01522987 | 0.3465667 | 0.01572606 | 0.3472333 | 0.01539704 | 0.3477667 | 0.01529931 | 0.3475 | 0.01494813 | 0.3470333 | 0.01468567 | 0.3466667 | 0.01483112 | 0.3471333 | 0.01566489 | 0.3469667 | 0.01603669 | 0.3464667 | 0.01531586 | 0.3474667 | 0.01530519 | 0.3478 | 0.01455495 | 0.3470333 | 0.01447419 | 0.3468333 | 0.01486659 | 0.3464 | 0.01530381 | 0.3467 | 0.0150446 | 0.3467667 | 0.01483112 | 0.3465667 | 0.01485986 | 0.3463667 | 0.01536887 | 0.3466333 | 0.01558831 | 0.3469 | 0.01555828 | 0.3472 | 0.01560833 | 0.3477 | 0.01582424 | 0.347 | 0.01539242 | 0.3463333 | 0.01534586 | 0.3462 | 0.01539957 | 0.3458 | 0.01493743 | 0.3462333 | 0.01476716
480 | 0.3476667 | 0.01568276 | 0.3457667 | 0.01584852 | 0.3452333 | 0.01632428 | 0.3460333 | 0.01530933 | 0.3462667 | 0.01542646 | 0.3461667 | 0.01559622 | 0.3462333 | 0.01541695 | 0.3461333 | 0.01595668 | 0.3455333 | 0.0159094 | 0.3457333 | 0.01536865 | 0.3459667 | 0.01507588 | 0.3463333 | 0.01569338 | 0.3456 | 0.01646471 | 0.3456333 | 0.01567893 | 0.3461333 | 0.01568892 | 0.3457 | 0.0158373 | 0.3454333 | 0.01547737 | 0.3451 | 0.01526587 | 0.3453333 | 0.01570145 | 0.3456667 | 0.01602339 | 0.3457667 | 0.01571843 | 0.3456 | 0.01525276 | 0.3452333 | 0.01505376 | 0.3447 | 0.015216 | 0.3449667 | 0.01568042 | 0.3454667 | 0.01574682 | 0.3458667 | 0.01617866 | 0.3451667 | 0.01600215 | 0.3449333 | 0.01595751 | 0.3456333 | 0.01499029 | 0.3459333 | 0.01474954 | 0.3457 | 0.01525844 | 0.3452 | 0.01594072 | 0.3450667 | 0.01620295 | 0.3453667 | 0.01631877 | 0.3455 | 0.01653542 | 0.3453333 | 0.01581673 | 0.3458667 | 0.01553154 | 0.3455333 | 0.01582874 | 0.345 | 0.01541493 | 0.3453667 | 0.01555578 | 0.3451667 | 0.01606452 | 0.3449333 | 0.01644878 | 0.3440667 | 0.01612706 | 0.3438333 | 0.01623624 | 0.3449 | 0.01589549 | 0.3448667 | 0.01561566 | 0.3442 | 0.01600146 | 0.3442 | 0.01610962 | 0.3446 | 0.01606383 | 0.3448667 | 0.01593159 | 0.3448667 | 0.01635366 | 0.3446667 | 0.01607406 | 0.3448 | 0.01588773 | 0.3445667 | 0.01616299 | 0.3444 | 0.01621995 | 0.3443667 | 0.01591002 | 0.3446 | 0.01554949 | 0.3449667 | 0.0155427 | 0.3450667 | 0.01551523 | 0.3449 | 0.01532253 | 0.3439333 | 0.0158007 | 0.3437333 | 0.01597129 | 0.3443333 | 0.01551179 | 0.3445333 | 0.01502938 | 0.3439667 | 0.01496759 | 0.3440333 | 0.01562526 | 0.3441333 | 0.01586954 | 0.3439333 | 0.01572775 | 0.3438 | 0.01527613 | 0.3442 | 0.01442798 | 0.3441333 | 0.01453647 | 0.3438333 | 0.01490623 | 0.3437667 | 0.01506106 | 0.3436 | 0.0153599 | 0.3432667 | 0.01539964 | 0.3434 | 0.01555828 | 0.3441 | 0.01540541 | 0.3441333 | 0.01537234 | 0.3439333 | 0.01577769 | 0.3439 | 0.01587535 | 0.3441333 | 0.01609686 | 0.3438333 | 0.01565127 | 0.3433333 | 0.01556756 | 0.3442 | 0.01640142 | 0.3436333 | 0.01600673 | 0.3434667 | 0.0154653 | 0.3438 | 0.01582424 | 0.3442333 | 0.01610845 | 0.3441667 | 0.01541651 | 0.343 | 0.01493743 | 0.3431333 | 0.01510769 | 0.3437 | 0.01497353 | 0.344 | 0.01524008 | 0.3438333 | 0.01506018 | 0.3442667 | 0.01489034 | 0.3440333 | 0.01589493 | 0.3439667 | 0.01622638 | 0.3437 | 0.01579937 | 0.3432333 | 0.01546099 | 0.3433667 | 0.01566191 | 0.3432333 | 0.01558831 | 0.3434667 | 0.01553154 | 0.3442333 | 0.01619389 | 0.3434333 | 0.01607842 | 0.3429667 | 0.01614111 | 0.3429667 | 0.01580745 | 0.3436667 | 0.01606452 | 0.3440667 | 0.01628994 | 0.3437667 | 0.01605331 | 0.3430667 | 0.01560477 | 0.3434 | 0.01549538 | 0.344 | 0.01562135 | 0.3438333 | 0.01533196 | 0.3436 | 0.01529183 | 0.3436 | 0.01553855 | 0.3435667 | 0.01544589 | 0.3437 | 0.01538462 | 0.3432667 | 0.01578614 | 0.3426 | 0.01598583 | 0.3424667 | 0.01578614 | 0.3432667 | 0.01461286 | 0.3435333 | 0.01509798 | 0.3436667 | 0.01544589 | 0.3437333 | 0.01524693 | 0.3432 | 0.01541882 | 0.3430667 | 0.01560007 | 0.3430333 | 0.01522987 | 0.3430667 | 0.01462927 | 0.3434333 | 0.01478746 | 0.3434333 | 0.01508229 | 0.3431 | 0.01524817 | 0.3428333 | 0.01506659 | 0.3433333 | 0.01512224 | 0.3435667 | 0.01530693 | 0.3430667 | 0.01485493 | 0.3429667 | 0.01484528 | 0.3432 | 0.01500067 | 0.3431333 | 0.01521169 | 0.3426333 | 0.01512996 | 0.3425 | 0.01477092 | 0.3422 | 0.01480833 | 0.3425333 | 0.01512621 | 0.3426333 | 0.01503248 | 0.3424 | 0.01505479 | 0.3428667 | 0.0155105 | 0.3432333 | 0.01561289 | 0.3431 | 0.01599021 | 0.3429 | 0.01564864 | 0.3431 | 0.0152794 | 0.343 | 0.01539242 | 0.3429333 | 0.01536258 | 0.3431 | 0.01553212 | 0.3432 | 0.01532253 | 0.3425667 | 0.01516802 | 0.3425 | 0.01537986 | 0.3423667 | 0.01529495 | 0.3421667 | 0.01474592 | 0.3427 | 0.0151831 | 0.3423667 | 0.0155427 | 0.3417667 | 0.01516494 | 0.3422 | 0.01540541 | 0.3424667 | 0.01541651 | 0.3421333 | 0.01600673 | 0.3420667 | 0.01599799 | 0.3421333 | 0.01553691 | 0.3424 | 0.01487212 | 0.3420667 | 0.01511122 | 0.3422333 | 0.01589263 | 0.3428 | 0.01560064 | 0.3422667 | 0.01532239 | 0.342 | 0.01521666 | 0.3419333 | 0.01487757 | 0.3417 | 0.01506342 | 0.3419667 | 0.01542646 | 0.3423 | 0.01530381
481 | 0.3434667 | 0.01598756 | 0.3419333 | 0.0158481 | 0.3410667 | 0.01593431 | 0.3414 | 0.01563479 | 0.3419667 | 0.01597422 | 0.3418667 | 0.01597004 | 0.3414333 | 0.01552038 | 0.3407667 | 0.01518691 | 0.3411667 | 0.01525829 | 0.3416 | 0.01487302 | 0.3416 | 0.01536772 | 0.342 | 0.01598082 | 0.3418333 | 0.01586954 | 0.3415 | 0.01567929 | 0.3420333 | 0.01602547 | 0.3418 | 0.01605636 | 0.3414333 | 0.01593033 | 0.3409 | 0.01554499 | 0.3406667 | 0.01535043 | 0.3406667 | 0.01539141 | 0.3411 | 0.01560406 | 0.3406 | 0.01528027 | 0.3404333 | 0.01542732 | 0.341 | 0.01565971 | 0.3407667 | 0.0152513 | 0.3408333 | 0.01496537 | 0.3409 | 0.01522783 | 0.341 | 0.01536056 | 0.3409667 | 0.01536019 | 0.3412333 | 0.01554913 | 0.3413667 | 0.01595208 | 0.3406333 | 0.01612872 | 0.3405333 | 0.01520139 | 0.3407667 | 0.01499474 | 0.3407667 | 0.0149569 | 0.3406333 | 0.01552511 | 0.3411667 | 0.01581336 | 0.341 | 0.01563351 | 0.3403667 | 0.0156227 | 0.34 | 0.01508841 | 0.3407 | 0.01534405 | 0.3402667 | 0.01568042 | 0.3396 | 0.01504748 | 0.3406333 | 0.01572733 | 0.3405333 | 0.01588088 | 0.3402 | 0.01534232 | 0.3405667 | 0.01556627 | 0.3403 | 0.0156595 | 0.3400333 | 0.01546099 | 0.3402667 | 0.01543898 | 0.3401333 | 0.01499029 | 0.3398 | 0.01510033 | 0.3404 | 0.0159087 | 0.3402667 | 0.01606452 | 0.3401 | 0.0160152 | 0.3402667 | 0.01573644 | 0.3405 | 0.0156897 | 0.3403333 | 0.01602089 | 0.3402667 | 0.01602339 | 0.3402333 | 0.01576501 | 0.3399667 | 0.01530693 | 0.3395333 | 0.0155727 | 0.3399667 | 0.01606245 | 0.3395333 | 0.01609665 | 0.3393667 | 0.01595501 | 0.3394333 | 0.01579078 | 0.3399 | 0.01595138 | 0.3401667 | 0.01613781 | 0.3397667 | 0.01587668 | 0.3396667 | 0.01574724 | 0.3397333 | 0.01549846 | 0.3396667 | 0.01553841 | 0.3395 | 0.01543179 | 0.3392 | 0.0153234 | 0.3390667 | 0.01549028 | 0.3400333 | 0.01609665 | 0.3403667 | 0.01570612 | 0.3394667 | 0.01559622 | 0.3392 | 0.01571178 | 0.3390667 | 0.01560007 | 0.3389 | 0.01606798 | 0.3391333 | 0.01580513 | 0.3392 | 0.01529183 | 0.3389 | 0.01573552 | 0.3389667 | 0.01582284 | 0.3390667 | 0.01561844 | 0.3396667 | 0.01529931 | 0.3402 | 0.01649505 | 0.3393 | 0.01657227 | 0.3391333 | 0.01604854 | 0.3397 | 0.01566291 | 0.3395 | 0.01532906 | 0.3389 | 0.01593926 | 0.339 | 0.01625608 | 0.3386667 | 0.01573114 | 0.3387 | 0.01507603 | 0.3388333 | 0.01546983 | 0.3393667 | 0.01578213 | 0.3391333 | 0.01558831 | 0.3392333 | 0.0152762 | 0.3394667 | 0.01568127 | 0.3387333 | 0.01564296 | 0.3383667 | 0.01521016 | 0.3390667 | 0.0157093 | 0.3389667 | 0.01568127 | 0.3385667 | 0.01579458 | 0.3389 | 0.01514001 | 0.3392333 | 0.01489168 | 0.3388667 | 0.01527445 | 0.3383667 | 0.01504312 | 0.3386667 | 0.01550254 | 0.3386 | 0.01573976 | 0.3385667 | 0.0157093 | 0.3388333 | 0.0157144 | 0.3391 | 0.01557198 | 0.3388333 | 0.01592427 | 0.3385667 | 0.01555428 | 0.3389667 | 0.01538881 | 0.3385667 | 0.01575845 | 0.3377667 | 0.0155105 | 0.3384 | 0.01600333 | 0.3387333 | 0.01595751 | 0.3381667 | 0.01499474 | 0.3385667 | 0.01508958 | 0.3382667 | 0.01570612 | 0.3385 | 0.01564672 | 0.3385667 | 0.0152919 | 0.3387 | 0.01517652 | 0.3385667 | 0.01560712 | 0.3384 | 0.01577614 | 0.3383 | 0.01575458 | 0.3384333 | 0.0152871 | 0.3384667 | 0.01569508 | 0.3382667 | 0.01612582 | 0.3384 | 0.0156897 | 0.3385 | 0.0156846 | 0.3385667 | 0.01565489 | 0.3388667 | 0.01549028 | 0.3390667 | 0.01568276 | 0.3387 | 0.01566291 | 0.3384333 | 0.01546293 | 0.3380333 | 0.01515791 | 0.3387333 | 0.01567681 | 0.3386333 | 0.01560093 | 0.3379667 | 0.01514471 | 0.3379667 | 0.0152513 | 0.3381 | 0.01546868 | 0.3384 | 0.01550935 | 0.3382667 | 0.01546703 | 0.3380667 | 0.01565084 | 0.3383 | 0.01546372 | 0.3382 | 0.01589486 | 0.3380333 | 0.01630099 | 0.3380667 | 0.01580745 | 0.3376 | 0.01521666 | 0.3381 | 0.01531339 | 0.3381 | 0.01553898 | 0.3381333 | 0.01579078 | 0.3384333 | 0.01590332 | 0.3383333 | 0.01569763 | 0.3379333 | 0.01565382 | 0.3376 | 0.01547406 | 0.3373 | 0.015216 | 0.3371667 | 0.01514691 | 0.3377667 | 0.01568127 | 0.3376333 | 0.01553691 | 0.3374 | 0.01519364 | 0.3376667 | 0.01518647 | 0.3382667 | 0.01540267 | 0.3380667 | 0.0156717 | 0.3376 | 0.01553212 | 0.3373 | 0.01529183 | 0.3375333 | 0.01527663 | 0.3383333 | 0.01541695 | 0.3383 | 0.01533384 | 0.338 | 0.01554949
482 | 0.3383333 | 0.01646518 | 0.337 | 0.01598937 | 0.3367667 | 0.01616175 | 0.3369333 | 0.01581019 | 0.3365333 | 0.01522242 | 0.3363333 | 0.01504135 | 0.3362 | 0.01528027 | 0.3361333 | 0.01567851 | 0.336 | 0.01576515 | 0.3362 | 0.0154093 | 0.3361667 | 0.01521016 | 0.3363 | 0.01531339 | 0.3364667 | 0.01544546 | 0.3366667 | 0.01566106 | 0.3370333 | 0.01572733 | 0.3369667 | 0.0155105 | 0.336 | 0.01649909 | 0.3355333 | 0.01652823 | 0.3360333 | 0.01641957 | 0.3361667 | 0.01624322 | 0.3356 | 0.01590052 | 0.3359333 | 0.01634143 | 0.3359333 | 0.01651047 | 0.3355 | 0.01540541 | 0.3359667 | 0.01542646 | 0.3358 | 0.01605636 | 0.3357333 | 0.01573559 | 0.3355333 | 0.01567851 | 0.3349333 | 0.01617495 | 0.3348333 | 0.01602547 | 0.3355 | 0.01615508 | 0.336 | 0.01577614 | 0.3356333 | 0.01581905 | 0.3358333 | 0.01600673 | 0.3361667 | 0.0158985 | 0.3358 | 0.01602519 | 0.3353333 | 0.01598089 | 0.3357333 | 0.01626906 | 0.3355333 | 0.01660569 | 0.3352 | 0.01614703 | 0.3354 | 0.01600333 | 0.3356667 | 0.0159859 | 0.3355 | 0.0161656 | 0.3348 | 0.01626919 | 0.3345 | 0.01679067 | 0.3351333 | 0.01581905 | 0.3349 | 0.01531339 | 0.3345667 | 0.01600673 | 0.3346333 | 0.01658118 | 0.3347 | 0.01648777 | 0.3346 | 0.01590052 | 0.3342667 | 0.01617618 | 0.3350667 | 0.01612706 | 0.3353667 | 0.01547844 | 0.3344667 | 0.01600673 | 0.3346667 | 0.01552833 | 0.3352333 | 0.01520139 | 0.3349667 | 0.01574724 | 0.3353 | 0.01631094 | 0.3348667 | 0.01588381 | 0.3344667 | 0.01561844 | 0.3343667 | 0.01580134 | 0.3348667 | 0.01622186 | 0.335 | 0.01630358 | 0.3351333 | 0.0157722 | 0.3348333 | 0.01546315 | 0.3349333 | 0.01580513 | 0.3352333 | 0.01594372 | 0.3348667 | 0.0158708 | 0.3347 | 0.01602748 | 0.3349 | 0.01600333 | 0.335 | 0.01615611 | 0.3348667 | 0.01631877 | 0.3345667 | 0.01628994 | 0.3343 | 0.01582424 | 0.3349667 | 0.01597422 | 0.3348 | 0.0156897 | 0.3339333 | 0.01529713 | 0.3342333 | 0.01563124 | 0.3342 | 0.01551 | 0.3343 | 0.015356 | 0.3345333 | 0.01525698 | 0.3345 | 0.01522783 | 0.3346 | 0.01557198 | 0.3348 | 0.0156595 | 0.3348667 | 0.01555428 | 0.3347333 | 0.015298 | 0.334 | 0.015129 | 0.334 | 0.01581961 | 0.3339667 | 0.01622638 | 0.3337667 | 0.01574428 | 0.3340667 | 0.01538058 | 0.3341 | 0.01506453 | 0.3337667 | 0.01543898 | 0.3339 | 0.01565971 | 0.3341333 | 0.01551222 | 0.3339667 | 0.01569742 | 0.3336667 | 0.01569508 | 0.3339 | 0.01573552 | 0.3339 | 0.01588479 | 0.3339333 | 0.01608526 | 0.3338 | 0.01611645 | 0.3338 | 0.01611645 | 0.3335 | 0.01609058 | 0.3331667 | 0.01599799 | 0.3335 | 0.01555828 | 0.3333333 | 0.01607427 | 0.3336333 | 0.01654455 | 0.3338 | 0.01574548 | 0.3332667 | 0.01547349 | 0.3339333 | 0.01612872 | 0.3338 | 0.01614332 | 0.3333667 | 0.01568276 | 0.3334 | 0.0155289 | 0.3335667 | 0.01549028 | 0.3336667 | 0.01583442 | 0.3336333 | 0.01590479 | 0.3336333 | 0.01600965 | 0.3333667 | 0.0160923 | 0.3330333 | 0.01565382 | 0.3328 | 0.01502953 | 0.3333 | 0.01453547 | 0.3334667 | 0.01531586 | 0.3332333 | 0.01586954 | 0.3336 | 0.01572344 | 0.3335667 | 0.01642972 | 0.3335 | 0.01661706 | 0.3334667 | 0.01610307 | 0.3333333 | 0.01552511 | 0.333 | 0.01563607 | 0.3326333 | 0.01628994 | 0.3334667 | 0.01557869 | 0.3338 | 0.01583161 | 0.333 | 0.01586338 | 0.3328333 | 0.01562484 | 0.3341333 | 0.01595041 | 0.3336667 | 0.01529495 | 0.3332333 | 0.01567681 | 0.3336 | 0.01548483 | 0.3335333 | 0.01512996 | 0.3332333 | 0.01535889 | 0.3330667 | 0.01573114 | 0.3330667 | 0.01568276 | 0.333 | 0.01488444 | 0.3323 | 0.01496061 | 0.3330667 | 0.01570612 | 0.3333333 | 0.01574152 | 0.3331667 | 0.01591107 | 0.333 | 0.01576515 | 0.3330667 | 0.01574428 | 0.3332333 | 0.01609686 | 0.3331333 | 0.01587626 | 0.3327667 | 0.0155397 | 0.3325333 | 0.01530519 | 0.3325667 | 0.01491986 | 0.3328333 | 0.01497605 | 0.3326 | 0.01561431 | 0.3327 | 0.01592754 | 0.3327667 | 0.01600673 | 0.3327667 | 0.01592196 | 0.3327 | 0.01595013 | 0.3327333 | 0.01602089 | 0.3326667 | 0.01602339 | 0.3329 | 0.01577424 | 0.3335 | 0.01579937 | 0.3332 | 0.01548182 | 0.3325 | 0.01546868 | 0.3322 | 0.01519364 | 0.3320667 | 0.01528667 | 0.3318667 | 0.01624322 | 0.3322333 | 0.01626885 | 0.3322333 | 0.01588088 | 0.3325333 | 0.01563806 | 0.3323667 | 0.01580134 | 0.3325333 | 0.01595083 | 0.3327 | 0.01565971
483 | 0.3334667 | 0.01653286 | 0.3323 | 0.01611045 | 0.3314667 | 0.01593431 | 0.3312667 | 0.01574428 | 0.3314667 | 0.01591002 | 0.3317333 | 0.01588486 | 0.3322667 | 0.01534152 | 0.3323667 | 0.01556627 | 0.3320667 | 0.01573114 | 0.3315 | 0.01571135 | 0.331 | 0.01548182 | 0.3308 | 0.01550118 | 0.3308667 | 0.01588759 | 0.3313333 | 0.01620398 | 0.3310667 | 0.01644229 | 0.3311 | 0.01710283 | 0.3315 | 0.01683389 | 0.3314 | 0.01627903 | 0.3307667 | 0.01559622 | 0.3301 | 0.01597018 | 0.3308667 | 0.01627786 | 0.3313333 | 0.01608319 | 0.3314 | 0.01627083 | 0.3314667 | 0.01694429 | 0.3311 | 0.01685487 | 0.3314333 | 0.01621447 | 0.3313 | 0.01636236 | 0.3312 | 0.01654166 | 0.3313 | 0.01640142 | 0.3313 | 0.0161656 | 0.3312333 | 0.01609147 | 0.3308667 | 0.0161374 | 0.3307333 | 0.01602089 | 0.3306667 | 0.01639214 | 0.3306667 | 0.01692519 | 0.3310333 | 0.01655986 | 0.3309333 | 0.01604791 | 0.3308333 | 0.01608319 | 0.3305667 | 0.01712101 | 0.3309333 | 0.01694389 | 0.3306 | 0.01628332 | 0.3304333 | 0.01646417 | 0.3309 | 0.01656341 | 0.3312333 | 0.01651673 | 0.3310333 | 0.01622536 | 0.3302 | 0.01615611 | 0.3300667 | 0.01602755 | 0.3305333 | 0.01550276 | 0.3303 | 0.01581961 | 0.3300667 | 0.01575845 | 0.3301 | 0.01557177 | 0.3297667 | 0.01615721 | 0.3300667 | 0.01582115 | 0.3306667 | 0.01547349 | 0.3303333 | 0.01616608 | 0.3302667 | 0.01591275 | 0.3299 | 0.01540541 | 0.3299333 | 0.01526965 | 0.3297667 | 0.01547349 | 0.33 | 0.01585181 | 0.3303667 | 0.01584599 | 0.3302 | 0.01585181 | 0.3293667 | 0.01552833 | 0.3288667 | 0.01538881 | 0.3292333 | 0.01483786 | 0.33 | 0.01514023 | 0.3301667 | 0.01555428 | 0.33 | 0.01602748 | 0.3298667 | 0.01609976 | 0.3294667 | 0.01564104 | 0.3292333 | 0.01521542 | 0.3294 | 0.01588479 | 0.3297 | 0.01659779 | 0.3294667 | 0.01664479 | 0.3291333 | 0.01601694 | 0.3303333 | 0.0162625 | 0.3304667 | 0.01584705 | 0.3298 | 0.01555828 | 0.3292667 | 0.01552661 | 0.3292667 | 0.0158161 | 0.3297 | 0.01573552 | 0.3299667 | 0.01594163 | 0.3297333 | 0.01615763 | 0.3293667 | 0.01630262 | 0.329 | 0.01659659 | 0.3284667 | 0.01655905 | 0.3290333 | 0.01601673 | 0.3297667 | 0.01621385 | 0.3293667 | 0.0159859 | 0.3292667 | 0.01600673 | 0.3295333 | 0.01630671 | 0.3295 | 0.01633728 | 0.3293333 | 0.01615763 | 0.3288 | 0.01608125 | 0.3287667 | 0.01607406 | 0.3288667 | 0.01566787 | 0.329 | 0.015012 | 0.3292 | 0.01531339 | 0.329 | 0.01599771 | 0.3294333 | 0.0155866 | 0.3295333 | 0.01546315 | 0.3295 | 0.01565056 | 0.3292667 | 0.01605331 | 0.3292333 | 0.0159596 | 0.3296667 | 0.01576332 | 0.3300667 | 0.0152198 | 0.3297 | 0.01544366 | 0.3294333 | 0.01588088 | 0.3292333 | 0.01609686 | 0.3289667 | 0.01592196 | 0.3290333 | 0.01570782 | 0.3294333 | 0.01553798 | 0.3293 | 0.01623104 | 0.329 | 0.01666273 | 0.3286333 | 0.01675596 | 0.329 | 0.01590535 | 0.3294333 | 0.01623214 | 0.3288333 | 0.01643012 | 0.3288667 | 0.01579458 | 0.3286 | 0.01550763 | 0.3287667 | 0.01609976 | 0.3283 | 0.01703076 | 0.3281333 | 0.0159596 | 0.3288 | 0.0156595 | 0.3286667 | 0.01606182 | 0.3281333 | 0.01581019 | 0.3283667 | 0.01611424 | 0.3286 | 0.01645924 | 0.3287 | 0.01661164 | 0.3283667 | 0.0160923 | 0.3286 | 0.01574442 | 0.3288 | 0.01584066 | 0.3289667 | 0.01608671 | 0.3287333 | 0.0159884 | 0.3282667 | 0.01567255 | 0.3281667 | 0.01533283 | 0.3281 | 0.0152046 | 0.3278 | 0.01558354 | 0.3278 | 0.0154093 | 0.3281 | 0.01547406 | 0.3286 | 0.01602519 | 0.3292667 | 0.01685889 | 0.3287667 | 0.01680403 | 0.3280667 | 0.01640576 | 0.3275667 | 0.0158985 | 0.3276667 | 0.01591275 | 0.3277 | 0.01609058 | 0.3281 | 0.01590535 | 0.3279 | 0.01600646 | 0.3273 | 0.01613836 | 0.3277333 | 0.01537147 | 0.3285667 | 0.01569742 | 0.3285 | 0.0158659 | 0.3284333 | 0.01622392 | 0.3286 | 0.01647058 | 0.3283 | 0.0162218 | 0.3281333 | 0.01592343 | 0.3278 | 0.01590535 | 0.3278667 | 0.01616773 | 0.3278 | 0.01606757 | 0.3273333 | 0.01622536 | 0.3272 | 0.01624069 | 0.3271333 | 0.01598089 | 0.3274667 | 0.01578614 | 0.328 | 0.01582424 | 0.3280333 | 0.01563252 | 0.3275333 | 0.01573559 | 0.3273333 | 0.01585861 | 0.3274667 | 0.01610307 | 0.3275 | 0.01655234 | 0.3280667 | 0.01645891 | 0.3278333 | 0.01581019 | 0.3275333 | 0.01574428 | 0.3278 | 0.01604016 | 0.3279 | 0.01607918 | 0.3278667 | 0.01602755
484 | 0.3287 | 0.01631584 | 0.3269 | 0.01571645 | 0.3266333 | 0.01600111 | 0.3269667 | 0.01563166 | 0.3267333 | 0.01579078 | 0.3270667 | 0.01643783 | 0.3270333 | 0.01660569 | 0.3267 | 0.01646633 | 0.3269 | 0.01653138 | 0.3273 | 0.01624069 | 0.3275 | 0.01615611 | 0.3275 | 0.01610776 | 0.3271 | 0.01602748 | 0.3266333 | 0.01569848 | 0.3267667 | 0.01592196 | 0.3269667 | 0.01621241 | 0.3270333 | 0.01645607 | 0.3268 | 0.01638963 | 0.3265 | 0.01632973 | 0.3258667 | 0.01702162 | 0.3257333 | 0.0171428 | 0.3253667 | 0.01642789 | 0.3258333 | 0.01521169 | 0.3258667 | 0.01563166 | 0.3257 | 0.01604805 | 0.3257667 | 0.01586618 | 0.3256333 | 0.01597442 | 0.3265667 | 0.01659163 | 0.3267 | 0.01615611 | 0.3258 | 0.01592315 | 0.3259333 | 0.01601694 | 0.3258333 | 0.01562484 | 0.3252 | 0.01571496 | 0.3258 | 0.01623104 | 0.3262333 | 0.01622536 | 0.3260667 | 0.01636263 | 0.3256667 | 0.016095 | 0.3255333 | 0.01590688 | 0.3259333 | 0.01556413 | 0.3263 | 0.01633667 | 0.3255667 | 0.0163157 | 0.3256333 | 0.01590479 | 0.3257667 | 0.01608194 | 0.3250333 | 0.0159596 | 0.325 | 0.01654469 | 0.326 | 0.01685012 | 0.3260667 | 0.01651047 | 0.326 | 0.01647807 | 0.3258333 | 0.01681197 | 0.3253667 | 0.01651753 | 0.3251 | 0.01605574 | 0.3248667 | 0.01618525 | 0.3254667 | 0.01664338 | 0.3252333 | 0.01633429 | 0.3247333 | 0.01603441 | 0.3243667 | 0.01591275 | 0.3248667 | 0.01622864 | 0.3251 | 0.01578248 | 0.3247 | 0.01553898 | 0.3252 | 0.01588479 | 0.3253333 | 0.01578318 | 0.3246333 | 0.01628994 | 0.3242333 | 0.0162793 | 0.3245667 | 0.01573644 | 0.3251 | 0.0154093 | 0.3252667 | 0.01595208 | 0.3246 | 0.01649909 | 0.3248333 | 0.01600965 | 0.3252333 | 0.01634958 | 0.3248333 | 0.01635692 | 0.3250333 | 0.01571949 | 0.3251 | 0.01546351 | 0.3247333 | 0.01523906 | 0.3244667 | 0.01530519 | 0.3245667 | 0.01549028 | 0.3245 | 0.01529466 | 0.3246 | 0.0153234 | 0.3249667 | 0.01606452 | 0.3252 | 0.016121 | 0.3250667 | 0.0155105 | 0.3243333 | 0.01538838 | 0.3242 | 0.01555913 | 0.3242 | 0.01581961 | 0.3245 | 0.01614332 | 0.3244667 | 0.01595417 | 0.3240333 | 0.01556756 | 0.3241667 | 0.01541435 | 0.3248333 | 0.01574089 | 0.3249 | 0.01582993 | 0.3247333 | 0.015838 | 0.3243 | 0.01595013 | 0.3243 | 0.0162612 | 0.3243333 | 0.01618422 | 0.3236667 | 0.01579247 | 0.3236667 | 0.01582073 | 0.3240333 | 0.0155397 | 0.3238333 | 0.01553691 | 0.3237667 | 0.01531586 | 0.3243667 | 0.01536019 | 0.3248667 | 0.01531586 | 0.3238667 | 0.01546703 | 0.3235667 | 0.01647004 | 0.324 | 0.01625608 | 0.3234667 | 0.01583421 | 0.3235667 | 0.0159859 | 0.3238667 | 0.01575845 | 0.3234667 | 0.01553176 | 0.3235667 | 0.0158729 | 0.3236 | 0.01612224 | 0.3236333 | 0.01618422 | 0.3239 | 0.01634768 | 0.3239333 | 0.01632469 | 0.3235333 | 0.01633 | 0.3239333 | 0.0166714 | 0.3240667 | 0.01639438 | 0.3240667 | 0.01597422 | 0.3241667 | 0.01557569 | 0.3242667 | 0.0155105 | 0.3238 | 0.01630603 | 0.3234333 | 0.01635692 | 0.3233 | 0.01606383 | 0.3233 | 0.01559423 | 0.3232333 | 0.01536258 | 0.3239 | 0.01565056 | 0.3239667 | 0.01571609 | 0.3235 | 0.01575458 | 0.3236 | 0.01621912 | 0.3232667 | 0.01630262 | 0.3232667 | 0.01551523 | 0.3238333 | 0.01549222 | 0.3240333 | 0.01553798 | 0.3238333 | 0.01594247 | 0.3238667 | 0.01579247 | 0.3239333 | 0.01532108 | 0.3231667 | 0.01556113 | 0.3227 | 0.01530381 | 0.3235 | 0.01557177 | 0.324 | 0.01574802 | 0.3238 | 0.01533384 | 0.3231333 | 0.01507146 | 0.3227667 | 0.01557569 | 0.3232333 | 0.01613905 | 0.3227667 | 0.01581336 | 0.3228333 | 0.01586029 | 0.3235667 | 0.01608194 | 0.3238667 | 0.01627786 | 0.3236667 | 0.01654113 | 0.3234667 | 0.01610266 | 0.323 | 0.01558482 | 0.3232667 | 0.01557569 | 0.3233667 | 0.01601694 | 0.3230333 | 0.0163155 | 0.3225333 | 0.01624979 | 0.3228667 | 0.01580598 | 0.3232 | 0.0160576 | 0.323 | 0.01612224 | 0.3231 | 0.01613196 | 0.3234667 | 0.01564232 | 0.3232333 | 0.01513634 | 0.3228333 | 0.01523906 | 0.3225333 | 0.01557869 | 0.3226333 | 0.01568786 | 0.3228667 | 0.01528514 | 0.3227333 | 0.01516451 | 0.3228333 | 0.01579395 | 0.3221333 | 0.01608526 | 0.3219333 | 0.01564296 | 0.3223 | 0.01587535 | 0.3223 | 0.01575458 | 0.3221333 | 0.01559494 | 0.3220333 | 0.01573559 | 0.3220333 | 0.01594247 | 0.3222 | 0.0158097 | 0.3227667 | 0.01552833 | 0.3230667 | 0.01539141 | 0.3227667 | 0.01579121
485 | 0.3237333 | 0.01647712 | 0.3225333 | 0.01594518 | 0.3226667 | 0.01631775 | 0.3223667 | 0.01659926 | 0.3213333 | 0.01651673 | 0.3214333 | 0.01670536 | 0.3217667 | 0.01600715 | 0.3215667 | 0.01634347 | 0.3218667 | 0.01693327 | 0.322 | 0.01649424 | 0.3215333 | 0.01659243 | 0.3214667 | 0.01651753 | 0.3220333 | 0.01616051 | 0.3219333 | 0.01643458 | 0.3215333 | 0.01643905 | 0.3213 | 0.01638109 | 0.3213667 | 0.01592196 | 0.3214667 | 0.01610266 | 0.3212333 | 0.01621611 | 0.3216333 | 0.01546315 | 0.3217333 | 0.01570145 | 0.3218333 | 0.01618422 | 0.3217333 | 0.01620871 | 0.3216 | 0.01567184 | 0.3210333 | 0.01522286 | 0.3205333 | 0.01586029 | 0.3213667 | 0.01573919 | 0.3217333 | 0.01560819 | 0.3216 | 0.0158999 | 0.3216 | 0.01654166 | 0.3214 | 0.01673878 | 0.3208 | 0.01664832 | 0.3205667 | 0.01626701 | 0.3213333 | 0.01637281 | 0.3217667 | 0.01607199 | 0.3216667 | 0.01592196 | 0.3215667 | 0.01575486 | 0.3216667 | 0.01579247 | 0.3215 | 0.01575204 | 0.3212 | 0.01587514 | 0.3212 | 0.01602144 | 0.3209 | 0.01580148 | 0.3203667 | 0.01588004 | 0.3203 | 0.01595995 | 0.3207333 | 0.01564296 | 0.3206667 | 0.01579121 | 0.3203 | 0.01591624 | 0.3201667 | 0.0161471 | 0.3202667 | 0.01597004 | 0.3205333 | 0.01578614 | 0.3209667 | 0.01560605 | 0.3207667 | 0.0157722 | 0.3201667 | 0.01566106 | 0.3202333 | 0.0159884 | 0.3201 | 0.01628332 | 0.3199667 | 0.01582073 | 0.3206 | 0.01585707 | 0.3205 | 0.01640386 | 0.3206333 | 0.01670017 | 0.3198333 | 0.01592699 | 0.3202333 | 0.01568658 | 0.321 | 0.01648595 | 0.3203333 | 0.01628994 | 0.3200333 | 0.0162793 | 0.3197667 | 0.01640921 | 0.3197667 | 0.01611073 | 0.3201 | 0.01577424 | 0.3198667 | 0.01607199 | 0.3197 | 0.01601811 | 0.3199 | 0.01591624 | 0.3195 | 0.01606383 | 0.3195 | 0.01549279 | 0.3198333 | 0.01523074 | 0.3196 | 0.01548483 | 0.3196 | 0.01511445 | 0.3201333 | 0.0152478 | 0.3204333 | 0.01554742 | 0.3205 | 0.01559423 | 0.3197667 | 0.01591002 | 0.3189333 | 0.01683059 | 0.3191667 | 0.01603628 | 0.3195 | 0.0153234 | 0.3205 | 0.0152114 | 0.3206333 | 0.01578614 | 0.3199 | 0.01612224 | 0.3195667 | 0.01661572 | 0.3195667 | 0.01641835 | 0.3189333 | 0.01598694 | 0.3186333 | 0.01598047 | 0.3184667 | 0.01610266 | 0.3186 | 0.0161965 | 0.3189667 | 0.01641835 | 0.3191667 | 0.016484 | 0.3195333 | 0.01634428 | 0.319 | 0.01643715 | 0.3181 | 0.01724896 | 0.3187333 | 0.01604791 | 0.3191 | 0.01545725 | 0.3196 | 0.01564182 | 0.3202333 | 0.01599882 | 0.3199333 | 0.01629035 | 0.3186667 | 0.01607199 | 0.3185 | 0.0153234 | 0.319 | 0.01594072 | 0.3189 | 0.01618889 | 0.3190333 | 0.01591987 | 0.3189 | 0.01620453 | 0.3187 | 0.01604078 | 0.3192333 | 0.01543035 | 0.3193667 | 0.01627786 | 0.3192 | 0.01617488 | 0.3193333 | 0.01520139 | 0.3193 | 0.015356 | 0.3192333 | 0.01563806 | 0.3188 | 0.01606383 | 0.3196 | 0.01556042 | 0.3198333 | 0.01601694 | 0.3189333 | 0.01648359 | 0.3185 | 0.01604078 | 0.3183667 | 0.01577008 | 0.3189 | 0.01592315 | 0.3189667 | 0.01617701 | 0.3190333 | 0.01651673 | 0.3191 | 0.01635359 | 0.3193 | 0.01578248 | 0.3191667 | 0.0161471 | 0.3190667 | 0.01625143 | 0.3191333 | 0.01600111 | 0.3192333 | 0.0154379 | 0.3191667 | 0.01543531 | 0.3192 | 0.01599771 | 0.3194 | 0.01613836 | 0.3190667 | 0.01630794 | 0.3187 | 0.0163591 | 0.3191 | 0.015356 | 0.3189667 | 0.01520095 | 0.3178667 | 0.01480908 | 0.3179667 | 0.01443291 | 0.3186 | 0.01535209 | 0.3187333 | 0.01590332 | 0.3192333 | 0.01609147 | 0.3191333 | 0.01646538 | 0.3185667 | 0.0161471 | 0.3188 | 0.01536056 | 0.3182333 | 0.01546703 | 0.3182333 | 0.01604376 | 0.3181667 | 0.01621241 | 0.3186 | 0.01507935 | 0.3184667 | 0.01521016 | 0.3179667 | 0.01594686 | 0.3179333 | 0.0160421 | 0.3182 | 0.01623597 | 0.3185333 | 0.01639966 | 0.3188667 | 0.01635366 | 0.3186667 | 0.01620171 | 0.3179333 | 0.01585861 | 0.3176333 | 0.0157629 | 0.3181 | 0.01574442 | 0.3184 | 0.01545725 | 0.3182667 | 0.01497695 | 0.3181667 | 0.01485493 | 0.3183333 | 0.01514141 | 0.3177 | 0.01543524 | 0.3176333 | 0.01550276 | 0.3181667 | 0.01588759 | 0.3180667 | 0.0158729 | 0.3179 | 0.01569225 | 0.3184333 | 0.01546099 | 0.3192333 | 0.01542732 | 0.3187667 | 0.0161374 | 0.3178333 | 0.01624076 | 0.3178667 | 0.01651309 | 0.3185667 | 0.01617866 | 0.319 | 0.0161965 | 0.3185667 | 0.01579121 | 0.3183 | 0.01572535
486 | 0.3184 | 0.0167326 | 0.3175667 | 0.01678577 | 0.3174333 | 0.01722969 | 0.3171 | 0.01686258 | 0.3159333 | 0.01580176 | 0.3163 | 0.01569989 | 0.3167 | 0.0158659 | 0.3173667 | 0.01620171 | 0.3172333 | 0.01592343 | 0.3167667 | 0.01559622 | 0.3161667 | 0.01575845 | 0.3163667 | 0.01626865 | 0.3166333 | 0.01634265 | 0.3164333 | 0.01653327 | 0.3163 | 0.01635359 | 0.3168 | 0.01628332 | 0.3168 | 0.01710692 | 0.3163333 | 0.01697102 | 0.3160667 | 0.01664338 | 0.3158667 | 0.01638339 | 0.3158 | 0.01579937 | 0.3171 | 0.0161656 | 0.3172333 | 0.0166542 | 0.3161 | 0.01664352 | 0.3159333 | 0.01695176 | 0.3165667 | 0.01664479 | 0.3167333 | 0.0173832 | 0.3160333 | 0.01684623 | 0.3160333 | 0.01577896 | 0.3154 | 0.01618889 | 0.3155333 | 0.01627561 | 0.3161 | 0.01584866 | 0.3162 | 0.01614703 | 0.3160667 | 0.01657113 | 0.3156333 | 0.01681554 | 0.3159667 | 0.01571291 | 0.3154333 | 0.01600882 | 0.3151 | 0.0167326 | 0.3156333 | 0.01604791 | 0.3156333 | 0.01610017 | 0.3159 | 0.01663811 | 0.3159 | 0.01671466 | 0.3150667 | 0.01610266 | 0.3149667 | 0.01600715 | 0.3148667 | 0.01553176 | 0.315 | 0.01501355 | 0.3157 | 0.01564182 | 0.3153333 | 0.01630671 | 0.3146667 | 0.01689701 | 0.3151333 | 0.01714183 | 0.3154333 | 0.01639966 | 0.3154333 | 0.01557869 | 0.3152 | 0.01584866 | 0.3149333 | 0.01642363 | 0.3150667 | 0.01637668 | 0.3152667 | 0.01640047 | 0.3155 | 0.01645681 | 0.3152333 | 0.01633612 | 0.3148 | 0.0161148 | 0.3148667 | 0.01630262 | 0.3147667 | 0.016484 | 0.3147 | 0.01672663 | 0.3147667 | 0.01681078 | 0.3148667 | 0.016503 | 0.3144333 | 0.01598047 | 0.3144 | 0.01561431 | 0.3148333 | 0.01541695 | 0.3145 | 0.01606383 | 0.3142667 | 0.01614813 | 0.3142 | 0.01604556 | 0.3148 | 0.01613196 | 0.3154 | 0.01659156 | 0.3144333 | 0.01654012 | 0.3140333 | 0.01720006 | 0.3148333 | 0.01699104 | 0.3144 | 0.01598937 | 0.3139333 | 0.01580176 | 0.3142 | 0.01604556 | 0.3144667 | 0.01616918 | 0.3143333 | 0.01600882 | 0.3142 | 0.01600646 | 0.3143 | 0.01612224 | 0.3143 | 0.0162218 | 0.3142 | 0.01620761 | 0.3134333 | 0.01544934 | 0.3136667 | 0.01527576 | 0.3137333 | 0.01574428 | 0.3145 | 0.01623104 | 0.3145667 | 0.01620295 | 0.3138333 | 0.0166542 | 0.3139 | 0.0162612 | 0.3140667 | 0.01596294 | 0.3138333 | 0.01602089 | 0.3137 | 0.01599187 | 0.3139333 | 0.01623665 | 0.3138 | 0.01643594 | 0.3138333 | 0.01658761 | 0.314 | 0.01623104 | 0.3141333 | 0.01572733 | 0.3141667 | 0.01540743 | 0.3141 | 0.01553898 | 0.3142667 | 0.01606245 | 0.3140333 | 0.01653085 | 0.3135 | 0.0162218 | 0.3138333 | 0.01612872 | 0.3145333 | 0.01557826 | 0.3144667 | 0.01578149 | 0.3139333 | 0.01581905 | 0.3135667 | 0.01571609 | 0.3136333 | 0.01549222 | 0.3143 | 0.01613836 | 0.3137 | 0.0168125 | 0.3130667 | 0.016396 | 0.3134 | 0.01665353 | 0.3135333 | 0.01664619 | 0.3138333 | 0.0159884 | 0.3132333 | 0.01565382 | 0.3132 | 0.01603517 | 0.3134 | 0.0161656 | 0.3134333 | 0.01588486 | 0.3136667 | 0.01574682 | 0.3138333 | 0.01613471 | 0.3144 | 0.01647058 | 0.3137333 | 0.01606784 | 0.3134333 | 0.01634958 | 0.3139 | 0.01653138 | 0.3129667 | 0.01556627 | 0.3131 | 0.01496752 | 0.3128333 | 0.01557869 | 0.3128667 | 0.01628749 | 0.3129333 | 0.01664619 | 0.3131 | 0.01638312 | 0.3135667 | 0.01651309 | 0.3134667 | 0.01637892 | 0.3132333 | 0.01669218 | 0.3134333 | 0.01681197 | 0.3134 | 0.01682221 | 0.3131 | 0.01716799 | 0.3134333 | 0.01620871 | 0.3132667 | 0.01537624 | 0.3125333 | 0.01593452 | 0.3129 | 0.01581961 | 0.3133667 | 0.01604459 | 0.3127667 | 0.01625983 | 0.3122667 | 0.016095 | 0.3136 | 0.0168002 | 0.3142 | 0.01658694 | 0.3137667 | 0.01707734 | 0.3128 | 0.01623104 | 0.3133333 | 0.01621447 | 0.3139 | 0.01667513 | 0.3136667 | 0.01635285 | 0.3134333 | 0.01591317 | 0.3134 | 0.0152427 | 0.3131667 | 0.01519218 | 0.3130333 | 0.01523359 | 0.3134667 | 0.01517571 | 0.3134667 | 0.01591275 | 0.313 | 0.01653138 | 0.3123667 | 0.01673924 | 0.3122667 | 0.01582284 | 0.3123333 | 0.01536258 | 0.3125 | 0.0153234 | 0.3127333 | 0.01575338 | 0.3134 | 0.01623104 | 0.3136333 | 0.01626906 | 0.3136 | 0.01597018 | 0.3128667 | 0.01569742 | 0.3125 | 0.01598082 | 0.3125667 | 0.01596023 | 0.3122 | 0.01623412 | 0.312 | 0.01647685 | 0.3119667 | 0.01654979 | 0.3123667 | 0.01641835 | 0.3125333 | 0.01612872 | 0.3127667 | 0.01594163
487 | 0.3130333 | 0.01646012 | 0.3122 | 0.01656885 | 0.3115 | 0.01658694 | 0.3112667 | 0.01626865 | 0.3113333 | 0.01623214 | 0.3115333 | 0.01635692 | 0.3114333 | 0.01634958 | 0.3108333 | 0.0160421 | 0.3108667 | 0.01613616 | 0.3111667 | 0.01636955 | 0.3117333 | 0.01674621 | 0.3117333 | 0.01672051 | 0.3113333 | 0.01649774 | 0.3105667 | 0.01629567 | 0.3103 | 0.01626305 | 0.3102667 | 0.01605331 | 0.3105667 | 0.01571609 | 0.3108667 | 0.01568871 | 0.3107333 | 0.01563806 | 0.3102667 | 0.0160009 | 0.3105 | 0.0161965 | 0.3104667 | 0.01585987 | 0.3103667 | 0.0155105 | 0.3101667 | 0.01636263 | 0.3099667 | 0.01649754 | 0.3106333 | 0.01560819 | 0.3107667 | 0.01629567 | 0.3102667 | 0.01643012 | 0.3100667 | 0.01621549 | 0.3099 | 0.01617488 | 0.3100667 | 0.01640047 | 0.3099 | 0.01631584 | 0.3095667 | 0.0164933 | 0.3101667 | 0.01631775 | 0.3108333 | 0.01582831 | 0.3102667 | 0.01686897 | 0.3098667 | 0.01699928 | 0.3099333 | 0.01691318 | 0.3097667 | 0.01657113 | 0.3096333 | 0.01565297 | 0.3101667 | 0.01559836 | 0.3100667 | 0.01663858 | 0.3101333 | 0.01737533 | 0.3095667 | 0.01703728 | 0.3096333 | 0.01646538 | 0.3099 | 0.01623104 | 0.3093667 | 0.01542559 | 0.3097333 | 0.01529713 | 0.3098333 | 0.01606784 | 0.3094333 | 0.01590101 | 0.3093 | 0.01562562 | 0.3090333 | 0.01605352 | 0.3091 | 0.01590535 | 0.3091 | 0.01556727 | 0.3088333 | 0.0160421 | 0.3094 | 0.01637702 | 0.3094 | 0.01605574 | 0.3092667 | 0.0157722 | 0.3085 | 0.01606383 | 0.3084 | 0.01624213 | 0.3095 | 0.01594804 | 0.3103 | 0.01661886 | 0.3092667 | 0.016095 | 0.3086667 | 0.01601381 | 0.3085667 | 0.01572521 | 0.3086 | 0.01545143 | 0.3092333 | 0.01560819 | 0.3093333 | 0.01659645 | 0.3091333 | 0.01686383 | 0.3089333 | 0.01668559 | 0.3093333 | 0.01575338 | 0.3089 | 0.01551924 | 0.3092 | 0.01614703 | 0.3094 | 0.01636236 | 0.3090333 | 0.01629035 | 0.309 | 0.01606383 | 0.3090333 | 0.01510725 | 0.3080667 | 0.01525021 | 0.3077667 | 0.01560605 | 0.3078333 | 0.01579374 | 0.3079333 | 0.01600882 | 0.3081667 | 0.01598756 | 0.3085333 | 0.01597839 | 0.3084 | 0.0164562 | 0.3082667 | 0.01634347 | 0.3085333 | 0.01626906 | 0.3088333 | 0.01626906 | 0.3089 | 0.01598145 | 0.3084 | 0.01544431 | 0.3082 | 0.01551924 | 0.3084333 | 0.01612872 | 0.3082333 | 0.01612872 | 0.3085667 | 0.01575486 | 0.3083667 | 0.01613078 | 0.3084333 | 0.01649774 | 0.3083333 | 0.01607427 | 0.3079333 | 0.01598089 | 0.3081 | 0.0163591 | 0.3082667 | 0.01669038 | 0.3082 | 0.0170882 | 0.3085 | 0.01716819 | 0.3079333 | 0.01643114 | 0.3076667 | 0.01603628 | 0.3082667 | 0.01656831 | 0.3084333 | 0.01679491 | 0.3084 | 0.01661886 | 0.3083667 | 0.01625983 | 0.3081333 | 0.01566511 | 0.3083333 | 0.01537364 | 0.3083667 | 0.0159786 | 0.3087333 | 0.01637077 | 0.3086 | 0.01575902 | 0.3081667 | 0.01607406 | 0.3083 | 0.01646633 | 0.3086333 | 0.01674621 | 0.3093333 | 0.01623214 | 0.3088333 | 0.01619513 | 0.3079 | 0.01637702 | 0.3078667 | 0.01585987 | 0.3082333 | 0.01609147 | 0.3082 | 0.01605636 | 0.3084333 | 0.0158481 | 0.3085667 | 0.01571885 | 0.3089 | 0.01601062 | 0.3087333 | 0.01620171 | 0.3080667 | 0.01656831 | 0.3074667 | 0.01650582 | 0.3081 | 0.01634768 | 0.3085667 | 0.01670875 | 0.3077333 | 0.01620171 | 0.3076 | 0.01632258 | 0.3075667 | 0.01669937 | 0.3071667 | 0.01619389 | 0.3080667 | 0.01621549 | 0.3083667 | 0.01602838 | 0.3072333 | 0.01535889 | 0.308 | 0.01614703 | 0.3082667 | 0.01680661 | 0.3083333 | 0.01679491 | 0.3078333 | 0.01624076 | 0.3075667 | 0.01570654 | 0.3074333 | 0.01568786 | 0.3077667 | 0.01591275 | 0.3077667 | 0.01570654 | 0.3074 | 0.01565056 | 0.3079 | 0.01599187 | 0.3082667 | 0.01593159 | 0.3081667 | 0.0159619 | 0.3081 | 0.0162218 | 0.3075667 | 0.01622228 | 0.3072333 | 0.01633429 | 0.3081 | 0.01631584 | 0.3084333 | 0.01594247 | 0.3076333 | 0.01643114 | 0.3075667 | 0.01586639 | 0.308 | 0.01555913 | 0.3076333 | 0.01585294 | 0.3073333 | 0.01592699 | 0.3078667 | 0.0164508 | 0.3076333 | 0.01637281 | 0.307 | 0.01576642 | 0.3069333 | 0.01596879 | 0.3065333 | 0.01624979 | 0.3063667 | 0.01630998 | 0.3073 | 0.01670948 | 0.3078 | 0.0164562 | 0.3080333 | 0.01645607 | 0.3081 | 0.01685764 | 0.3071333 | 0.01664619 | 0.3068333 | 0.01618422 | 0.3070667 | 0.0154821 | 0.3072 | 0.01511445 | 0.307 | 0.01588647 | 0.3078 | 0.0162218 | 0.3073 | 0.01578755 | 0.3072333 | 0.0159884
488 | 0.3078667 | 0.01660629 | 0.3072333 | 0.01717641 | 0.3061 | 0.01708235 | 0.3060667 | 0.01590332 | 0.3065 | 0.01612948 | 0.3063667 | 0.01630262 | 0.3065 | 0.01614703 | 0.3059333 | 0.01582768 | 0.3063 | 0.01629806 | 0.3061667 | 0.0164585 | 0.306 | 0.01603517 | 0.3059333 | 0.01612148 | 0.3053333 | 0.01661211 | 0.3054667 | 0.01616918 | 0.3051667 | 0.01556113 | 0.3054 | 0.01566035 | 0.3058333 | 0.01621611 | 0.3058667 | 0.0166736 | 0.3052333 | 0.01664619 | 0.3054667 | 0.01558425 | 0.3059667 | 0.01558425 | 0.3058 | 0.01573362 | 0.3051333 | 0.01631897 | 0.3052 | 0.01618168 | 0.3055 | 0.01613836 | 0.3053 | 0.01629663 | 0.305 | 0.01613836 | 0.3051 | 0.01608913 | 0.3053 | 0.01610776 | 0.3057667 | 0.01616773 | 0.3050667 | 0.0160923 | 0.3047667 | 0.01679927 | 0.3051 | 0.01665353 | 0.3053667 | 0.01685889 | 0.3052333 | 0.01683059 | 0.3050333 | 0.0163155 | 0.305 | 0.01565056 | 0.3048333 | 0.01523074 | 0.3041333 | 0.01618319 | 0.3044667 | 0.01660629 | 0.3047 | 0.01653058 | 0.3054 | 0.01653058 | 0.3056667 | 0.01669058 | 0.3044667 | 0.0159274 | 0.3041667 | 0.01594686 | 0.3047 | 0.01637152 | 0.3044 | 0.01623597 | 0.3040667 | 0.01621549 | 0.3038667 | 0.0164508 | 0.3038667 | 0.01643012 | 0.304 | 0.01616251 | 0.3044667 | 0.01565148 | 0.3050333 | 0.01597839 | 0.3053 | 0.01636236 | 0.3050667 | 0.01626865 | 0.3042333 | 0.01626906 | 0.3042333 | 0.01660649 | 0.3040333 | 0.0162625 | 0.3042 | 0.01562498 | 0.3049333 | 0.01586807 | 0.3045333 | 0.01640982 | 0.3039333 | 0.01639763 | 0.3036333 | 0.01619513 | 0.3044 | 0.0162735 | 0.3046333 | 0.01699457 | 0.3043667 | 0.01688596 | 0.3040333 | 0.01646012 | 0.3037 | 0.01617488 | 0.3034667 | 0.01601381 | 0.3041333 | 0.01634265 | 0.3047667 | 0.01630262 | 0.3047 | 0.01608374 | 0.3043 | 0.01601062 | 0.3036 | 0.01624213 | 0.3037667 | 0.01563166 | 0.3044 | 0.01559252 | 0.3041667 | 0.01593347 | 0.3042667 | 0.01591275 | 0.3046333 | 0.01606079 | 0.3044 | 0.01600583 | 0.3038 | 0.01599083 | 0.3034667 | 0.01605767 | 0.3035333 | 0.01614194 | 0.3041667 | 0.0159786 | 0.3047333 | 0.01605414 | 0.3041 | 0.01577424 | 0.3035333 | 0.01588486 | 0.3037 | 0.01603517 | 0.3036667 | 0.01616918 | 0.3029 | 0.01675967 | 0.3028333 | 0.01634428 | 0.3035 | 0.01615178 | 0.3038 | 0.01592503 | 0.3040333 | 0.01589053 | 0.3042667 | 0.01608091 | 0.3039667 | 0.01607199 | 0.3036333 | 0.01600965 | 0.3035667 | 0.0164751 | 0.3029667 | 0.01676511 | 0.3032667 | 0.0159786 | 0.3032333 | 0.01553519 | 0.3034 | 0.01559252 | 0.3037 | 0.01562562 | 0.3034 | 0.01607234 | 0.3031333 | 0.01647469 | 0.3034333 | 0.01626906 | 0.3036 | 0.01614703 | 0.3034 | 0.01598082 | 0.3035333 | 0.01618422 | 0.3039333 | 0.01620871 | 0.3034333 | 0.01597442 | 0.3034 | 0.01651242 | 0.3036 | 0.01724896 | 0.3029667 | 0.01639214 | 0.3033667 | 0.01557569 | 0.3034333 | 0.0158481 | 0.3034 | 0.01573934 | 0.3032333 | 0.01566957 | 0.3034 | 0.01597018 | 0.3033667 | 0.01637668 | 0.3027667 | 0.01639214 | 0.3030333 | 0.01595083 | 0.3035333 | 0.01617495 | 0.3033 | 0.01605574 | 0.3031333 | 0.01592699 | 0.3028667 | 0.01639214 | 0.3026 | 0.01636236 | 0.3030667 | 0.01610266 | 0.3032333 | 0.01633612 | 0.3031667 | 0.01643012 | 0.3029333 | 0.01640982 | 0.303 | 0.01583309 | 0.3023 | 0.01569989 | 0.3018 | 0.01620453 | 0.3019667 | 0.01619389 | 0.3025 | 0.01585707 | 0.3034 | 0.01588479 | 0.3035667 | 0.01626865 | 0.3029 | 0.0160742 | 0.3025667 | 0.01606245 | 0.3031667 | 0.01600673 | 0.3033667 | 0.01638421 | 0.3027 | 0.01618168 | 0.3025667 | 0.01615474 | 0.3028667 | 0.01619389 | 0.3025 | 0.01591624 | 0.3026 | 0.01611045 | 0.3025333 | 0.01654012 | 0.3023333 | 0.01637281 | 0.3025333 | 0.01614958 | 0.3026667 | 0.01616175 | 0.3027667 | 0.01598965 | 0.3030667 | 0.01612128 | 0.3027 | 0.01664352 | 0.3026333 | 0.01610473 | 0.3031333 | 0.01596357 | 0.3027 | 0.01603392 | 0.3019667 | 0.01559836 | 0.3027 | 0.01604805 | 0.3028 | 0.01584866 | 0.3023 | 0.01561815 | 0.3024333 | 0.01586807 | 0.3025 | 0.01604078 | 0.3024 | 0.01609493 | 0.3025 | 0.01625567 | 0.3020667 | 0.0159619 | 0.3017 | 0.01562562 | 0.302 | 0.01556727 | 0.3026 | 0.01566035 | 0.3027667 | 0.0159073 | 0.303 | 0.01602144 | 0.3028333 | 0.01595877 | 0.3024333 | 0.01603669 | 0.3023667 | 0.01618525 | 0.3023333 | 0.01612789 | 0.3024667 | 0.01593347
489 | 0.3025 | 0.0166975 | 0.3018 | 0.01655355 | 0.3011333 | 0.01631407 | 0.3012333 | 0.01584599 | 0.3013667 | 0.01630998 | 0.3009 | 0.01650232 | 0.3008333 | 0.01622371 | 0.3008333 | 0.01658118 | 0.3003 | 0.01665353 | 0.3001 | 0.01687977 | 0.3006 | 0.01653743 | 0.3005333 | 0.01615763 | 0.3004667 | 0.01623583 | 0.3003667 | 0.01643012 | 0.3004667 | 0.01643012 | 0.3004333 | 0.01611549 | 0.2998333 | 0.01625102 | 0.2996 | 0.0161301 | 0.3002 | 0.01608913 | 0.3005 | 0.01593298 | 0.3001 | 0.01558225 | 0.3 | 0.01567184 | 0.2998667 | 0.0158729 | 0.2995333 | 0.01561331 | 0.2998 | 0.01593298 | 0.2997 | 0.01657066 | 0.2998 | 0.01643411 | 0.2998667 | 0.01621549 | 0.3000333 | 0.01598047 | 0.2999667 | 0.01613616 | 0.3000667 | 0.01670057 | 0.2993333 | 0.01696768 | 0.2992667 | 0.01620953 | 0.2996 | 0.01610776 | 0.2999667 | 0.01637668 | 0.3000333 | 0.0166542 | 0.2996333 | 0.01629833 | 0.2995667 | 0.01622864 | 0.2994667 | 0.01669538 | 0.2999333 | 0.01672251 | 0.2995667 | 0.0160529 | 0.2995667 | 0.01577537 | 0.2996667 | 0.01613616 | 0.2999333 | 0.01639214 | 0.2999667 | 0.01601381 | 0.2996 | 0.01598937 | 0.2999 | 0.01623597 | 0.3000667 | 0.01622186 | 0.2998667 | 0.0166736 | 0.2998333 | 0.01664619 | 0.2992667 | 0.01597004 | 0.2986333 | 0.01606784 | 0.2994333 | 0.01640982 | 0.2993667 | 0.01599694 | 0.2989667 | 0.01621241 | 0.2988 | 0.0161148 | 0.2989667 | 0.01608091 | 0.2994 | 0.01591498 | 0.2995333 | 0.01641957 | 0.2993667 | 0.01626865 | 0.2994667 | 0.0157722 | 0.2994 | 0.0158659 | 0.2994667 | 0.01613078 | 0.2989 | 0.01629294 | 0.2988 | 0.01565524 | 0.2990333 | 0.01568127 | 0.2988 | 0.01573934 | 0.2984667 | 0.01581336 | 0.2985 | 0.01591624 | 0.2990333 | 0.01596879 | 0.2994667 | 0.01588004 | 0.2995333 | 0.01604791 | 0.2993667 | 0.01605767 | 0.2993333 | 0.01571206 | 0.2991333 | 0.01627295 | 0.2990333 | 0.01667999 | 0.2987667 | 0.0166101 | 0.2985333 | 0.0159884 | 0.2981667 | 0.01568276 | 0.2982667 | 0.01610307 | 0.2985333 | 0.0166568 | 0.2983333 | 0.01671054 | 0.2982333 | 0.01672868 | 0.2983333 | 0.01647105 | 0.2984333 | 0.0164431 | 0.2983333 | 0.01638238 | 0.2987 | 0.01580148 | 0.2983667 | 0.01612582 | 0.2979 | 0.01629806 | 0.2981667 | 0.01571885 | 0.2982667 | 0.01580598 | 0.2986333 | 0.01618895 | 0.2986333 | 0.0162625 | 0.2978667 | 0.01671852 | 0.2976333 | 0.01682108 | 0.2980667 | 0.01621241 | 0.2984 | 0.01590723 | 0.2994 | 0.0164197 | 0.2994667 | 0.01649168 | 0.2986667 | 0.01646194 | 0.2981333 | 0.01623686 | 0.2979333 | 0.01600882 | 0.2980333 | 0.0161188 | 0.2982333 | 0.0166626 | 0.2979333 | 0.01674621 | 0.2982667 | 0.01625143 | 0.2983333 | 0.01618319 | 0.2980667 | 0.01589556 | 0.2985 | 0.01556727 | 0.2984667 | 0.01616175 | 0.2981333 | 0.01636466 | 0.2979333 | 0.01625922 | 0.2978667 | 0.01637281 | 0.2979333 | 0.01625655 | 0.2980667 | 0.01613616 | 0.2981 | 0.01640386 | 0.2977 | 0.01604805 | 0.2979333 | 0.01593452 | 0.2983 | 0.01580021 | 0.2978667 | 0.01608194 | 0.2975667 | 0.01656831 | 0.2974333 | 0.0166626 | 0.2975 | 0.01616849 | 0.2981333 | 0.01605414 | 0.2983667 | 0.01608091 | 0.2982 | 0.01617488 | 0.2978333 | 0.01622392 | 0.2975 | 0.01641158 | 0.2972333 | 0.01662455 | 0.2976 | 0.01623022 | 0.2983667 | 0.01535737 | 0.2977333 | 0.01625655 | 0.2972 | 0.01646349 | 0.2974667 | 0.01659163 | 0.2979 | 0.01649424 | 0.298 | 0.01629663 | 0.2977667 | 0.01594686 | 0.2971667 | 0.01593347 | 0.2967667 | 0.01640921 | 0.2970667 | 0.01679233 | 0.2977 | 0.01629806 | 0.2976 | 0.01628394 | 0.2974 | 0.01593298 | 0.2979667 | 0.01546983 | 0.2979333 | 0.01586702 | 0.2973667 | 0.01598965 | 0.2972 | 0.01642945 | 0.2976 | 0.0159288 | 0.2979667 | 0.01597004 | 0.2978 | 0.01580021 | 0.2977333 | 0.01563124 | 0.2981 | 0.01626673 | 0.2976 | 0.01649788 | 0.2978333 | 0.01654455 | 0.2984 | 0.01688629 | 0.2977 | 0.01644648 | 0.2972333 | 0.0165135 | 0.2971 | 0.01650232 | 0.2974333 | 0.01665339 | 0.2974 | 0.01645053 | 0.2974667 | 0.0161471 | 0.2976667 | 0.01616918 | 0.2970333 | 0.01606784 | 0.2969 | 0.01567184 | 0.2978667 | 0.01641835 | 0.2973 | 0.01627083 | 0.2972 | 0.01536056 | 0.2970667 | 0.01537624 | 0.2969333 | 0.01567191 | 0.2969667 | 0.01576607 | 0.2972667 | 0.01595417 | 0.2971333 | 0.01583947 | 0.2969667 | 0.01627725 | 0.2975 | 0.01640386 | 0.2967667 | 0.01570654 | 0.2968667 | 0.01574682
490 | 0.2973 | 0.01642133 | 0.2958333 | 0.01633 | 0.2952333 | 0.01656449 | 0.2959333 | 0.01572733 | 0.2957 | 0.01593759 | 0.2954667 | 0.01646842 | 0.2958 | 0.01626858 | 0.2956667 | 0.01638136 | 0.2955667 | 0.01654939 | 0.2956667 | 0.01671852 | 0.2960667 | 0.01642403 | 0.2961333 | 0.01643458 | 0.2954 | 0.01683884 | 0.2952667 | 0.01648622 | 0.2950333 | 0.01626885 | 0.2951667 | 0.01634 | 0.2947667 | 0.0166097 | 0.2939667 | 0.01618978 | 0.2945333 | 0.0163781 | 0.2948 | 0.01680615 | 0.2945333 | 0.01660569 | 0.2948667 | 0.01651047 | 0.2950667 | 0.01628298 | 0.295 | 0.01639654 | 0.2949667 | 0.01648622 | 0.2950333 | 0.01631897 | 0.2949667 | 0.01628298 | 0.2946333 | 0.01646538 | 0.2942333 | 0.01697377 | 0.2945 | 0.01699078 | 0.294 | 0.01653743 | 0.2942 | 0.01659156 | 0.2950333 | 0.01640352 | 0.2952 | 0.01637702 | 0.2947 | 0.01623597 | 0.2941 | 0.01637132 | 0.2945 | 0.01662669 | 0.2946 | 0.01642945 | 0.2942333 | 0.01636507 | 0.2943667 | 0.01605767 | 0.2942333 | 0.01574936 | 0.2939 | 0.01601583 | 0.2942 | 0.01633728 | 0.2938333 | 0.01595877 | 0.2938667 | 0.0159073 | 0.2942333 | 0.0162625 | 0.2943667 | 0.01632592 | 0.2943 | 0.01621296 | 0.2941333 | 0.01606784 | 0.2944333 | 0.01634958 | 0.2943 | 0.01641158 | 0.2942 | 0.01642823 | 0.2942333 | 0.01661512 | 0.2940667 | 0.01657113 | 0.2936333 | 0.0166568 | 0.294 | 0.0161427 | 0.2944 | 0.01585623 | 0.2939333 | 0.01624117 | 0.2936667 | 0.01591652 | 0.2942 | 0.01628394 | 0.2939 | 0.01667833 | 0.2939667 | 0.01647004 | 0.2935667 | 0.01593996 | 0.2929333 | 0.01560819 | 0.2925667 | 0.01534239 | 0.2930667 | 0.01572521 | 0.2935333 | 0.01598694 | 0.2938667 | 0.01614194 | 0.2942 | 0.01615694 | 0.2938333 | 0.01571206 | 0.2935333 | 0.01563806 | 0.2936333 | 0.01590101 | 0.2936 | 0.01629806 | 0.2933 | 0.01678035 | 0.2934333 | 0.01608008 | 0.2940667 | 0.0160009 | 0.2942333 | 0.01634958 | 0.2939667 | 0.01657756 | 0.2935 | 0.01640386 | 0.2934667 | 0.01630998 | 0.2935333 | 0.01643114 | 0.2937333 | 0.01635692 | 0.2936333 | 0.01590688 | 0.2931333 | 0.01588591 | 0.2931667 | 0.0159274 | 0.2931 | 0.01582593 | 0.2929667 | 0.01602089 | 0.2931333 | 0.01638136 | 0.2934333 | 0.01678697 | 0.2934667 | 0.01688872 | 0.2934667 | 0.0164933 | 0.2934333 | 0.01612148 | 0.2930333 | 0.01610473 | 0.2927667 | 0.0163506 | 0.2930667 | 0.01644351 | 0.2936667 | 0.01611073 | 0.2937667 | 0.0164751 | 0.2932 | 0.01645053 | 0.2926333 | 0.01651551 | 0.2929667 | 0.01568318 | 0.2934 | 0.01639654 | 0.2930333 | 0.01706113 | 0.2927667 | 0.016748 | 0.2924 | 0.01633667 | 0.2927 | 0.01629663 | 0.2931667 | 0.01630998 | 0.2939 | 0.01653058 | 0.2931667 | 0.0159274 | 0.2929667 | 0.0161941 | 0.2935667 | 0.01677386 | 0.2931667 | 0.01668619 | 0.2929667 | 0.01675894 | 0.2929667 | 0.01670615 | 0.2927333 | 0.01619513 | 0.2932 | 0.01596016 | 0.2931667 | 0.01651047 | 0.2926667 | 0.01627193 | 0.2926 | 0.01610114 | 0.2929333 | 0.01593452 | 0.2929667 | 0.01631775 | 0.2924333 | 0.01638136 | 0.2925333 | 0.01586029 | 0.2926 | 0.01572832 | 0.2929 | 0.01581286 | 0.293 | 0.01589298 | 0.2925333 | 0.01633 | 0.2926333 | 0.01669178 | 0.2928667 | 0.01631775 | 0.2925 | 0.0165777 | 0.2922 | 0.0165215 | 0.2923333 | 0.01637281 | 0.2926667 | 0.0158729 | 0.2925667 | 0.01580598 | 0.2924333 | 0.01614194 | 0.2927333 | 0.01621611 | 0.2932 | 0.01610776 | 0.2933333 | 0.01591317 | 0.2929 | 0.01622488 | 0.2924333 | 0.01586912 | 0.2926 | 0.01608913 | 0.2926 | 0.01659156 | 0.2924333 | 0.01644675 | 0.2921333 | 0.01597442 | 0.2925667 | 0.01570739 | 0.293 | 0.01593298 | 0.2932 | 0.01621995 | 0.2928667 | 0.01636955 | 0.2928667 | 0.0159786 | 0.2926 | 0.0161965 | 0.2922333 | 0.0165508 | 0.2928 | 0.01573934 | 0.2929667 | 0.01608775 | 0.2923667 | 0.01640047 | 0.2922333 | 0.01635692 | 0.2921 | 0.01613526 | 0.2922667 | 0.01607448 | 0.2926667 | 0.01585987 | 0.2922667 | 0.01625143 | 0.2921 | 0.01638312 | 0.2923333 | 0.01592699 | 0.292 | 0.01589298 | 0.2917 | 0.01581286 | 0.2921333 | 0.01618319 | 0.2924667 | 0.01685948 | 0.2924333 | 0.01669837 | 0.2922333 | 0.01615763 | 0.2918 | 0.01627083 | 0.2919 | 0.01623022 | 0.2918333 | 0.01597442 | 0.2919 | 0.01587472 | 0.2922 | 0.01602144 | 0.2920667 | 0.01601381 | 0.292 | 0.01627083 | 0.2923333 | 0.01632469 | 0.2924667 | 0.01622864 | 0.2923333 | 0.01619513
491 | 0.2918333 | 0.01671972 | 0.2902667 | 0.01608775 | 0.29 | 0.01631584 | 0.2899333 | 0.01668559 | 0.2901 | 0.01658031 | 0.2902333 | 0.01629567 | 0.2899667 | 0.01631244 | 0.2897 | 0.01619691 | 0.2897 | 0.01628394 | 0.2898 | 0.01621995 | 0.2896333 | 0.01622947 | 0.2897333 | 0.01638705 | 0.2898333 | 0.01638705 | 0.2896 | 0.01649788 | 0.2893667 | 0.01641835 | 0.2897 | 0.01643918 | 0.2900333 | 0.01639214 | 0.2895333 | 0.01652823 | 0.2892 | 0.01715012 | 0.2896333 | 0.01668559 | 0.2893667 | 0.01632714 | 0.2893667 | 0.01641835 | 0.2895 | 0.01646349 | 0.2893667 | 0.01636283 | 0.2892333 | 0.01617289 | 0.2891667 | 0.01597588 | 0.2893 | 0.01571899 | 0.2895333 | 0.01579733 | 0.2894667 | 0.01596336 | 0.2894667 | 0.01611342 | 0.2895 | 0.0163489 | 0.2891667 | 0.01626701 | 0.2888 | 0.01616251 | 0.2889333 | 0.01592699 | 0.2894333 | 0.01576586 | 0.2893 | 0.01615178 | 0.2890333 | 0.01633612 | 0.2890667 | 0.01648117 | 0.2888667 | 0.01619883 | 0.2883333 | 0.01577896 | 0.2885667 | 0.01580598 | 0.2889667 | 0.01579247 | 0.289 | 0.01622488 | 0.2884333 | 0.0161099 | 0.2887 | 0.01600146 | 0.2890667 | 0.01625471 | 0.2892667 | 0.01663858 | 0.2889 | 0.01685883 | 0.2886333 | 0.01654979 | 0.2879 | 0.01579641 | 0.2884667 | 0.01604106 | 0.2890667 | 0.0164082 | 0.2883333 | 0.0165844 | 0.2875667 | 0.0166097 | 0.288 | 0.01577741 | 0.2883333 | 0.0162196 | 0.2883 | 0.01643918 | 0.2889333 | 0.01591987 | 0.2886667 | 0.01612582 | 0.2888 | 0.01657066 | 0.2886333 | 0.01639763 | 0.2882 | 0.01610114 | 0.2882333 | 0.01611549 | 0.2882 | 0.01608374 | 0.2882 | 0.01600146 | 0.2881333 | 0.01608816 | 0.2881667 | 0.0163899 | 0.2882 | 0.01607005 | 0.2875 | 0.01567822 | 0.2878 | 0.01601062 | 0.2880667 | 0.01605767 | 0.2881667 | 0.01579247 | 0.2885667 | 0.0160009 | 0.2883333 | 0.01654455 | 0.2882333 | 0.01611549 | 0.2883667 | 0.01607448 | 0.2883667 | 0.01636283 | 0.2886333 | 0.01649047 | 0.2884333 | 0.01589556 | 0.2886667 | 0.01512841 | 0.2881667 | 0.01569338 | 0.2883 | 0.01602144 | 0.2882 | 0.01573934 | 0.2877 | 0.01600146 | 0.2879667 | 0.01603794 | 0.2882 | 0.01572832 | 0.2883333 | 0.01549717 | 0.288 | 0.0154773 | 0.2880333 | 0.01596357 | 0.2879 | 0.01621995 | 0.2876667 | 0.01635651 | 0.2877333 | 0.01641652 | 0.2878667 | 0.01611073 | 0.2875 | 0.01627903 | 0.2872667 | 0.01629567 | 0.2876333 | 0.01640982 | 0.2882 | 0.01676743 | 0.2878 | 0.01653743 | 0.2877 | 0.01657528 | 0.2878667 | 0.01618586 | 0.2877667 | 0.01604854 | 0.2876333 | 0.01619513 | 0.2878 | 0.01627083 | 0.2879333 | 0.01613471 | 0.2881667 | 0.01606846 | 0.2882 | 0.01637702 | 0.2882 | 0.01691626 | 0.2877333 | 0.01672051 | 0.2879 | 0.01612224 | 0.2879 | 0.01605574 | 0.2874 | 0.01602519 | 0.2872 | 0.0166349 | 0.2876667 | 0.01630262 | 0.2875 | 0.01604805 | 0.2876333 | 0.01634958 | 0.2880333 | 0.01635692 | 0.2877 | 0.01580696 | 0.2877 | 0.01559829 | 0.2874667 | 0.01588004 | 0.2873333 | 0.01624979 | 0.2873667 | 0.0163451 | 0.2872667 | 0.01577051 | 0.2865667 | 0.01579247 | 0.2866 | 0.01608374 | 0.2869 | 0.01575902 | 0.2871 | 0.01603517 | 0.2876667 | 0.01629567 | 0.2876333 | 0.01598047 | 0.2872 | 0.01587472 | 0.2876667 | 0.01611342 | 0.2878 | 0.01601062 | 0.2878 | 0.01596684 | 0.2872667 | 0.01557783 | 0.2877 | 0.01601583 | 0.2878667 | 0.01643012 | 0.2875 | 0.01610776 | 0.2872667 | 0.01588759 | 0.2872333 | 0.01612789 | 0.2872 | 0.0166351 | 0.2867 | 0.01651242 | 0.2870333 | 0.01596879 | 0.2874667 | 0.01598965 | 0.2876667 | 0.01598465 | 0.2873333 | 0.01590688 | 0.2868333 | 0.01598694 | 0.2871667 | 0.01636283 | 0.2875 | 0.01650717 | 0.2873333 | 0.0166606 | 0.2868333 | 0.01616835 | 0.2866667 | 0.01570739 | 0.2866333 | 0.01589556 | 0.2871 | 0.01614703 | 0.2871 | 0.0159975 | 0.2871333 | 0.01579965 | 0.287 | 0.01598583 | 0.287 | 0.01628394 | 0.2872667 | 0.01633102 | 0.2871667 | 0.01631795 | 0.2866333 | 0.0160421 | 0.2865 | 0.01602144 | 0.2863667 | 0.01634 | 0.2865333 | 0.01640982 | 0.2868 | 0.01596684 | 0.2867667 | 0.01585987 | 0.2868333 | 0.01598047 | 0.2868333 | 0.01605414 | 0.2868667 | 0.01615474 | 0.2872 | 0.01635359 | 0.2872 | 0.01618889 | 0.287 | 0.01594804 | 0.2867 | 0.01571899 | 0.2865 | 0.01559829 | 0.2867 | 0.01602748 | 0.2872 | 0.01667153 | 0.2868333 | 0.01647712 | 0.2868333 | 0.0160421
492 | 0.2862667 | 0.01645526 | 0.2848333 | 0.01608816 | 0.2847333 | 0.0164431 | 0.2851 | 0.01636113 | 0.2849333 | 0.01609997 | 0.2850333 | 0.01624117 | 0.2848333 | 0.01651935 | 0.2845667 | 0.0158182 | 0.2847 | 0.01558225 | 0.2847 | 0.01600583 | 0.2847667 | 0.01603295 | 0.2843667 | 0.01625471 | 0.2839667 | 0.01709665 | 0.2846 | 0.01640671 | 0.2852667 | 0.01654939 | 0.2847667 | 0.01655422 | 0.2839667 | 0.01625471 | 0.2839667 | 0.01619883 | 0.2842333 | 0.01618319 | 0.2842667 | 0.01620398 | 0.2838333 | 0.01579965 | 0.2842 | 0.01605553 | 0.2844333 | 0.01623296 | 0.2843 | 0.01638312 | 0.2839 | 0.01637132 | 0.2837667 | 0.01632714 | 0.2836667 | 0.01638543 | 0.2838667 | 0.01653407 | 0.2839667 | 0.01627193 | 0.2838 | 0.01631584 | 0.284 | 0.01658031 | 0.2835 | 0.01620144 | 0.2830333 | 0.0155804 | 0.2836667 | 0.01603524 | 0.2837 | 0.0163489 | 0.2837667 | 0.01633102 | 0.2838667 | 0.01656509 | 0.2835 | 0.01631584 | 0.2836333 | 0.01562484 | 0.2835667 | 0.01578065 | 0.2835333 | 0.01616835 | 0.2832333 | 0.0163781 | 0.2830667 | 0.01618978 | 0.2835667 | 0.016396 | 0.2836333 | 0.01653327 | 0.2836667 | 0.01651753 | 0.2833 | 0.01630358 | 0.2830333 | 0.01631897 | 0.2830667 | 0.01634 | 0.2830333 | 0.01651551 | 0.2827 | 0.01641788 | 0.2828667 | 0.01589976 | 0.2831667 | 0.01598465 | 0.2831 | 0.01594804 | 0.283 | 0.01602144 | 0.283 | 0.01608374 | 0.2831667 | 0.01627193 | 0.2833 | 0.01637132 | 0.2833333 | 0.01646538 | 0.2828667 | 0.01625143 | 0.2825667 | 0.01632061 | 0.2828667 | 0.0161941 | 0.2831 | 0.01615694 | 0.2832667 | 0.01640373 | 0.2830667 | 0.01661352 | 0.2825333 | 0.01618319 | 0.2825 | 0.01573362 | 0.2825 | 0.01573362 | 0.2826667 | 0.01623583 | 0.2827333 | 0.01645526 | 0.2827667 | 0.01597213 | 0.2824667 | 0.01592175 | 0.2825333 | 0.01631407 | 0.2824333 | 0.0166694 | 0.2827 | 0.01658574 | 0.2829333 | 0.01630549 | 0.283 | 0.01599396 | 0.2829333 | 0.01587794 | 0.2829 | 0.01638963 | 0.2822667 | 0.01685948 | 0.2822 | 0.0160742 | 0.2827 | 0.01609493 | 0.2827 | 0.01609493 | 0.2827333 | 0.01596357 | 0.283 | 0.0160742 | 0.2827333 | 0.01583947 | 0.2826 | 0.01596016 | 0.283 | 0.01600146 | 0.2827333 | 0.01568127 | 0.2823667 | 0.01584347 | 0.2824667 | 0.01555213 | 0.2827667 | 0.01562078 | 0.2825667 | 0.01610721 | 0.2824 | 0.01619527 | 0.2821667 | 0.0162584 | 0.2819333 | 0.01624117 | 0.2822333 | 0.01560349 | 0.2826667 | 0.01576607 | 0.2826333 | 0.01624117 | 0.2827667 | 0.0162625 | 0.2825333 | 0.01608505 | 0.2825667 | 0.01618586 | 0.2827667 | 0.01633531 | 0.2828333 | 0.01637423 | 0.2825 | 0.01635665 | 0.2819 | 0.01657066 | 0.2819667 | 0.01562078 | 0.2826667 | 0.01542516 | 0.2826333 | 0.01590688 | 0.2825 | 0.01594261 | 0.2826333 | 0.01631407 | 0.2822 | 0.01645053 | 0.2818333 | 0.01634958 | 0.2819667 | 0.0161941 | 0.2824667 | 0.01618236 | 0.2828 | 0.01620761 | 0.2824667 | 0.01606286 | 0.2824667 | 0.01627193 | 0.2823 | 0.01650717 | 0.2821667 | 0.0161941 | 0.2824333 | 0.01618319 | 0.2820667 | 0.01651047 | 0.2818 | 0.01588647 | 0.2828 | 0.01621542 | 0.2827667 | 0.01649168 | 0.2823 | 0.01640386 | 0.2820667 | 0.01628912 | 0.2822 | 0.01643918 | 0.2828667 | 0.01613616 | 0.2825333 | 0.01605414 | 0.2819333 | 0.01640982 | 0.2818667 | 0.01602089 | 0.2815 | 0.01591498 | 0.2816667 | 0.01629567 | 0.2821 | 0.01596016 | 0.2821 | 0.01561815 | 0.282 | 0.01554413 | 0.2820667 | 0.01577537 | 0.2822667 | 0.01617659 | 0.2818 | 0.01594804 | 0.2817667 | 0.01558425 | 0.2817333 | 0.01554013 | 0.2823667 | 0.01627193 | 0.2821 | 0.0166351 | 0.2816667 | 0.0159596 | 0.2818667 | 0.01628912 | 0.2817667 | 0.0167253 | 0.2819333 | 0.0162625 | 0.2816333 | 0.01624117 | 0.2813333 | 0.01653327 | 0.2819 | 0.01602748 | 0.2822 | 0.01630951 | 0.2819333 | 0.01638238 | 0.2821 | 0.01564246 | 0.2818333 | 0.01582242 | 0.2816333 | 0.01611549 | 0.2817333 | 0.01612148 | 0.2818 | 0.01624213 | 0.2818 | 0.01636113 | 0.2817 | 0.01656261 | 0.2818667 | 0.01618236 | 0.282 | 0.01607005 | 0.2818 | 0.01586947 | 0.2814667 | 0.01585399 | 0.2815333 | 0.01622392 | 0.2815 | 0.01642518 | 0.2814667 | 0.01588969 | 0.2813667 | 0.01599507 | 0.2814667 | 0.01633531 | 0.2817 | 0.01592503 | 0.2815667 | 0.01568318 | 0.2817667 | 0.01589976 | 0.2817333 | 0.0160421 | 0.2814667 | 0.01631775 | 0.2813667 | 0.01633531 | 0.2815667 | 0.01604459
493 | 0.2806333 | 0.01635957 | 0.2794333 | 0.01621714 | 0.2792 | 0.01662107 | 0.2794 | 0.01670768 | 0.2792667 | 0.01641307 | 0.2793333 | 0.01630181 | 0.2793 | 0.01626858 | 0.2792 | 0.01633667 | 0.2790667 | 0.0163157 | 0.2790333 | 0.01615185 | 0.2789667 | 0.01603295 | 0.2786333 | 0.01587794 | 0.2785333 | 0.01616051 | 0.2787 | 0.0163489 | 0.2785 | 0.0163383 | 0.2784667 | 0.01645283 | 0.2789 | 0.01605262 | 0.2790667 | 0.01617433 | 0.2787667 | 0.01632061 | 0.2785 | 0.01613877 | 0.2782 | 0.01601583 | 0.2782 | 0.0160742 | 0.2783 | 0.01578037 | 0.2780667 | 0.01567468 | 0.2781333 | 0.01601922 | 0.2781667 | 0.01647652 | 0.2779333 | 0.01651551 | 0.2778333 | 0.01634265 | 0.2783 | 0.01616849 | 0.2785333 | 0.01637423 | 0.2784 | 0.01633544 | 0.2781333 | 0.01621714 | 0.2778 | 0.01640813 | 0.2779 | 0.0162735 | 0.2785333 | 0.01615185 | 0.2786333 | 0.01622145 | 0.2780667 | 0.0159596 | 0.2776 | 0.01578755 | 0.2776333 | 0.01589053 | 0.2778667 | 0.01618236 | 0.2780333 | 0.01624117 | 0.2784333 | 0.01595877 | 0.2782333 | 0.01615721 | 0.2778 | 0.01619897 | 0.2778 | 0.01640813 | 0.2781 | 0.01662308 | 0.2782333 | 0.0165844 | 0.2781 | 0.01615694 | 0.2776667 | 0.01613616 | 0.2776333 | 0.01615433 | 0.2775 | 0.01606632 | 0.2774667 | 0.0160529 | 0.2774 | 0.0159975 | 0.2777 | 0.01615694 | 0.2781333 | 0.01612789 | 0.2776333 | 0.01653327 | 0.2772333 | 0.0168745 | 0.2772667 | 0.0165373 | 0.2772 | 0.0162735 | 0.2776667 | 0.01646498 | 0.2776 | 0.0163489 | 0.2774333 | 0.01586912 | 0.2778333 | 0.01629853 | 0.2774 | 0.01670389 | 0.2773333 | 0.01629567 | 0.2778333 | 0.01658118 | 0.2777333 | 0.01679808 | 0.2775333 | 0.01680185 | 0.2773667 | 0.01647652 | 0.2772333 | 0.01609997 | 0.2770333 | 0.01595438 | 0.2768667 | 0.01589976 | 0.2770667 | 0.01608091 | 0.2775333 | 0.01601694 | 0.2777 | 0.01606383 | 0.2774 | 0.01586947 | 0.2774333 | 0.01588172 | 0.2777667 | 0.0163506 | 0.2774333 | 0.01616423 | 0.2773667 | 0.01598465 | 0.2774 | 0.01609493 | 0.2773667 | 0.01612582 | 0.2770333 | 0.01595438 | 0.2766333 | 0.01622947 | 0.2771 | 0.0166315 | 0.2771333 | 0.01644675 | 0.2772 | 0.01607876 | 0.2773 | 0.01627083 | 0.2772333 | 0.01631407 | 0.277 | 0.01606632 | 0.2768667 | 0.01577537 | 0.2772667 | 0.01598465 | 0.2771667 | 0.01614813 | 0.2771 | 0.01591498 | 0.2771333 | 0.01582242 | 0.2768667 | 0.01571291 | 0.2768333 | 0.01571206 | 0.2770667 | 0.01593996 | 0.2771333 | 0.0161099 | 0.2769 | 0.0163489 | 0.2767667 | 0.01652681 | 0.2765 | 0.01642518 | 0.2766 | 0.01636602 | 0.2767333 | 0.0164508 | 0.2767667 | 0.01648622 | 0.2767333 | 0.01654455 | 0.2769333 | 0.0162625 | 0.2772333 | 0.01618319 | 0.2772667 | 0.01641307 | 0.2774667 | 0.0163506 | 0.2769333 | 0.01591317 | 0.2766667 | 0.01584852 | 0.2766333 | 0.01580555 | 0.2766333 | 0.01586912 | 0.2767667 | 0.01618586 | 0.2772 | 0.01643918 | 0.2774 | 0.01628394 | 0.2772333 | 0.01591317 | 0.2769 | 0.01590723 | 0.2766 | 0.01602144 | 0.2762667 | 0.01599507 | 0.2762333 | 0.0154778 | 0.2760333 | 0.01548383 | 0.2764333 | 0.01594686 | 0.2767 | 0.0161427 | 0.2768333 | 0.01657193 | 0.2765 | 0.01630358 | 0.2768333 | 0.01610473 | 0.2772 | 0.01623022 | 0.2766667 | 0.01597213 | 0.2759667 | 0.01597588 | 0.2761667 | 0.01555642 | 0.2768333 | 0.01595438 | 0.2766333 | 0.01596879 | 0.2767 | 0.01565524 | 0.2768333 | 0.01572563 | 0.2768333 | 0.01595877 | 0.2767 | 0.01602748 | 0.2762333 | 0.0157447 | 0.2766333 | 0.01608236 | 0.2765667 | 0.01618586 | 0.2763333 | 0.0160421 | 0.2764667 | 0.01624856 | 0.2764333 | 0.01657837 | 0.2766 | 0.01671187 | 0.2765667 | 0.0163451 | 0.2768333 | 0.01582768 | 0.2765 | 0.01608374 | 0.2762 | 0.01623022 | 0.2761667 | 0.01633531 | 0.2763667 | 0.01598006 | 0.2764 | 0.01588039 | 0.2766333 | 0.01608505 | 0.2763667 | 0.01589661 | 0.2759 | 0.01552482 | 0.2763667 | 0.01596587 | 0.2761 | 0.01628824 | 0.2759667 | 0.01603628 | 0.2765 | 0.01632258 | 0.2764 | 0.01658031 | 0.2762333 | 0.01629567 | 0.2762 | 0.01626673 | 0.2758667 | 0.01603794 | 0.2757333 | 0.01581315 | 0.2760333 | 0.01624117 | 0.2758 | 0.01642518 | 0.2757 | 0.0164902 | 0.2763667 | 0.01663277 | 0.2764333 | 0.0161099 | 0.2763 | 0.01550505 | 0.2759333 | 0.01537841 | 0.2759333 | 0.01560819 | 0.2761 | 0.01568502 | 0.2758 | 0.01618889 | 0.2758333 | 0.0164508 | 0.2761 | 0.01606632
494 | 0.2750667 | 0.01638176 | 0.2743667 | 0.01652399 | 0.2733333 | 0.01628831 | 0.2732333 | 0.01558425 | 0.2732667 | 0.01588717 | 0.2731667 | 0.01631141 | 0.2731333 | 0.01635794 | 0.2731667 | 0.01624404 | 0.2732667 | 0.01609852 | 0.2731 | 0.01590995 | 0.2729667 | 0.0158182 | 0.2730667 | 0.01588969 | 0.2732333 | 0.01601298 | 0.2735667 | 0.01597588 | 0.2735 | 0.0160601 | 0.2730333 | 0.01630181 | 0.2728667 | 0.01633531 | 0.2727333 | 0.01608008 | 0.2729667 | 0.01589388 | 0.2731 | 0.01599083 | 0.2729667 | 0.01588654 | 0.2733 | 0.01605138 | 0.2733 | 0.01626428 | 0.2728667 | 0.01638746 | 0.2728333 | 0.01671732 | 0.2729333 | 0.01679471 | 0.2732 | 0.01678948 | 0.2728667 | 0.01648117 | 0.2724 | 0.01636113 | 0.2722333 | 0.01609562 | 0.2728333 | 0.01630181 | 0.2730667 | 0.01624609 | 0.2727 | 0.01654811 | 0.2727667 | 0.01624609 | 0.2731 | 0.01570817 | 0.2729 | 0.0159975 | 0.2730333 | 0.01632428 | 0.2729 | 0.01650232 | 0.2723333 | 0.0168745 | 0.2724 | 0.01636602 | 0.2726667 | 0.01618586 | 0.2721667 | 0.01653125 | 0.2718 | 0.0163383 | 0.272 | 0.01640488 | 0.2722667 | 0.0163108 | 0.2724667 | 0.0163899 | 0.2723333 | 0.01633 | 0.2723667 | 0.01648622 | 0.2726333 | 0.01609562 | 0.2726667 | 0.01604854 | 0.2723 | 0.01599396 | 0.2719667 | 0.01596336 | 0.2721 | 0.01628005 | 0.2720333 | 0.01629322 | 0.2719 | 0.0162653 | 0.2719333 | 0.01636772 | 0.2720333 | 0.01630957 | 0.2722667 | 0.01584347 | 0.2720333 | 0.01573665 | 0.2722333 | 0.01615433 | 0.2722333 | 0.01650239 | 0.2723333 | 0.01628831 | 0.2722 | 0.01619527 | 0.2719 | 0.01641788 | 0.2720333 | 0.01618319 | 0.2720333 | 0.01618319 | 0.2719 | 0.01627657 | 0.2718 | 0.01605387 | 0.2719 | 0.01599396 | 0.272 | 0.01598583 | 0.2717667 | 0.01610473 | 0.2719 | 0.01608374 | 0.2721667 | 0.01612128 | 0.2721 | 0.0163489 | 0.2722 | 0.01634564 | 0.2719667 | 0.01611011 | 0.2718 | 0.01620432 | 0.2721667 | 0.01590332 | 0.2719 | 0.01571496 | 0.2716 | 0.01606632 | 0.2714667 | 0.0162584 | 0.2715667 | 0.01598006 | 0.2719667 | 0.01548361 | 0.2718667 | 0.01562484 | 0.2717667 | 0.0159117 | 0.2716333 | 0.01616051 | 0.2717667 | 0.01596336 | 0.2717333 | 0.01608008 | 0.2718667 | 0.01617433 | 0.2721333 | 0.01579733 | 0.2717333 | 0.01593682 | 0.2714667 | 0.01595751 | 0.272 | 0.0158394 | 0.2722667 | 0.01674462 | 0.2716333 | 0.01668559 | 0.2712667 | 0.01637668 | 0.2711 | 0.01603392 | 0.2714667 | 0.01590332 | 0.2718 | 0.01570817 | 0.2718 | 0.01613526 | 0.2716333 | 0.01651551 | 0.2711333 | 0.01658801 | 0.2712 | 0.0161427 | 0.2718 | 0.01623597 | 0.2720667 | 0.0162625 | 0.2718 | 0.01634564 | 0.2716667 | 0.01596336 | 0.2716333 | 0.0157303 | 0.2717667 | 0.01582452 | 0.2721 | 0.01592503 | 0.2716 | 0.01585623 | 0.2710667 | 0.01654496 | 0.2713333 | 0.01660649 | 0.2714333 | 0.01647105 | 0.2715333 | 0.01625102 | 0.2714333 | 0.01624589 | 0.2715333 | 0.01612148 | 0.2714333 | 0.01589053 | 0.2710333 | 0.01608505 | 0.2709667 | 0.01639275 | 0.271 | 0.01656261 | 0.2712333 | 0.01644675 | 0.2714 | 0.01634564 | 0.2712667 | 0.01617659 | 0.2711667 | 0.01625143 | 0.2713333 | 0.01646012 | 0.2710333 | 0.01630549 | 0.2708667 | 0.01632714 | 0.2710667 | 0.0162625 | 0.2712 | 0.0162735 | 0.2710667 | 0.01617659 | 0.2708 | 0.01620144 | 0.2707333 | 0.01609168 | 0.2710667 | 0.01619883 | 0.2712333 | 0.01625102 | 0.271 | 0.01570817 | 0.271 | 0.01549473 | 0.271 | 0.016063 | 0.2713667 | 0.01661352 | 0.2712333 | 0.0164508 | 0.2715667 | 0.01603794 | 0.2715333 | 0.01628831 | 0.2717 | 0.01676683 | 0.2712667 | 0.0166097 | 0.2707 | 0.016063 | 0.2711 | 0.016063 | 0.2714333 | 0.01601048 | 0.2714333 | 0.0160084 | 0.2713 | 0.01592503 | 0.2712 | 0.01591624 | 0.2709667 | 0.01617103 | 0.2715667 | 0.01646842 | 0.2714333 | 0.01595877 | 0.2711333 | 0.0157447 | 0.2711 | 0.01593298 | 0.2713 | 0.01621995 | 0.2713 | 0.01615178 | 0.2711333 | 0.01581315 | 0.2710333 | 0.01587458 | 0.2704667 | 0.01625143 | 0.2705 | 0.01577487 | 0.2712 | 0.01605387 | 0.2711333 | 0.01622947 | 0.2711667 | 0.0159117 | 0.2708333 | 0.01588172 | 0.2704333 | 0.01622947 | 0.2701333 | 0.01651208 | 0.2701333 | 0.01624117 | 0.2707 | 0.01607876 | 0.2706333 | 0.01624117 | 0.2701 | 0.01598583 | 0.2702667 | 0.01604106 | 0.2708667 | 0.01583084 | 0.2712 | 0.01591875 | 0.2708 | 0.01571899 | 0.2707333 | 0.01588172
495 | 0.2694 | 0.01633422 | 0.2680667 | 0.0163157 | 0.2678667 | 0.01688596 | 0.2681667 | 0.01668619 | 0.2675333 | 0.01636772 | 0.2676 | 0.0164902 | 0.2681333 | 0.01622145 | 0.268 | 0.01627083 | 0.2677 | 0.01620144 | 0.2678333 | 0.01601922 | 0.2675333 | 0.01593368 | 0.2677333 | 0.01621817 | 0.2676667 | 0.01625143 | 0.2678 | 0.01593298 | 0.2678333 | 0.01572563 | 0.2679 | 0.01570308 | 0.2678333 | 0.01608816 | 0.2672667 | 0.01581989 | 0.2672 | 0.0157698 | 0.2669 | 0.01619403 | 0.2668667 | 0.01609893 | 0.2672667 | 0.01603524 | 0.2674 | 0.0160576 | 0.2675667 | 0.01610473 | 0.2672 | 0.01593298 | 0.267 | 0.01599396 | 0.2670333 | 0.01586281 | 0.2674667 | 0.01617247 | 0.2674667 | 0.01631795 | 0.2674 | 0.01591624 | 0.2672333 | 0.01586912 | 0.2669333 | 0.01615433 | 0.2668333 | 0.01622638 | 0.267 | 0.01649384 | 0.2671333 | 0.0166648 | 0.2675333 | 0.01630957 | 0.2674333 | 0.01614813 | 0.2671 | 0.01598061 | 0.2667667 | 0.01567468 | 0.2666333 | 0.01560349 | 0.2668667 | 0.01581989 | 0.2667667 | 0.01588822 | 0.2666667 | 0.01588969 | 0.2665333 | 0.01579733 | 0.2666667 | 0.01589661 | 0.2667333 | 0.0163781 | 0.2666667 | 0.0167476 | 0.2663333 | 0.016867 | 0.2665667 | 0.01625143 | 0.2670667 | 0.01625143 | 0.2668667 | 0.01612128 | 0.2666 | 0.01615694 | 0.2665333 | 0.01604791 | 0.2669333 | 0.01608236 | 0.2668 | 0.01619403 | 0.2667333 | 0.01616051 | 0.2668333 | 0.01616051 | 0.2667333 | 0.01608816 | 0.2664 | 0.0160601 | 0.2664333 | 0.01598047 | 0.2669333 | 0.0154778 | 0.2667333 | 0.01579965 | 0.2670667 | 0.01603794 | 0.2672667 | 0.01546983 | 0.2668333 | 0.01558126 | 0.2670333 | 0.015941 | 0.2667333 | 0.01590101 | 0.2666333 | 0.01584599 | 0.2666667 | 0.0160529 | 0.2665333 | 0.0161099 | 0.2667667 | 0.0160009 | 0.267 | 0.01609493 | 0.2666667 | 0.0159117 | 0.2661667 | 0.01604459 | 0.2662333 | 0.01602297 | 0.2666333 | 0.01615721 | 0.2666 | 0.0160742 | 0.2665667 | 0.0159274 | 0.2665667 | 0.01568616 | 0.2668 | 0.01549774 | 0.2667 | 0.01629294 | 0.2669333 | 0.01632428 | 0.2672 | 0.0156463 | 0.2667 | 0.01570308 | 0.2663667 | 0.01604854 | 0.2663 | 0.01627657 | 0.2666333 | 0.0157303 | 0.2665 | 0.01564246 | 0.2663333 | 0.01589556 | 0.2661333 | 0.01618319 | 0.2661 | 0.01578375 | 0.2664333 | 0.01579226 | 0.2660667 | 0.01609852 | 0.2659 | 0.01576896 | 0.2662333 | 0.01587164 | 0.2661667 | 0.01584852 | 0.2660333 | 0.0157722 | 0.2660333 | 0.01603669 | 0.2656 | 0.01621542 | 0.2658 | 0.01578037 | 0.2662333 | 0.01608008 | 0.266 | 0.0160576 | 0.2661 | 0.01549473 | 0.2660333 | 0.0157447 | 0.2658667 | 0.01598006 | 0.2661333 | 0.01595877 | 0.2666333 | 0.01604791 | 0.2664667 | 0.01584852 | 0.2661667 | 0.01598965 | 0.2663333 | 0.01575994 | 0.2662667 | 0.01554828 | 0.2662667 | 0.01575845 | 0.2666 | 0.01601583 | 0.2663333 | 0.01562484 | 0.2664333 | 0.0154722 | 0.2663667 | 0.0159117 | 0.2663667 | 0.0162625 | 0.2662333 | 0.01630957 | 0.266 | 0.01628824 | 0.2658333 | 0.0160421 | 0.2659 | 0.01595389 | 0.2658333 | 0.01618319 | 0.2659 | 0.01650232 | 0.2657 | 0.01637132 | 0.2659 | 0.01600583 | 0.2659333 | 0.01601298 | 0.2658667 | 0.01617659 | 0.2655667 | 0.01632061 | 0.2655667 | 0.01597213 | 0.2657333 | 0.01595877 | 0.2657667 | 0.01604106 | 0.2658667 | 0.01581989 | 0.2661333 | 0.015941 | 0.2660667 | 0.01597213 | 0.266 | 0.0162735 | 0.2665333 | 0.01642972 | 0.2659333 | 0.01573326 | 0.2656333 | 0.01558896 | 0.2657667 | 0.01617247 | 0.2654667 | 0.01618586 | 0.2656333 | 0.01567191 | 0.2655 | 0.01542271 | 0.2655333 | 0.01573326 | 0.2652333 | 0.01636772 | 0.2654667 | 0.01589661 | 0.2654333 | 0.01560819 | 0.2655667 | 0.01596879 | 0.2656 | 0.01605553 | 0.2652667 | 0.01584347 | 0.2654 | 0.01579641 | 0.2655 | 0.01593298 | 0.2659 | 0.01592168 | 0.266 | 0.01579641 | 0.2657667 | 0.01605767 | 0.2654333 | 0.01579965 | 0.2653 | 0.01570817 | 0.2654 | 0.01585623 | 0.2659333 | 0.01611549 | 0.2659 | 0.01586947 | 0.2660333 | 0.01560819 | 0.2661667 | 0.01549846 | 0.2661667 | 0.01571291 | 0.2659 | 0.01600583 | 0.2657333 | 0.01609168 | 0.2659 | 0.01621995 | 0.2655667 | 0.01598006 | 0.2652667 | 0.01582452 | 0.2656 | 0.0160601 | 0.2654333 | 0.01602297 | 0.2652333 | 0.01616835 | 0.2653667 | 0.0159117 | 0.2654333 | 0.01568658 | 0.2652667 | 0.01599507 | 0.2654667 | 0.01585399 | 0.2651667 | 0.01541522 | 0.2651667 | 0.01554828
496 | 0.2640333 | 0.01621632 | 0.2628333 | 0.01586408 | 0.2625333 | 0.01600673 | 0.2627667 | 0.01575253 | 0.2625667 | 0.01568063 | 0.2625667 | 0.01609893 | 0.2621333 | 0.01664058 | 0.2621333 | 0.01621652 | 0.2628333 | 0.0161469 | 0.2626333 | 0.01607821 | 0.262 | 0.01562711 | 0.2622333 | 0.01601048 | 0.262 | 0.01634034 | 0.2618667 | 0.016101 | 0.262 | 0.01613526 | 0.2621667 | 0.01624404 | 0.262 | 0.01626366 | 0.2619667 | 0.01624856 | 0.2619333 | 0.01617289 | 0.2621667 | 0.01605767 | 0.2626 | 0.01642945 | 0.2622667 | 0.01632061 | 0.2618333 | 0.01586702 | 0.2615333 | 0.01551458 | 0.2618667 | 0.0158182 | 0.2618 | 0.01619691 | 0.2618667 | 0.01588969 | 0.2619 | 0.01570117 | 0.2618 | 0.01591247 | 0.2619667 | 0.0157502 | 0.2619 | 0.01593298 | 0.2616667 | 0.01646498 | 0.2618 | 0.01633544 | 0.2619667 | 0.01609976 | 0.2623333 | 0.01587164 | 0.2624333 | 0.01618319 | 0.2618 | 0.01613526 | 0.2617333 | 0.01630957 | 0.2621 | 0.01586947 | 0.2615667 | 0.01561118 | 0.2615 | 0.01584003 | 0.2613 | 0.01584256 | 0.2610667 | 0.01560434 | 0.2614333 | 0.0160084 | 0.2615 | 0.01648696 | 0.2616 | 0.01620432 | 0.2611 | 0.01563905 | 0.2612667 | 0.0157483 | 0.2616667 | 0.01595835 | 0.262 | 0.01619897 | 0.2615333 | 0.01595438 | 0.2610333 | 0.01609168 | 0.2614667 | 0.0163157 | 0.2614667 | 0.01602859 | 0.2613 | 0.01562754 | 0.2609333 | 0.01551458 | 0.2614 | 0.01598145 | 0.2614667 | 0.0159596 | 0.2613 | 0.01563351 | 0.2614667 | 0.01581989 | 0.2612 | 0.01613216 | 0.2612667 | 0.01598006 | 0.2613333 | 0.01587164 | 0.2612 | 0.01591414 | 0.2611667 | 0.01588717 | 0.2614667 | 0.016101 | 0.2613667 | 0.01610266 | 0.2612333 | 0.0160084 | 0.2612 | 0.01584677 | 0.261 | 0.01563905 | 0.2606333 | 0.01615721 | 0.2612 | 0.01621131 | 0.2614667 | 0.01597588 | 0.261 | 0.01623022 | 0.2608333 | 0.01594247 | 0.2614 | 0.0159975 | 0.2613667 | 0.01597588 | 0.2614333 | 0.01570506 | 0.261 | 0.01539632 | 0.2608667 | 0.01568318 | 0.2609 | 0.01576853 | 0.261 | 0.01592168 | 0.2611333 | 0.01607572 | 0.2610667 | 0.016101 | 0.2614333 | 0.01608008 | 0.2617333 | 0.01601298 | 0.2615333 | 0.01622145 | 0.2609333 | 0.01614566 | 0.2605 | 0.01605553 | 0.2603667 | 0.01589976 | 0.2605333 | 0.01581757 | 0.2607333 | 0.01572775 | 0.2608667 | 0.0158182 | 0.2609667 | 0.01589388 | 0.2605333 | 0.01558639 | 0.2603333 | 0.01545409 | 0.2603333 | 0.01574936 | 0.2605667 | 0.01611714 | 0.2605333 | 0.01629853 | 0.2605 | 0.0160576 | 0.2606 | 0.01592168 | 0.2608667 | 0.01611011 | 0.2606 | 0.01670389 | 0.2604333 | 0.01616051 | 0.2606667 | 0.01575845 | 0.2605333 | 0.01608008 | 0.2608333 | 0.01579205 | 0.2608333 | 0.01544503 | 0.2607667 | 0.01590332 | 0.2611667 | 0.0160529 | 0.2610333 | 0.0157303 | 0.2608 | 0.01557006 | 0.2604 | 0.01607876 | 0.2604667 | 0.01647227 | 0.2605333 | 0.01636507 | 0.2605333 | 0.01586702 | 0.2604667 | 0.01577537 | 0.2605333 | 0.01587458 | 0.2604667 | 0.01574682 | 0.2602 | 0.01576853 | 0.2605 | 0.01619403 | 0.2608667 | 0.01588717 | 0.2607333 | 0.01588591 | 0.2609667 | 0.01617433 | 0.2607333 | 0.01587458 | 0.2602667 | 0.01563422 | 0.2602667 | 0.01582747 | 0.2601 | 0.01619527 | 0.2603667 | 0.01581694 | 0.2602667 | 0.01546746 | 0.2604333 | 0.01558639 | 0.2606667 | 0.01582452 | 0.2605 | 0.01626858 | 0.2603333 | 0.01672251 | 0.2607333 | 0.01616835 | 0.2604 | 0.01550935 | 0.2604333 | 0.01531673 | 0.2603333 | 0.01546228 | 0.2604 | 0.01537292 | 0.2608667 | 0.01577051 | 0.2608333 | 0.01616835 | 0.2606667 | 0.01597213 | 0.2604333 | 0.01581315 | 0.2603333 | 0.01602713 | 0.2604667 | 0.0161941 | 0.2603 | 0.01598812 | 0.2603667 | 0.01581694 | 0.2602667 | 0.0159596 | 0.2602667 | 0.01577051 | 0.2604333 | 0.01553069 | 0.2602 | 0.01591875 | 0.2601333 | 0.0161469 | 0.2598 | 0.01592168 | 0.2603 | 0.01556685 | 0.2610667 | 0.01588969 | 0.2605667 | 0.01574491 | 0.2599667 | 0.01581567 | 0.2600667 | 0.01560883 | 0.2606667 | 0.01589388 | 0.2603667 | 0.01604854 | 0.2598667 | 0.01598465 | 0.2600333 | 0.01628749 | 0.2596333 | 0.01601922 | 0.2595333 | 0.01591987 | 0.2600333 | 0.01631407 | 0.2601333 | 0.01644675 | 0.2603333 | 0.01636507 | 0.2604667 | 0.0163108 | 0.2601 | 0.0159288 | 0.26 | 0.01601062 | 0.2598667 | 0.0159571 | 0.2597667 | 0.01588633 | 0.2598667 | 0.01595751 | 0.2603333 | 0.01601298 | 0.2601333 | 0.01580239 | 0.2600333 | 0.01587164
497 | 0.2584 | 0.01612224 | 0.2579333 | 0.01664078 | 0.2573667 | 0.01688122 | 0.2575 | 0.01641483 | 0.2575667 | 0.01610721 | 0.2574 | 0.01590995 | 0.2567333 | 0.01614566 | 0.2565 | 0.0161239 | 0.2569 | 0.01633422 | 0.2570667 | 0.016101 | 0.2572333 | 0.01567638 | 0.2572 | 0.01555978 | 0.2566 | 0.01591247 | 0.2567667 | 0.01554184 | 0.2569333 | 0.01580555 | 0.2568333 | 0.01657595 | 0.2569667 | 0.01659424 | 0.2566 | 0.01626366 | 0.2564333 | 0.01615185 | 0.2562667 | 0.01669058 | 0.2565333 | 0.0164431 | 0.2568333 | 0.01608236 | 0.2567 | 0.01655355 | 0.2569333 | 0.01679808 | 0.2567333 | 0.01651551 | 0.2568 | 0.01627083 | 0.2570333 | 0.01586323 | 0.2565667 | 0.01553283 | 0.2561333 | 0.01593368 | 0.2566667 | 0.01574576 | 0.2568667 | 0.01609852 | 0.2563 | 0.01661947 | 0.2562 | 0.01648696 | 0.2564 | 0.01619691 | 0.2568333 | 0.01601298 | 0.2565 | 0.01642945 | 0.2557667 | 0.0157023 | 0.2562333 | 0.01558254 | 0.2562667 | 0.0159571 | 0.2562333 | 0.01621652 | 0.2565333 | 0.01635794 | 0.2565667 | 0.01581567 | 0.2560667 | 0.01532152 | 0.2556 | 0.01520724 | 0.2555 | 0.01578037 | 0.2561 | 0.01601583 | 0.256 | 0.01584066 | 0.2561 | 0.01580148 | 0.2559 | 0.01591247 | 0.2557333 | 0.01593368 | 0.2558333 | 0.01600424 | 0.256 | 0.01591037 | 0.2558667 | 0.01574512 | 0.2560667 | 0.01582747 | 0.2565 | 0.01601062 | 0.2568 | 0.01621995 | 0.2566 | 0.01628824 | 0.2560333 | 0.01630549 | 0.2555 | 0.01577741 | 0.2559333 | 0.01581757 | 0.2562333 | 0.01548383 | 0.2559 | 0.01566035 | 0.2563 | 0.01606632 | 0.2561667 | 0.01599507 | 0.2558667 | 0.01588759 | 0.2553667 | 0.01528405 | 0.2561333 | 0.01552296 | 0.2561333 | 0.01651935 | 0.2550667 | 0.01611342 | 0.2549667 | 0.01584347 | 0.2556667 | 0.01556113 | 0.2561333 | 0.01636772 | 0.2556 | 0.01655919 | 0.2555 | 0.0161427 | 0.2555667 | 0.01584852 | 0.2558667 | 0.01567681 | 0.2561 | 0.01562839 | 0.2560667 | 0.01602963 | 0.2556 | 0.0158394 | 0.2556667 | 0.01575845 | 0.2561 | 0.01588647 | 0.256 | 0.01563905 | 0.2561 | 0.01571135 | 0.2564 | 0.01571899 | 0.2558667 | 0.01561118 | 0.2552333 | 0.01572775 | 0.2550667 | 0.01595751 | 0.2554667 | 0.01645931 | 0.2551667 | 0.01625471 | 0.2554333 | 0.01583337 | 0.2554667 | 0.01554828 | 0.2556667 | 0.01560691 | 0.2554333 | 0.01572394 | 0.2553667 | 0.01560541 | 0.2561333 | 0.01579226 | 0.2565333 | 0.01530367 | 0.2559 | 0.01586022 | 0.2558667 | 0.0160529 | 0.2560333 | 0.01574046 | 0.2555 | 0.01613526 | 0.2552333 | 0.01588172 | 0.2559667 | 0.01588717 | 0.2561333 | 0.01600424 | 0.2558333 | 0.01579733 | 0.2559 | 0.01591121 | 0.2556667 | 0.01602859 | 0.2554 | 0.0157698 | 0.2557333 | 0.0159387 | 0.2558667 | 0.01609893 | 0.2556333 | 0.01580555 | 0.2552667 | 0.01546552 | 0.2554 | 0.01563138 | 0.2558 | 0.01555828 | 0.2552 | 0.01562711 | 0.2545333 | 0.01628953 | 0.255 | 0.01584677 | 0.2553333 | 0.01579543 | 0.2555 | 0.01591624 | 0.2555667 | 0.01617659 | 0.2554 | 0.01619321 | 0.2553333 | 0.01601048 | 0.2556 | 0.01578037 | 0.2558667 | 0.01582452 | 0.2558 | 0.01577276 | 0.2556333 | 0.01572563 | 0.2555667 | 0.01553927 | 0.2556 | 0.01584677 | 0.2552 | 0.01641483 | 0.2553333 | 0.01587794 | 0.2550333 | 0.0154722 | 0.2555667 | 0.01596879 | 0.2561667 | 0.01631795 | 0.2561333 | 0.01602297 | 0.256 | 0.01563607 | 0.2553 | 0.01584445 | 0.2549667 | 0.01598006 | 0.2550333 | 0.01623296 | 0.2551 | 0.01619691 | 0.255 | 0.01569968 | 0.2549333 | 0.01536865 | 0.2548 | 0.01570541 | 0.2551 | 0.01592168 | 0.2554667 | 0.01618586 | 0.2554 | 0.01600146 | 0.2552 | 0.01549473 | 0.2555333 | 0.01557997 | 0.2554333 | 0.01551458 | 0.2554333 | 0.01545797 | 0.2551667 | 0.01539401 | 0.2551333 | 0.0155804 | 0.2554 | 0.01555656 | 0.2554 | 0.01562839 | 0.2551 | 0.01548828 | 0.2552 | 0.01527547 | 0.2552667 | 0.01525436 | 0.2553333 | 0.01543985 | 0.2554333 | 0.01579395 | 0.2555 | 0.01629294 | 0.2548333 | 0.01596357 | 0.2548667 | 0.01561395 | 0.2553333 | 0.01536974 | 0.2555 | 0.01556406 | 0.2550333 | 0.01601922 | 0.2549 | 0.01585623 | 0.2551333 | 0.01579733 | 0.2554333 | 0.01565063 | 0.2554 | 0.01576896 | 0.2553667 | 0.0157502 | 0.2550333 | 0.01554013 | 0.2546667 | 0.01578065 | 0.2545667 | 0.01575845 | 0.2545 | 0.01563138 | 0.2545667 | 0.01539574 | 0.2547333 | 0.01545064 | 0.2550333 | 0.01566106 | 0.2551667 | 0.01568318
498 | 0.2523333 | 0.01621632 | 0.2515 | 0.01619321 | 0.2511667 | 0.01638746 | 0.2513333 | 0.01565404 | 0.2509667 | 0.01539791 | 0.2510667 | 0.01567851 | 0.2511333 | 0.01579226 | 0.2509333 | 0.0157303 | 0.2511333 | 0.01593682 | 0.2510667 | 0.01616918 | 0.2510667 | 0.01617247 | 0.2516 | 0.01627657 | 0.2517 | 0.01592168 | 0.2511333 | 0.01565148 | 0.2507333 | 0.0159387 | 0.2504667 | 0.01659364 | 0.2508333 | 0.01614813 | 0.2508333 | 0.01565404 | 0.2512 | 0.01563138 | 0.2513 | 0.01576896 | 0.2511 | 0.01548698 | 0.2512 | 0.01541839 | 0.2512 | 0.01548828 | 0.2512 | 0.01548698 | 0.2510667 | 0.01546293 | 0.2508333 | 0.0157303 | 0.2510333 | 0.01596879 | 0.2512333 | 0.01621817 | 0.2508667 | 0.0163108 | 0.2507333 | 0.01593431 | 0.2514667 | 0.01631795 | 0.2514 | 0.01640996 | 0.2507333 | 0.0161469 | 0.25 | 0.01563905 | 0.2506 | 0.01576896 | 0.2511 | 0.01578037 | 0.2507333 | 0.01581757 | 0.2506667 | 0.01609893 | 0.251 | 0.01627083 | 0.2509667 | 0.01588969 | 0.2506333 | 0.01558896 | 0.2505 | 0.01594804 | 0.2508333 | 0.01620171 | 0.2507333 | 0.01608505 | 0.2504333 | 0.01601048 | 0.2504 | 0.01607005 | 0.2503333 | 0.01614979 | 0.25 | 0.01619321 | 0.2499 | 0.0158394 | 0.2500333 | 0.01543855 | 0.2502 | 0.01513759 | 0.2499667 | 0.01597213 | 0.2503 | 0.0161239 | 0.2510333 | 0.01614607 | 0.251 | 0.01633667 | 0.2502 | 0.01598395 | 0.2502 | 0.0159975 | 0.2505667 | 0.01584347 | 0.2507333 | 0.01580914 | 0.2507667 | 0.01574682 | 0.2506333 | 0.01572182 | 0.2503 | 0.01584256 | 0.2501 | 0.01557006 | 0.2503667 | 0.01505575 | 0.25 | 0.01550118 | 0.2497 | 0.01584256 | 0.2498667 | 0.0162424 | 0.25 | 0.01634279 | 0.2495667 | 0.01575528 | 0.2499667 | 0.01575845 | 0.2501667 | 0.01597588 | 0.2501333 | 0.01530628 | 0.2503333 | 0.01517988 | 0.2496667 | 0.01584852 | 0.2494333 | 0.01510283 | 0.2499667 | 0.01512092 | 0.2498667 | 0.01568063 | 0.2497 | 0.0157698 | 0.2501667 | 0.01611011 | 0.2503 | 0.01601062 | 0.2501 | 0.01602144 | 0.2498 | 0.01535643 | 0.2500667 | 0.01496759 | 0.2495667 | 0.01553712 | 0.2496667 | 0.01575528 | 0.25 | 0.01578037 | 0.2497 | 0.01613216 | 0.2495333 | 0.01581315 | 0.2501 | 0.01572832 | 0.2505333 | 0.01581315 | 0.2506333 | 0.0157929 | 0.2501 | 0.01548698 | 0.2498 | 0.01555978 | 0.2499333 | 0.01573326 | 0.2501333 | 0.0155804 | 0.2504667 | 0.0149716 | 0.2498667 | 0.0159073 | 0.2499 | 0.01643918 | 0.2498 | 0.01628824 | 0.2495667 | 0.01575253 | 0.2493333 | 0.01544114 | 0.25 | 0.01591121 | 0.2501 | 0.01633422 | 0.2496667 | 0.01568318 | 0.2497667 | 0.01546983 | 0.2495333 | 0.0156583 | 0.2494667 | 0.01568063 | 0.2494333 | 0.01544762 | 0.2499 | 0.01534862 | 0.2500333 | 0.01586534 | 0.2496 | 0.01578375 | 0.2496667 | 0.01562484 | 0.25 | 0.01536381 | 0.2502667 | 0.01553927 | 0.2502 | 0.01591414 | 0.2502667 | 0.01596127 | 0.2501667 | 0.01617103 | 0.2498 | 0.01626858 | 0.2498667 | 0.015822 | 0.2496333 | 0.01558425 | 0.2494 | 0.01563138 | 0.2493333 | 0.01573326 | 0.2495 | 0.01601583 | 0.2495667 | 0.01616938 | 0.2493 | 0.01590995 | 0.2491667 | 0.01583463 | 0.249 | 0.01555721 | 0.2492667 | 0.01525043 | 0.2496667 | 0.01547263 | 0.2492333 | 0.01502361 | 0.2495 | 0.01514618 | 0.2495333 | 0.01609997 | 0.2492 | 0.01619403 | 0.2494667 | 0.0163106 | 0.2499 | 0.01598395 | 0.2494667 | 0.01598006 | 0.2487333 | 0.01601298 | 0.2487 | 0.01590995 | 0.2496333 | 0.01600424 | 0.2493333 | 0.01551265 | 0.2489667 | 0.0158182 | 0.2493 | 0.0157698 | 0.2495333 | 0.01579205 | 0.2495 | 0.01578037 | 0.2496667 | 0.01595417 | 0.2496 | 0.01598583 | 0.2494 | 0.01612224 | 0.2495 | 0.01612224 | 0.2497333 | 0.01614607 | 0.2497333 | 0.01600465 | 0.2496667 | 0.01560434 | 0.2493 | 0.01569968 | 0.2490333 | 0.01607572 | 0.2492667 | 0.01595835 | 0.2498667 | 0.01625143 | 0.2492333 | 0.01573665 | 0.2488 | 0.01535079 | 0.2489333 | 0.01508848 | 0.2495 | 0.01549215 | 0.2495 | 0.0158495 | 0.2492667 | 0.015822 | 0.2492667 | 0.01596336 | 0.2492333 | 0.01608008 | 0.2496 | 0.01562754 | 0.25 | 0.01556171 | 0.2496667 | 0.01532152 | 0.2494 | 0.01577487 | 0.2495667 | 0.01652278 | 0.2493 | 0.01662308 | 0.2496 | 0.01592168 | 0.2493667 | 0.01589158 | 0.2491667 | 0.0159117 | 0.2494333 | 0.01567638 | 0.2493 | 0.01577276 | 0.2490333 | 0.01572139 | 0.2491667 | 0.0156037
499 | 0.2473667 | 0.01617247 | 0.2464 | 0.01620761 | 0.2459667 | 0.01645526 | 0.2459667 | 0.01638136 | 0.2458 | 0.01570541 | 0.2459 | 0.01534427 | 0.2458333 | 0.01586323 | 0.2459333 | 0.01607676 | 0.2458333 | 0.01579226 | 0.246 | 0.01527372 | 0.2455667 | 0.01539184 | 0.2454333 | 0.01579205 | 0.2452667 | 0.01617103 | 0.2456667 | 0.01589158 | 0.2455667 | 0.0157502 | 0.2457333 | 0.01614566 | 0.2462667 | 0.01647652 | 0.2455667 | 0.01588969 | 0.2453333 | 0.01572139 | 0.2451333 | 0.01593431 | 0.2452667 | 0.0158161 | 0.2453667 | 0.01568063 | 0.2451 | 0.0160601 | 0.2454333 | 0.01600465 | 0.2452667 | 0.01574512 | 0.2448333 | 0.01614566 | 0.2451333 | 0.01572563 | 0.2454333 | 0.01551007 | 0.2456 | 0.0157698 | 0.2458 | 0.01570308 | 0.2450333 | 0.01544762 | 0.2448667 | 0.01603524 | 0.2453 | 0.01626366 | 0.2456 | 0.01641483 | 0.2456333 | 0.01622371 | 0.2455667 | 0.01546401 | 0.2450667 | 0.01511298 | 0.2454667 | 0.0157483 | 0.2453667 | 0.01610473 | 0.2451667 | 0.01567468 | 0.2449667 | 0.01546293 | 0.2446333 | 0.01572267 | 0.2444667 | 0.01567425 | 0.2446667 | 0.01589158 | 0.2448667 | 0.01618586 | 0.2453333 | 0.01595438 | 0.2454667 | 0.01603295 | 0.2448667 | 0.01625471 | 0.2448667 | 0.01591652 | 0.2449667 | 0.0157502 | 0.2451 | 0.01577487 | 0.2453 | 0.01570817 | 0.2453 | 0.01556171 | 0.2452 | 0.01548612 | 0.2449333 | 0.0157929 | 0.2451333 | 0.01572267 | 0.2448333 | 0.01529757 | 0.2447333 | 0.01558126 | 0.2452 | 0.01584109 | 0.2453333 | 0.01565404 | 0.2456 | 0.01549774 | 0.2456 | 0.01594261 | 0.2449 | 0.01577276 | 0.2445667 | 0.01567681 | 0.2449 | 0.01527896 | 0.2451 | 0.01562839 | 0.2449 | 0.01619897 | 0.2452333 | 0.01588172 | 0.2450333 | 0.01573665 | 0.2449333 | 0.01572182 | 0.2451 | 0.01534471 | 0.2452667 | 0.01561118 | 0.2451 | 0.01576896 | 0.2445667 | 0.0159571 | 0.2441333 | 0.01593368 | 0.2442333 | 0.01579543 | 0.2446 | 0.01521863 | 0.2444667 | 0.01577051 | 0.2448667 | 0.01638543 | 0.2450333 | 0.01635774 | 0.2450667 | 0.01595751 | 0.2449 | 0.01562967 | 0.2448667 | 0.01546746 | 0.2449 | 0.01520943 | 0.2446 | 0.01549215 | 0.2444 | 0.01591121 | 0.2446 | 0.01569968 | 0.2449333 | 0.0157447 | 0.245 | 0.01571496 | 0.2447667 | 0.01568318 | 0.2445333 | 0.01536865 | 0.2445667 | 0.01532152 | 0.2446667 | 0.01553412 | 0.2444667 | 0.01631244 | 0.2445333 | 0.0164289 | 0.245 | 0.01569862 | 0.2449333 | 0.0157929 | 0.2452 | 0.01576853 | 0.2451333 | 0.01522834 | 0.2446333 | 0.01551114 | 0.2444667 | 0.01574576 | 0.2443667 | 0.01581989 | 0.2444 | 0.01591624 | 0.2448667 | 0.01609852 | 0.2448 | 0.01570541 | 0.2451 | 0.01507072 | 0.2448333 | 0.01543898 | 0.2447 | 0.01598145 | 0.2449 | 0.01598249 | 0.2450667 | 0.01610266 | 0.2448 | 0.01605179 | 0.2442667 | 0.01609976 | 0.2442667 | 0.01604459 | 0.245 | 0.01612948 | 0.2451333 | 0.01566426 | 0.2446 | 0.01592168 | 0.2446333 | 0.01600424 | 0.2446333 | 0.01593431 | 0.2442333 | 0.01635794 | 0.2441333 | 0.016361 | 0.2441 | 0.01591037 | 0.2447333 | 0.01515615 | 0.2451667 | 0.01574491 | 0.2445 | 0.01569777 | 0.2445667 | 0.01581694 | 0.2450667 | 0.01609976 | 0.2449 | 0.01605387 | 0.2442667 | 0.01589388 | 0.2439 | 0.01506276 | 0.2441667 | 0.01532413 | 0.2438333 | 0.01566106 | 0.2441667 | 0.01518998 | 0.2448 | 0.01506276 | 0.2451 | 0.01499867 | 0.2445333 | 0.01567191 | 0.2439333 | 0.01531673 | 0.2445 | 0.01527438 | 0.2448 | 0.01513231 | 0.2444333 | 0.01515615 | 0.2446 | 0.01562967 | 0.2446667 | 0.01568616 | 0.2445333 | 0.01530628 | 0.2447 | 0.01555978 | 0.2444667 | 0.0159571 | 0.2443667 | 0.01588969 | 0.2444667 | 0.0163108 | 0.244 | 0.0166975 | 0.2439667 | 0.01618978 | 0.2438667 | 0.01576205 | 0.2441333 | 0.01579733 | 0.2444667 | 0.01602859 | 0.245 | 0.01647564 | 0.2445667 | 0.01624035 | 0.2442 | 0.01605138 | 0.2442667 | 0.01567468 | 0.2442 | 0.01549473 | 0.2442667 | 0.01624856 | 0.245 | 0.01633544 | 0.2447667 | 0.01575253 | 0.2446667 | 0.01561395 | 0.2446333 | 0.01601589 | 0.2445667 | 0.01603295 | 0.2443 | 0.01555828 | 0.2440333 | 0.01508517 | 0.2442667 | 0.01539271 | 0.2441 | 0.01569798 | 0.2439667 | 0.01560541 | 0.2437667 | 0.01567553 | 0.2438333 | 0.01593682 | 0.2441333 | 0.01579543 | 0.2441667 | 0.01553283 | 0.2441333 | 0.01557997 | 0.2437 | 0.01598249 | 0.2438 | 0.01585265 | 0.2443667 | 0.01595751 | 0.2444 | 0.01590995
500 | 0.2416 | 0.01591414 | 0.2403 | 0.01555656 | 0.2403333 | 0.01600549 | 0.2407333 | 0.01586281 | 0.2405667 | 0.01553541 | 0.2405 | 0.01548569 | 0.2404 | 0.01555656 | 0.2403667 | 0.01574491 | 0.2398333 | 0.01544114 | 0.24 | 0.01520943 | 0.2405667 | 0.01567553 | 0.2407667 | 0.0158161 | 0.2407333 | 0.01550942 | 0.2402667 | 0.01560434 | 0.2404667 | 0.01609976 | 0.2402333 | 0.01621652 | 0.2399333 | 0.01586408 | 0.2395 | 0.01542552 | 0.2399 | 0.01549215 | 0.2404667 | 0.01532065 | 0.2401 | 0.015277 | 0.2397 | 0.01563138 | 0.2395333 | 0.01608816 | 0.2405 | 0.01626366 | 0.2403333 | 0.01565084 | 0.2399333 | 0.01543855 | 0.2394667 | 0.01574576 | 0.2394333 | 0.01572563 | 0.2398333 | 0.01515703 | 0.2398333 | 0.01558126 | 0.2398333 | 0.01550942 | 0.24 | 0.01520329 | 0.2395333 | 0.01565084 | 0.2393333 | 0.01552296 | 0.2399333 | 0.01545409 | 0.2399667 | 0.01569763 | 0.2391667 | 0.01555213 | 0.2395 | 0.01605553 | 0.2399 | 0.01584003 | 0.2395 | 0.01562711 | 0.2394 | 0.01562839 | 0.2397 | 0.01541687 | 0.2400333 | 0.01522637 | 0.2403 | 0.01527547 | 0.2401667 | 0.01546983 | 0.2399667 | 0.01554184 | 0.2397667 | 0.01532848 | 0.2398667 | 0.0149765 | 0.2396 | 0.01549473 | 0.2394667 | 0.01553326 | 0.2396667 | 0.01546293 | 0.2395667 | 0.01567468 | 0.2391667 | 0.01560541 | 0.2392333 | 0.0157929 | 0.2394 | 0.01569798 | 0.2395 | 0.01548569 | 0.2395667 | 0.01539401 | 0.2395 | 0.01549215 | 0.2395667 | 0.0151812 | 0.2396667 | 0.01517923 | 0.2394667 | 0.01539184 | 0.2395 | 0.01527438 | 0.2394667 | 0.01532413 | 0.2392333 | 0.01543985 | 0.2392 | 0.01541514 | 0.2396667 | 0.01589661 | 0.2396 | 0.01620144 | 0.2394667 | 0.01617247 | 0.2395 | 0.01613216 | 0.2396667 | 0.01603295 | 0.2398333 | 0.0157929 | 0.2398333 | 0.01565148 | 0.2394333 | 0.01550942 | 0.2388667 | 0.01589158 | 0.2391333 | 0.01553069 | 0.2397667 | 0.01575253 | 0.2394 | 0.01605262 | 0.2387 | 0.01584256 | 0.2391333 | 0.01586408 | 0.2396 | 0.01535339 | 0.2393333 | 0.01559195 | 0.2394333 | 0.01588591 | 0.2393 | 0.01593298 | 0.2393333 | 0.01559195 | 0.2394333 | 0.01587164 | 0.2392667 | 0.01610721 | 0.2393667 | 0.01596336 | 0.2392667 | 0.01574512 | 0.2393333 | 0.01557997 | 0.2395667 | 0.01532086 | 0.2397 | 0.01534471 | 0.2397333 | 0.01543985 | 0.2397 | 0.01563351 | 0.2396 | 0.01621131 | 0.2394667 | 0.01624035 | 0.2395667 | 0.0156037 | 0.2395667 | 0.01539184 | 0.2397667 | 0.0158161 | 0.239 | 0.01598145 | 0.2388 | 0.01541687 | 0.2390667 | 0.01560541 | 0.2388333 | 0.01558639 | 0.2388333 | 0.01565404 | 0.2391333 | 0.01572139 | 0.2393333 | 0.01565084 | 0.2394 | 0.01576896 | 0.2394333 | 0.01593368 | 0.2395 | 0.01612534 | 0.2395 | 0.01591121 | 0.2394667 | 0.0159596 | 0.2394667 | 0.01623994 | 0.239 | 0.01626428 | 0.2387667 | 0.01603108 | 0.2389 | 0.01612286 | 0.2390333 | 0.01615721 | 0.2393333 | 0.0161099 | 0.2391333 | 0.0157303 | 0.239 | 0.01555656 | 0.2386667 | 0.01567425 | 0.2389333 | 0.01558896 | 0.2392333 | 0.01550921 | 0.2389 | 0.01555721 | 0.2386 | 0.01527547 | 0.2390333 | 0.01552296 | 0.2390333 | 0.01582242 | 0.2389 | 0.01550935 | 0.2394667 | 0.01567851 | 0.2393667 | 0.01546552 | 0.2390333 | 0.01501873 | 0.2388 | 0.01513759 | 0.2389667 | 0.01588717 | 0.2395333 | 0.01593368 | 0.2398333 | 0.01579543 | 0.2399667 | 0.01560349 | 0.2395 | 0.01569798 | 0.2391667 | 0.01560883 | 0.2391333 | 0.01572394 | 0.2388667 | 0.0159571 | 0.2387 | 0.01563138 | 0.2388667 | 0.01546746 | 0.2387333 | 0.01550942 | 0.2387333 | 0.01537321 | 0.2389333 | 0.01536974 | 0.2390333 | 0.01529757 | 0.2389333 | 0.01557997 | 0.2391 | 0.01591037 | 0.239 | 0.01591037 | 0.2391 | 0.01577107 | 0.2392333 | 0.01586408 | 0.2391333 | 0.01586408 | 0.2392667 | 0.01546228 | 0.2390333 | 0.01522658 | 0.2391333 | 0.01529757 | 0.2392 | 0.01555828 | 0.2392667 | 0.015822 | 0.2388667 | 0.01554485 | 0.2388 | 0.0151541 | 0.2388333 | 0.01526332 | 0.2389333 | 0.01530628 | 0.2391333 | 0.01529844 | 0.2392 | 0.01541579 | 0.2391667 | 0.01533826 | 0.2392667 | 0.01525655 | 0.2389 | 0.01562711 | 0.2388333 | 0.01593536 | 0.2386333 | 0.01586912 | 0.2385 | 0.01570817 | 0.2384 | 0.01550118 | 0.2387333 | 0.01558126 | 0.2385667 | 0.01588654 | 0.2386 | 0.01555828 | 0.2390333 | 0.01550942 | 0.239 | 0.01576853 | 0.239 | 0.01584003 | 0.2387667 | 0.01560349 | 0.2387667 | 0.01546207
501 | 0.2362 | 0.01591624 | 0.2351667 | 0.01567851 | 0.2350333 | 0.01593368 | 0.2353667 | 0.01581694 | 0.2353 | 0.01555656 | 0.2349667 | 0.01525043 | 0.2348333 | 0.01543985 | 0.2352667 | 0.01567468 | 0.2350667 | 0.01553541 | 0.2351 | 0.01577276 | 0.2354333 | 0.01600673 | 0.2351333 | 0.01593536 | 0.2347 | 0.01612286 | 0.2346 | 0.01591121 | 0.2347333 | 0.01579543 | 0.2347333 | 0.01566106 | 0.2348 | 0.01550505 | 0.2347 | 0.01542271 | 0.2345667 | 0.01546983 | 0.2345667 | 0.01567681 | 0.2346667 | 0.0157483 | 0.2346 | 0.01578037 | 0.2343667 | 0.01603524 | 0.2345333 | 0.01572139 | 0.2346667 | 0.01532086 | 0.2348333 | 0.01551114 | 0.2350333 | 0.01593431 | 0.2341333 | 0.01550942 | 0.2341 | 0.01562839 | 0.2346 | 0.01549 | 0.2344333 | 0.01529713 | 0.2344667 | 0.01574512 | 0.2348333 | 0.01579395 | 0.2347333 | 0.01580239 | 0.2344 | 0.01584109 | 0.2346667 | 0.01546228 | 0.2348667 | 0.01546207 | 0.2345 | 0.01534471 | 0.234 | 0.01563138 | 0.2341333 | 0.01538166 | 0.2343667 | 0.01518713 | 0.2344333 | 0.01551007 | 0.2345667 | 0.01602963 | 0.2339 | 0.01569968 | 0.234 | 0.01548612 | 0.2341667 | 0.0157483 | 0.2340667 | 0.01568956 | 0.2342 | 0.01555978 | 0.2341667 | 0.01553412 | 0.2346333 | 0.01600424 | 0.2344 | 0.0161239 | 0.2343333 | 0.01593536 | 0.2343667 | 0.01588717 | 0.2343667 | 0.01595751 | 0.2343 | 0.01584003 | 0.2343 | 0.01562711 | 0.2342667 | 0.01546401 | 0.2343 | 0.01548828 | 0.2343667 | 0.01560691 | 0.2344667 | 0.01560691 | 0.2345333 | 0.01544503 | 0.2345667 | 0.01540353 | 0.2344667 | 0.0151801 | 0.2345 | 0.01506276 | 0.2342667 | 0.01546746 | 0.2341667 | 0.01539791 | 0.2343333 | 0.01508583 | 0.2343333 | 0.01487332 | 0.2342333 | 0.01501429 | 0.2344 | 0.01555721 | 0.2345 | 0.01563351 | 0.2341 | 0.015277 | 0.2342667 | 0.01546293 | 0.2342667 | 0.01574576 | 0.2345667 | 0.01567553 | 0.2346667 | 0.01567425 | 0.2343333 | 0.01565084 | 0.2338333 | 0.01572182 | 0.2337333 | 0.01543898 | 0.2344 | 0.01506276 | 0.2342667 | 0.01595751 | 0.2339333 | 0.015941 | 0.2342667 | 0.01560883 | 0.2345 | 0.01520548 | 0.2343 | 0.01513231 | 0.2343667 | 0.01553326 | 0.2345333 | 0.0157929 | 0.2341333 | 0.01586408 | 0.2339 | 0.01605262 | 0.2339333 | 0.01593347 | 0.2339333 | 0.01586702 | 0.234 | 0.01584256 | 0.2338333 | 0.01572394 | 0.2335333 | 0.01572182 | 0.2339333 | 0.01593368 | 0.2341667 | 0.01574512 | 0.2340667 | 0.01581989 | 0.2340333 | 0.0156583 | 0.2341 | 0.01535339 | 0.234 | 0.01535079 | 0.2338333 | 0.01536865 | 0.2339 | 0.01548569 | 0.2339 | 0.01562711 | 0.2339333 | 0.01572267 | 0.2340333 | 0.01586323 | 0.2339667 | 0.01595751 | 0.2340333 | 0.01565148 | 0.2340333 | 0.01529844 | 0.2343 | 0.01520329 | 0.2343667 | 0.01574491 | 0.2343333 | 0.01600549 | 0.2341333 | 0.01579965 | 0.2338667 | 0.01548361 | 0.2343333 | 0.01558425 | 0.2343 | 0.01541579 | 0.2338 | 0.01541514 | 0.2338667 | 0.01525655 | 0.2344 | 0.01535079 | 0.2343667 | 0.0159596 | 0.2341 | 0.01612286 | 0.2340333 | 0.01600465 | 0.2342667 | 0.0151801 | 0.2337333 | 0.01501873 | 0.2337333 | 0.01536865 | 0.2337333 | 0.01537126 | 0.2338333 | 0.01552296 | 0.2341 | 0.01562754 | 0.2343333 | 0.01557997 | 0.2342667 | 0.0158182 | 0.2339333 | 0.01565595 | 0.234 | 0.01562754 | 0.2343 | 0.01527438 | 0.2341333 | 0.01557997 | 0.2339 | 0.0161928 | 0.2342333 | 0.01607489 | 0.2343333 | 0.01593682 | 0.2338 | 0.01555721 | 0.2334667 | 0.01560691 | 0.2336333 | 0.01572394 | 0.2335 | 0.01555656 | 0.2334333 | 0.01536865 | 0.2335667 | 0.0156037 | 0.2341333 | 0.01586408 | 0.2343333 | 0.01543898 | 0.2339 | 0.01527438 | 0.2340667 | 0.0156037 | 0.2341 | 0.01583919 | 0.2339333 | 0.01593431 | 0.2336 | 0.01584003 | 0.2336 | 0.01584109 | 0.2338333 | 0.01551007 | 0.2338 | 0.01562754 | 0.2336667 | 0.01567425 | 0.2340333 | 0.01515571 | 0.2342667 | 0.01546746 | 0.2339667 | 0.01553541 | 0.2337 | 0.01548698 | 0.2337 | 0.01549 | 0.2341 | 0.01562839 | 0.2342333 | 0.01551007 | 0.2339667 | 0.01567468 | 0.2340333 | 0.01579205 | 0.2337333 | 0.01543898 | 0.2333667 | 0.01539141 | 0.234 | 0.01590995 | 0.2338667 | 0.01581567 | 0.2335333 | 0.01543898 | 0.2334 | 0.01513231 | 0.2336 | 0.01513231 | 0.2335667 | 0.01560434 | 0.2338667 | 0.01567681 | 0.2338333 | 0.01557997 | 0.2334 | 0.01562711 | 0.2332667 | 0.01546293 | 0.2338 | 0.01576896 | 0.234 | 0.01569862
502 | 0.2304667 | 0.01553712 | 0.23 | 0.01541687 | 0.2297333 | 0.01551007 | 0.2294 | 0.01591624 | 0.2290333 | 0.01572182 | 0.2294 | 0.01584109 | 0.2293667 | 0.01567468 | 0.2288 | 0.01506143 | 0.2292 | 0.01534427 | 0.2291667 | 0.01574512 | 0.2293333 | 0.01515703 | 0.2295 | 0.01492046 | 0.2294 | 0.01520285 | 0.2294667 | 0.01503869 | 0.2295333 | 0.01529757 | 0.2293 | 0.01555828 | 0.2290667 | 0.01553326 | 0.2288667 | 0.01532086 | 0.2293667 | 0.01539271 | 0.2295333 | 0.01543898 | 0.2288 | 0.01514001 | 0.2289667 | 0.01546293 | 0.229 | 0.01570308 | 0.2290667 | 0.0158161 | 0.2289333 | 0.01557997 | 0.2291667 | 0.01524999 | 0.2293 | 0.01562711 | 0.2288 | 0.01541839 | 0.2287 | 0.01506586 | 0.2289333 | 0.01508517 | 0.2295 | 0.01541493 | 0.2292 | 0.01527896 | 0.2288 | 0.01500156 | 0.2286333 | 0.01495155 | 0.2289333 | 0.01529844 | 0.2292 | 0.01534471 | 0.2291 | 0.01506276 | 0.2293333 | 0.01501473 | 0.2294 | 0.01499066 | 0.2292333 | 0.01508693 | 0.2290667 | 0.0152513 | 0.2288667 | 0.01539184 | 0.2287333 | 0.01536865 | 0.2287667 | 0.0152513 | 0.2289333 | 0.01515615 | 0.2289333 | 0.01543855 | 0.2287333 | 0.01522724 | 0.2288667 | 0.01489996 | 0.2288333 | 0.01545797 | 0.2290333 | 0.01550942 | 0.2291667 | 0.01510901 | 0.2287667 | 0.01539271 | 0.2286667 | 0.01574576 | 0.2287 | 0.01591247 | 0.229 | 0.01555978 | 0.2289333 | 0.01565255 | 0.2289333 | 0.0157929 | 0.2288667 | 0.01567468 | 0.2287333 | 0.01529713 | 0.2288667 | 0.01518274 | 0.2288333 | 0.01522987 | 0.2288667 | 0.01525043 | 0.2288333 | 0.01557997 | 0.2285333 | 0.01593536 | 0.2284 | 0.01556406 | 0.2284333 | 0.01557997 | 0.2284 | 0.01569798 | 0.2284333 | 0.01557997 | 0.2283667 | 0.0151812 | 0.2286 | 0.01492135 | 0.2286 | 0.01492001 | 0.2284333 | 0.01501695 | 0.2285 | 0.01520285 | 0.2285667 | 0.01524999 | 0.2287 | 0.01548828 | 0.2286333 | 0.01543855 | 0.2287333 | 0.01529975 | 0.2287667 | 0.01532413 | 0.2287667 | 0.01546228 | 0.2289 | 0.01569798 | 0.2289667 | 0.01581694 | 0.2285333 | 0.01551007 | 0.2285 | 0.01548698 | 0.2285667 | 0.01574512 | 0.2288 | 0.01591414 | 0.2285333 | 0.01565148 | 0.2286333 | 0.01501429 | 0.2285333 | 0.014803 | 0.2288333 | 0.01508693 | 0.2288 | 0.01542033 | 0.2286 | 0.01541839 | 0.2284667 | 0.01539401 | 0.2284333 | 0.01522724 | 0.2284333 | 0.01558639 | 0.2284667 | 0.01567681 | 0.2287667 | 0.0156037 | 0.2288 | 0.01555721 | 0.2285 | 0.0155737 | 0.2282333 | 0.0157303 | 0.2282667 | 0.0152513 | 0.2283667 | 0.0148984 | 0.2286333 | 0.01494352 | 0.2282667 | 0.01553283 | 0.2283 | 0.01534471 | 0.2285 | 0.01513759 | 0.2285 | 0.01555978 | 0.2286667 | 0.01581567 | 0.2285333 | 0.01565595 | 0.2289667 | 0.01553712 | 0.2292 | 0.01591121 | 0.2287667 | 0.01595835 | 0.2284 | 0.01598061 | 0.2282667 | 0.01574682 | 0.2283 | 0.01569798 | 0.2283 | 0.01548698 | 0.2283667 | 0.01532413 | 0.2285667 | 0.01532086 | 0.2287333 | 0.01543898 | 0.2287667 | 0.01546293 | 0.2283333 | 0.01557997 | 0.2282667 | 0.01581694 | 0.2285667 | 0.01539791 | 0.2284667 | 0.01518274 | 0.2285667 | 0.01518274 | 0.2288 | 0.01499266 | 0.2286667 | 0.0153226 | 0.2282667 | 0.01532609 | 0.2283667 | 0.01539574 | 0.2284667 | 0.01560883 | 0.2281333 | 0.01544762 | 0.2280667 | 0.01546552 | 0.2281333 | 0.01543985 | 0.2283667 | 0.01553712 | 0.2284667 | 0.01561118 | 0.2284333 | 0.01572563 | 0.2283 | 0.01555721 | 0.2285 | 0.01555656 | 0.2285 | 0.01570117 | 0.2283333 | 0.01551007 | 0.2282 | 0.01541839 | 0.2282 | 0.01548698 | 0.2284333 | 0.01536865 | 0.2286 | 0.01534471 | 0.2286 | 0.01541514 | 0.2285333 | 0.01550942 | 0.2280667 | 0.01539401 | 0.2282333 | 0.01572563 | 0.2288333 | 0.01587794 | 0.2287667 | 0.01568616 | 0.2289333 | 0.01572563 | 0.2288 | 0.01584109 | 0.2285333 | 0.01565595 | 0.2287 | 0.01569777 | 0.2286333 | 0.01572267 | 0.2282667 | 0.01560541 | 0.2278 | 0.01535079 | 0.2281333 | 0.01544287 | 0.2288667 | 0.01567468 | 0.2285667 | 0.01539401 | 0.2285 | 0.01555635 | 0.2287333 | 0.01530149 | 0.2286667 | 0.01524999 | 0.2283333 | 0.01543855 | 0.2281667 | 0.01517945 | 0.2281 | 0.01520417 | 0.2282333 | 0.01543855 | 0.2283 | 0.01548569 | 0.2282 | 0.015277 | 0.2283333 | 0.01509047 | 0.2283667 | 0.0152513 | 0.2284667 | 0.01553326 | 0.2282667 | 0.01560434 | 0.2281 | 0.01555656 | 0.2282333 | 0.01559195 | 0.2282667 | 0.01553712 | 0.2283333 | 0.01543985
503 | 0.2252 | 0.01556406 | 0.2244333 | 0.01557997 | 0.2241 | 0.01576896 | 0.2242333 | 0.01543898 | 0.2240667 | 0.01525043 | 0.2239333 | 0.01522658 | 0.2239 | 0.01555721 | 0.2240667 | 0.01588822 | 0.2239333 | 0.01579226 | 0.2238667 | 0.01539271 | 0.2237 | 0.01513231 | 0.2241 | 0.01534427 | 0.2240667 | 0.01553326 | 0.2239333 | 0.01544114 | 0.2239667 | 0.01532086 | 0.224 | 0.01527372 | 0.2237 | 0.01555656 | 0.2234 | 0.01534471 | 0.2237333 | 0.01536779 | 0.2239 | 0.01548698 | 0.2235667 | 0.01517945 | 0.2236333 | 0.01508693 | 0.2237333 | 0.01508693 | 0.2238333 | 0.01515615 | 0.2239667 | 0.01532086 | 0.2238333 | 0.01536974 | 0.2234667 | 0.01525043 | 0.2235 | 0.01527438 | 0.2237333 | 0.01536779 | 0.2236333 | 0.01572182 | 0.2236333 | 0.01557997 | 0.2239667 | 0.01517945 | 0.2240333 | 0.01522724 | 0.2243 | 0.01513231 | 0.2243667 | 0.01489638 | 0.2240333 | 0.01508517 | 0.2236 | 0.01527438 | 0.2234667 | 0.01546293 | 0.2236667 | 0.01546228 | 0.2237667 | 0.01560434 | 0.2237667 | 0.01560691 | 0.2239333 | 0.01537126 | 0.2237333 | 0.01501473 | 0.2235667 | 0.01503869 | 0.2234333 | 0.01536865 | 0.2237333 | 0.01536779 | 0.2240667 | 0.01539184 | 0.2240333 | 0.01515571 | 0.2237 | 0.01520417 | 0.2235333 | 0.0150929 | 0.2238333 | 0.01522834 | 0.2237 | 0.01555635 | 0.2233 | 0.01548698 | 0.2233333 | 0.01565148 | 0.2235667 | 0.01560434 | 0.2236333 | 0.01536974 | 0.2237667 | 0.01524999 | 0.2238333 | 0.01522987 | 0.2236667 | 0.01525436 | 0.2236 | 0.01534427 | 0.2236 | 0.01541493 | 0.2238 | 0.01520417 | 0.2235 | 0.01499867 | 0.2232 | 0.01520548 | 0.2233333 | 0.01494352 | 0.2235667 | 0.01503803 | 0.2237 | 0.01520548 | 0.2236333 | 0.01551974 | 0.2233 | 0.01527547 | 0.2236667 | 0.01524999 | 0.2237667 | 0.01546207 | 0.2235333 | 0.01536865 | 0.2234667 | 0.01532086 | 0.2234333 | 0.01522724 | 0.2230667 | 0.01517945 | 0.2232333 | 0.01522834 | 0.2238333 | 0.01515571 | 0.2237667 | 0.01560691 | 0.2234 | 0.01534471 | 0.2237 | 0.01492046 | 0.2236 | 0.01520285 | 0.2234 | 0.01513209 | 0.2235 | 0.01527372 | 0.2235667 | 0.01560434 | 0.2236 | 0.01555635 | 0.2235333 | 0.01529713 | 0.2235333 | 0.01522637 | 0.2235 | 0.01541514 | 0.2231667 | 0.01539184 | 0.2230333 | 0.01522724 | 0.2231333 | 0.01501473 | 0.2235 | 0.01506586 | 0.2236667 | 0.01511519 | 0.2234667 | 0.0152513 | 0.2236667 | 0.01546293 | 0.2238667 | 0.01532152 | 0.2235333 | 0.01558126 | 0.2232 | 0.01548828 | 0.2235 | 0.01548569 | 0.2240333 | 0.01522987 | 0.2238333 | 0.01537841 | 0.2233667 | 0.0156037 | 0.2233333 | 0.01537126 | 0.2231667 | 0.01518274 | 0.2234 | 0.01534862 | 0.2235333 | 0.01551114 | 0.2235667 | 0.01525043 | 0.2237667 | 0.01518274 | 0.2237 | 0.01535079 | 0.2237 | 0.01527547 | 0.2233667 | 0.0152513 | 0.2230333 | 0.01551114 | 0.2230667 | 0.01574512 | 0.2233333 | 0.01558126 | 0.2236333 | 0.01501562 | 0.2234333 | 0.01515571 | 0.2236667 | 0.01532086 | 0.2236 | 0.01527438 | 0.2231333 | 0.01572563 | 0.2232333 | 0.01558639 | 0.2232333 | 0.01522987 | 0.2228333 | 0.01558254 | 0.2232333 | 0.01523425 | 0.2237667 | 0.01510989 | 0.2235333 | 0.01522724 | 0.2233 | 0.015277 | 0.2232333 | 0.01529844 | 0.2232 | 0.01527547 | 0.2233667 | 0.01503869 | 0.2233667 | 0.01517923 | 0.2231667 | 0.01539141 | 0.2234667 | 0.01503803 | 0.2234 | 0.01506187 | 0.2232 | 0.01527547 | 0.2231333 | 0.01558425 | 0.2230333 | 0.01558254 | 0.2232667 | 0.01553412 | 0.2236667 | 0.01517923 | 0.2236 | 0.01520285 | 0.2234 | 0.01534471 | 0.2232333 | 0.01536974 | 0.2235333 | 0.01501695 | 0.2237333 | 0.01494442 | 0.2233333 | 0.01516011 | 0.2229 | 0.01534862 | 0.2232667 | 0.0157502 | 0.2234333 | 0.0156583 | 0.2234 | 0.015277 | 0.2233 | 0.01485283 | 0.2237 | 0.01492046 | 0.2239 | 0.01506187 | 0.2235667 | 0.01489661 | 0.2235 | 0.01499066 | 0.2234 | 0.01520329 | 0.2236333 | 0.01530367 | 0.2232667 | 0.01504578 | 0.2232333 | 0.01529975 | 0.2237 | 0.01570117 | 0.2233667 | 0.01546746 | 0.2231 | 0.01535079 | 0.2231333 | 0.01509577 | 0.2229667 | 0.01482618 | 0.2230667 | 0.01496759 | 0.2230333 | 0.01550942 | 0.2231667 | 0.01553283 | 0.2233333 | 0.01516011 | 0.2234333 | 0.01523425 | 0.2235333 | 0.01543898 | 0.2234 | 0.01548569 | 0.2232667 | 0.01539184 | 0.2230667 | 0.01546401 | 0.2228333 | 0.01529757 | 0.2229333 | 0.01480233 | 0.2229 | 0.01477904 | 0.2230667 | 0.0150378 | 0.2231667 | 0.01510857
504 | 0.2197667 | 0.01540353 | 0.2193 | 0.01549215 | 0.219 | 0.01556171 | 0.219 | 0.01534862 | 0.2189333 | 0.01529844 | 0.2186 | 0.01513407 | 0.2185333 | 0.01508693 | 0.2188 | 0.01527372 | 0.2188333 | 0.01523184 | 0.2187333 | 0.01502095 | 0.2185667 | 0.01503869 | 0.2187 | 0.01527438 | 0.2187667 | 0.01525436 | 0.2184667 | 0.01534239 | 0.2186 | 0.01549215 | 0.2185 | 0.01541687 | 0.2182 | 0.01534557 | 0.2180333 | 0.01537126 | 0.2179 | 0.01541514 | 0.2180667 | 0.01525043 | 0.2181667 | 0.01503803 | 0.2183333 | 0.01494553 | 0.2183 | 0.01520417 | 0.2184 | 0.01541493 | 0.2183 | 0.01541579 | 0.2181333 | 0.01529844 | 0.2181 | 0.01499155 | 0.2184667 | 0.01504135 | 0.2185333 | 0.01501562 | 0.2184333 | 0.01508494 | 0.2182667 | 0.0151801 | 0.2181667 | 0.0151801 | 0.2183333 | 0.01501473 | 0.2184 | 0.01484924 | 0.2185667 | 0.01475519 | 0.2184667 | 0.01496849 | 0.2185333 | 0.01515703 | 0.2183667 | 0.01517945 | 0.2183333 | 0.01515703 | 0.2182667 | 0.01504578 | 0.2181333 | 0.01494352 | 0.2181667 | 0.01517945 | 0.2183333 | 0.01522987 | 0.2182 | 0.01521206 | 0.2181 | 0.01534557 | 0.2184667 | 0.01532609 | 0.2182667 | 0.01503869 | 0.2181667 | 0.01496715 | 0.2181333 | 0.01515571 | 0.2182333 | 0.01522834 | 0.2182333 | 0.01508693 | 0.2182667 | 0.01489996 | 0.2183333 | 0.01515835 | 0.2181333 | 0.01543898 | 0.2181667 | 0.01560434 | 0.2183 | 0.01556406 | 0.2180667 | 0.0151812 | 0.2181 | 0.01485014 | 0.2178 | 0.01520724 | 0.2180667 | 0.01553712 | 0.2184667 | 0.01482708 | 0.2180667 | 0.01496759 | 0.218 | 0.01513297 | 0.2180333 | 0.01508517 | 0.2179 | 0.01520285 | 0.2176667 | 0.01496759 | 0.2182 | 0.01513231 | 0.2183 | 0.01548569 | 0.2176333 | 0.01501429 | 0.2180333 | 0.01508583 | 0.2182667 | 0.01517945 | 0.2180667 | 0.01482618 | 0.2183 | 0.01506409 | 0.2181 | 0.01548612 | 0.2181667 | 0.01510989 | 0.2183 | 0.01492135 | 0.2182667 | 0.0151801 | 0.2181667 | 0.01533457 | 0.2186333 | 0.01572267 | 0.2184667 | 0.0156037 | 0.2181333 | 0.01522637 | 0.2183 | 0.01506143 | 0.2183333 | 0.01480233 | 0.2181333 | 0.01487332 | 0.2181 | 0.01477859 | 0.2182667 | 0.01489728 | 0.2182667 | 0.01518274 | 0.2182 | 0.01520943 | 0.2181333 | 0.01515615 | 0.2182333 | 0.01508583 | 0.2183667 | 0.01511519 | 0.2183667 | 0.01517923 | 0.2181 | 0.01520285 | 0.2180667 | 0.01496715 | 0.2184 | 0.01513297 | 0.2183 | 0.01534557 | 0.2182333 | 0.01529844 | 0.2180333 | 0.01515835 | 0.2182667 | 0.0151801 | 0.2185333 | 0.01515571 | 0.2182 | 0.01479121 | 0.2178 | 0.01456732 | 0.2177333 | 0.014803 | 0.2178333 | 0.01515571 | 0.2178333 | 0.01529757 | 0.2181 | 0.01499155 | 0.2182 | 0.01499155 | 0.2183333 | 0.01508494 | 0.2183333 | 0.01515571 | 0.2181333 | 0.01529713 | 0.2180333 | 0.01544114 | 0.218 | 0.01548698 | 0.2183333 | 0.01515615 | 0.2182333 | 0.01522987 | 0.2179333 | 0.0155804 | 0.2180667 | 0.01539271 | 0.2179 | 0.01492046 | 0.2181667 | 0.01475587 | 0.2183667 | 0.0151812 | 0.2184333 | 0.0157929 | 0.2179333 | 0.01572394 | 0.2179667 | 0.01525043 | 0.2180667 | 0.01517945 | 0.2183333 | 0.01530367 | 0.2184 | 0.01506586 | 0.2180333 | 0.01487332 | 0.2180333 | 0.01501562 | 0.2180333 | 0.01515571 | 0.2184667 | 0.01482618 | 0.2184 | 0.01470805 | 0.2183 | 0.01513297 | 0.2184333 | 0.01529757 | 0.2181333 | 0.01516231 | 0.2179667 | 0.01518713 | 0.2179333 | 0.01537126 | 0.2181333 | 0.01550942 | 0.2179667 | 0.0153226 | 0.2179 | 0.01520329 | 0.2178667 | 0.01532152 | 0.2179667 | 0.01539184 | 0.2182333 | 0.01551114 | 0.2185333 | 0.01537841 | 0.2183 | 0.01513561 | 0.2180333 | 0.01522658 | 0.2182 | 0.01520329 | 0.2185333 | 0.01529757 | 0.2186333 | 0.01515703 | 0.2185 | 0.01499155 | 0.2180667 | 0.01482618 | 0.2180667 | 0.01510857 | 0.2185 | 0.01499266 | 0.2184 | 0.01506143 | 0.2182667 | 0.01532152 | 0.2182667 | 0.01546293 | 0.2182 | 0.01555721 | 0.2184 | 0.01562711 | 0.2184333 | 0.01508583 | 0.2179 | 0.01470805 | 0.2187 | 0.01534862 | 0.2186 | 0.01534471 | 0.2180667 | 0.01503803 | 0.2179667 | 0.01532065 | 0.2177333 | 0.01557997 | 0.2179667 | 0.01524999 | 0.2181 | 0.01499622 | 0.2180333 | 0.01487556 | 0.2179667 | 0.01489661 | 0.2179333 | 0.01501695 | 0.2181333 | 0.01522637 | 0.2180667 | 0.01539271 | 0.2180333 | 0.015368 | 0.2179333 | 0.01529975 | 0.2178667 | 0.01539574 | 0.2181667 | 0.01532086 | 0.2182 | 0.01513297 | 0.2182 | 0.01520329
505 | 0.2143667 | 0.01532848 | 0.2133 | 0.01507382 | 0.213 | 0.01520417 | 0.2134333 | 0.01508583 | 0.2134 | 0.01513407 | 0.2135 | 0.01534862 | 0.2135667 | 0.01532413 | 0.2134333 | 0.01522834 | 0.2132333 | 0.01508517 | 0.2133667 | 0.01510901 | 0.2135333 | 0.01515835 | 0.2134667 | 0.01510857 | 0.2131 | 0.01513297 | 0.2128333 | 0.0149491 | 0.2131667 | 0.01517945 | 0.2133 | 0.01520417 | 0.2132667 | 0.01504334 | 0.2130667 | 0.01503869 | 0.2130667 | 0.0151812 | 0.2132 | 0.01470873 | 0.2129333 | 0.01445137 | 0.2131667 | 0.01482708 | 0.2131667 | 0.01518471 | 0.2131667 | 0.01546746 | 0.2132333 | 0.01529975 | 0.2136667 | 0.01461559 | 0.2134333 | 0.01473597 | 0.2134 | 0.01485485 | 0.2137 | 0.01470986 | 0.2135667 | 0.01517945 | 0.2133333 | 0.01529757 | 0.2132333 | 0.01522658 | 0.2131333 | 0.01508494 | 0.2132 | 0.01513231 | 0.2134667 | 0.01532609 | 0.2133333 | 0.01537841 | 0.2130333 | 0.01515703 | 0.2130333 | 0.01515571 | 0.2132333 | 0.01522724 | 0.2135 | 0.01528136 | 0.2131667 | 0.0149765 | 0.2129333 | 0.01495779 | 0.2128667 | 0.01505198 | 0.2128667 | 0.01511298 | 0.2131667 | 0.01510989 | 0.2133333 | 0.01536865 | 0.2132667 | 0.0152513 | 0.2133667 | 0.01511783 | 0.2132 | 0.01528747 | 0.2131667 | 0.01525043 | 0.2132667 | 0.01503803 | 0.2133 | 0.01492135 | 0.2131667 | 0.01504334 | 0.2132667 | 0.01539271 | 0.2134333 | 0.01529713 | 0.2132667 | 0.0148984 | 0.2135 | 0.01492269 | 0.2133667 | 0.01539401 | 0.2134333 | 0.0150929 | 0.2136 | 0.01492448 | 0.2134667 | 0.01482618 | 0.2131333 | 0.01494352 | 0.2132333 | 0.01522658 | 0.2131333 | 0.01515835 | 0.2129 | 0.01492671 | 0.2127 | 0.01492046 | 0.2126 | 0.01513407 | 0.2126 | 0.01528136 | 0.2129667 | 0.01518998 | 0.2132667 | 0.01496715 | 0.2132333 | 0.01509047 | 0.2128667 | 0.01482618 | 0.2131 | 0.01499089 | 0.2130667 | 0.01524999 | 0.2130333 | 0.01508494 | 0.2133667 | 0.01503869 | 0.2135333 | 0.01480233 | 0.2134333 | 0.0149491 | 0.2131667 | 0.0149716 | 0.2131 | 0.01492001 | 0.2126667 | 0.01532413 | 0.213 | 0.01541514 | 0.2132 | 0.01485283 | 0.2129333 | 0.01495779 | 0.2133667 | 0.01546552 | 0.2132667 | 0.01546983 | 0.2132333 | 0.01510283 | 0.2130667 | 0.01540353 | 0.2129 | 0.01562754 | 0.2132333 | 0.01529713 | 0.2133667 | 0.01503869 | 0.2134 | 0.01499155 | 0.2133333 | 0.01508494 | 0.2134 | 0.01499422 | 0.2129333 | 0.01466886 | 0.2128333 | 0.01487287 | 0.2131 | 0.01478806 | 0.2136333 | 0.01509047 | 0.2135 | 0.01513561 | 0.2131333 | 0.01501873 | 0.2127 | 0.01499089 | 0.2126333 | 0.01522834 | 0.2128667 | 0.01518274 | 0.2131333 | 0.01529844 | 0.2132667 | 0.01525043 | 0.2134667 | 0.01510901 | 0.2136667 | 0.01496759 | 0.2137 | 0.01477859 | 0.2136333 | 0.01459003 | 0.2131333 | 0.01480773 | 0.2129667 | 0.01496849 | 0.2131333 | 0.01494352 | 0.2133 | 0.01520417 | 0.2133667 | 0.01532065 | 0.2131 | 0.01506187 | 0.2129333 | 0.01487332 | 0.2130667 | 0.01510901 | 0.2131667 | 0.01539141 | 0.2133 | 0.01541514 | 0.2129667 | 0.01546401 | 0.2127667 | 0.01539184 | 0.2130333 | 0.01494442 | 0.2129333 | 0.01508848 | 0.2128 | 0.01528747 | 0.2128 | 0.01506807 | 0.213 | 0.01506187 | 0.2130333 | 0.01508494 | 0.2129667 | 0.01524999 | 0.2130333 | 0.01515571 | 0.2127333 | 0.01488228 | 0.2126333 | 0.01473416 | 0.2127333 | 0.014803 | 0.2129333 | 0.0149491 | 0.213 | 0.01513231 | 0.2129 | 0.01527438 | 0.2131667 | 0.01503803 | 0.2135333 | 0.01494442 | 0.2133 | 0.015277 | 0.2130333 | 0.01503027 | 0.2131667 | 0.01497383 | 0.2132 | 0.01506143 | 0.2131 | 0.01541687 | 0.2131667 | 0.01560434 | 0.2131333 | 0.01529844 | 0.2128333 | 0.01522724 | 0.2131667 | 0.01539141 | 0.2131333 | 0.01529757 | 0.2126667 | 0.01546552 | 0.2124667 | 0.0153226 | 0.2129667 | 0.01539184 | 0.2135333 | 0.01543855 | 0.2133333 | 0.01524409 | 0.2132333 | 0.01529975 | 0.2133333 | 0.01550921 | 0.2134 | 0.01548828 | 0.2130667 | 0.01510901 | 0.2128667 | 0.01489638 | 0.2129 | 0.01485014 | 0.2130333 | 0.01487332 | 0.2130667 | 0.01489728 | 0.2131 | 0.01457464 | 0.2129667 | 0.01447235 | 0.2128333 | 0.0147319 | 0.2129333 | 0.01466091 | 0.2129 | 0.01470873 | 0.2129667 | 0.0150398 | 0.2128667 | 0.01525655 | 0.213 | 0.01527547 | 0.2128333 | 0.01494442 | 0.2128 | 0.01492001 | 0.2133 | 0.01520285 | 0.2131 | 0.01506276 | 0.2127667 | 0.0151801 | 0.2130667 | 0.01532609 | 0.2134 | 0.01541514 | 0.2133333 | 0.01529757
506 | 0.2091667 | 0.01505575 | 0.2081333 | 0.01459277 | 0.2082667 | 0.01490444 | 0.2084 | 0.01513759 | 0.2084333 | 0.01515615 | 0.2081 | 0.01513561 | 0.2074667 | 0.01539574 | 0.2078667 | 0.01504334 | 0.2083333 | 0.01480233 | 0.2082 | 0.01499155 | 0.2080667 | 0.01511298 | 0.2081667 | 0.01524999 | 0.2080333 | 0.01515615 | 0.2077333 | 0.0150929 | 0.2079333 | 0.01516494 | 0.2082333 | 0.01523425 | 0.2086333 | 0.0149491 | 0.2083 | 0.01479121 | 0.2080333 | 0.01502672 | 0.2079333 | 0.01495155 | 0.2077667 | 0.01468703 | 0.208 | 0.01464991 | 0.2078333 | 0.01460282 | 0.2074 | 0.01443075 | 0.2077667 | 0.01475858 | 0.2080667 | 0.0149716 | 0.2081 | 0.01500489 | 0.2075333 | 0.01466159 | 0.2074667 | 0.01475587 | 0.2077667 | 0.01482843 | 0.2080333 | 0.01466432 | 0.2082 | 0.01421994 | 0.2078 | 0.0145054 | 0.208 | 0.01492269 | 0.2081333 | 0.01516011 | 0.2084667 | 0.01476061 | 0.2084667 | 0.01489661 | 0.2081667 | 0.01511298 | 0.208 | 0.01500489 | 0.208 | 0.01492939 | 0.2077 | 0.01470805 | 0.208 | 0.01492001 | 0.2084667 | 0.01532848 | 0.2079667 | 0.0149765 | 0.2077667 | 0.01468703 | 0.2079667 | 0.01454289 | 0.2077667 | 0.01441118 | 0.2075667 | 0.01457311 | 0.2073333 | 0.01498117 | 0.2075333 | 0.01509577 | 0.2077333 | 0.0149491 | 0.2076 | 0.01535079 | 0.2080667 | 0.01547952 | 0.2077 | 0.01485283 | 0.2075 | 0.01485126 | 0.2079 | 0.01513407 | 0.2079 | 0.01506276 | 0.2079333 | 0.01501473 | 0.2081333 | 0.01494375 | 0.2080333 | 0.01466432 | 0.2080333 | 0.01466273 | 0.2079333 | 0.01536974 | 0.2077333 | 0.01544287 | 0.2077 | 0.01499867 | 0.2077667 | 0.01461924 | 0.2078667 | 0.01468476 | 0.2078667 | 0.01496715 | 0.2078667 | 0.01525043 | 0.2078 | 0.01506276 | 0.2080333 | 0.01494553 | 0.2080333 | 0.01487421 | 0.2077333 | 0.01452018 | 0.2078 | 0.01463853 | 0.2078667 | 0.01489728 | 0.2079333 | 0.01487556 | 0.2079 | 0.01471145 | 0.2078333 | 0.01466432 | 0.2078333 | 0.01480413 | 0.2075333 | 0.01473145 | 0.2074333 | 0.014803 | 0.2076667 | 0.01454976 | 0.2082333 | 0.01487735 | 0.2081 | 0.01506586 | 0.2078667 | 0.01483022 | 0.2075667 | 0.01454289 | 0.2078667 | 0.01468431 | 0.2079667 | 0.01489638 | 0.2080667 | 0.01482573 | 0.2080333 | 0.0147319 | 0.2080333 | 0.01473281 | 0.2081 | 0.01499155 | 0.2081667 | 0.01533457 | 0.2078667 | 0.01526223 | 0.2076333 | 0.01515835 | 0.208 | 0.01513561 | 0.2083667 | 0.01461445 | 0.208 | 0.01492001 | 0.2079333 | 0.01494553 | 0.2082333 | 0.01487332 | 0.2082667 | 0.01504578 | 0.2082667 | 0.0149765 | 0.208 | 0.01471349 | 0.2078 | 0.014644 | 0.2076667 | 0.01484191 | 0.2074 | 0.01499155 | 0.2075667 | 0.01553283 | 0.2084333 | 0.01572139 | 0.2085 | 0.01534688 | 0.2082333 | 0.01530367 | 0.2079333 | 0.01523425 | 0.208 | 0.01513561 | 0.2080333 | 0.01487556 | 0.2077667 | 0.01490198 | 0.2078333 | 0.014889 | 0.2077 | 0.01456846 | 0.2071 | 0.01513297 | 0.2073333 | 0.01522658 | 0.2079 | 0.01499089 | 0.2082 | 0.01485014 | 0.2079333 | 0.01494442 | 0.2077333 | 0.01508693 | 0.2079333 | 0.01459277 | 0.2079333 | 0.01445322 | 0.2083 | 0.01479121 | 0.2082667 | 0.01490444 | 0.2081333 | 0.0145946 | 0.208 | 0.01457464 | 0.2077333 | 0.01495155 | 0.2079 | 0.01492448 | 0.2078667 | 0.01498318 | 0.2078667 | 0.01518998 | 0.2082667 | 0.01489728 | 0.2081333 | 0.01451926 | 0.2084333 | 0.0148057 | 0.2083 | 0.01499422 | 0.2075667 | 0.01468476 | 0.2078 | 0.01485126 | 0.2081667 | 0.01475699 | 0.2081667 | 0.01469384 | 0.2081333 | 0.01466273 | 0.2079333 | 0.01459048 | 0.2074667 | 0.01454335 | 0.2073667 | 0.01475496 | 0.2074333 | 0.01487332 | 0.2076667 | 0.01489661 | 0.2077 | 0.01486741 | 0.2078667 | 0.01512445 | 0.2084333 | 0.01515703 | 0.2082667 | 0.01510857 | 0.2080667 | 0.0153226 | 0.2078667 | 0.01539791 | 0.2079 | 0.01527438 | 0.208 | 0.01499266 | 0.2081667 | 0.01476061 | 0.2084 | 0.0147831 | 0.2081333 | 0.01467182 | 0.2078667 | 0.01497962 | 0.2079667 | 0.01532413 | 0.2079 | 0.01541514 | 0.2078667 | 0.01553326 | 0.2081 | 0.01513407 | 0.2077667 | 0.01447788 | 0.2077667 | 0.01433651 | 0.2079333 | 0.01452018 | 0.2079667 | 0.01454335 | 0.2081 | 0.01470873 | 0.2079667 | 0.01496849 | 0.2078667 | 0.01483022 | 0.2077667 | 0.01461559 | 0.2076667 | 0.0150398 | 0.2081 | 0.01506409 | 0.2079 | 0.01465765 | 0.2075667 | 0.01464111 | 0.2078 | 0.01457212 | 0.2076667 | 0.01440424 | 0.2076667 | 0.01468703
507 | 0.2041 | 0.01479482 | 0.2029 | 0.01428449 | 0.2026667 | 0.01440609 | 0.2029667 | 0.01433907 | 0.2033667 | 0.01468885 | 0.2031667 | 0.01469384 | 0.2029 | 0.01458492 | 0.2027 | 0.014234 | 0.2031 | 0.01443075 | 0.2031 | 0.01485126 | 0.2031 | 0.01464673 | 0.2031333 | 0.01432023 | 0.2034667 | 0.01399055 | 0.2032333 | 0.014525 | 0.2027333 | 0.01459048 | 0.2028 | 0.01484924 | 0.2031667 | 0.01482843 | 0.2035333 | 0.01481313 | 0.2033333 | 0.01445553 | 0.2030667 | 0.01454976 | 0.2031667 | 0.01490444 | 0.2025667 | 0.01462471 | 0.2023667 | 0.01434558 | 0.2027 | 0.01470986 | 0.2028 | 0.01471145 | 0.2031 | 0.01442868 | 0.2033 | 0.01449851 | 0.2031 | 0.01472232 | 0.2025333 | 0.014889 | 0.2020667 | 0.01476941 | 0.2022667 | 0.01476603 | 0.2029 | 0.01478535 | 0.2034 | 0.01492269 | 0.2031667 | 0.01476603 | 0.2031 | 0.01486741 | 0.2028667 | 0.01505995 | 0.2027333 | 0.01455228 | 0.2031333 | 0.01441118 | 0.2030667 | 0.01505575 | 0.2032667 | 0.01511519 | 0.2030667 | 0.01475519 | 0.2029 | 0.01470782 | 0.2027 | 0.01464991 | 0.2026333 | 0.014803 | 0.2026 | 0.01506187 | 0.2028667 | 0.01476061 | 0.2031333 | 0.01460282 | 0.2033333 | 0.01460647 | 0.2032 | 0.01478806 | 0.2029333 | 0.01459003 | 0.2030667 | 0.01454426 | 0.2029667 | 0.01468885 | 0.2026667 | 0.01461924 | 0.2028333 | 0.01467522 | 0.2031 | 0.01444368 | 0.2032 | 0.0144363 | 0.2030667 | 0.01447788 | 0.203 | 0.01492448 | 0.2033333 | 0.01501695 | 0.2034667 | 0.01489638 | 0.2033333 | 0.01473416 | 0.2030333 | 0.01412901 | 0.2033333 | 0.01445322 | 0.2027667 | 0.01489728 | 0.2026 | 0.01442868 | 0.2030667 | 0.01440609 | 0.2033333 | 0.01437877 | 0.2031333 | 0.01487332 | 0.2028 | 0.01484947 | 0.2027 | 0.01470805 | 0.2028 | 0.01457006 | 0.203 | 0.01479121 | 0.2028667 | 0.01482708 | 0.2029667 | 0.01511519 | 0.2033333 | 0.01491986 | 0.2034 | 0.01457761 | 0.2031667 | 0.01469112 | 0.2028667 | 0.0144269 | 0.2028667 | 0.01435394 | 0.2028667 | 0.01434209 | 0.2028333 | 0.01466273 | 0.2029667 | 0.0148984 | 0.2030333 | 0.0149491 | 0.2027333 | 0.01537559 | 0.2027 | 0.01527547 | 0.2031333 | 0.01522637 | 0.2034 | 0.01513407 | 0.203 | 0.01513297 | 0.2028667 | 0.0151801 | 0.203 | 0.01477994 | 0.2029667 | 0.01475496 | 0.2028333 | 0.01473823 | 0.2028667 | 0.01448041 | 0.2028667 | 0.01454564 | 0.2028333 | 0.01466068 | 0.2025667 | 0.01468431 | 0.2022 | 0.01463853 | 0.2024667 | 0.01468703 | 0.2028667 | 0.01461445 | 0.2031333 | 0.01466068 | 0.2029667 | 0.01468431 | 0.2031 | 0.01492001 | 0.2035 | 0.01477994 | 0.2033667 | 0.01504135 | 0.2029 | 0.01513407 | 0.2028333 | 0.01473597 | 0.2029667 | 0.01399436 | 0.2029 | 0.01357866 | 0.2027667 | 0.01433093 | 0.2031667 | 0.01489996 | 0.2031667 | 0.01482708 | 0.2034333 | 0.01459688 | 0.2035333 | 0.01466636 | 0.2034667 | 0.01475587 | 0.2033 | 0.01499266 | 0.2030667 | 0.01511298 | 0.2031 | 0.01506143 | 0.2031667 | 0.01482618 | 0.2031667 | 0.01447304 | 0.203 | 0.01449851 | 0.2028667 | 0.01454335 | 0.203 | 0.01414308 | 0.2032667 | 0.01448041 | 0.2029 | 0.01449851 | 0.2025333 | 0.01461057 | 0.2028 | 0.01451643 | 0.2033333 | 0.01466886 | 0.2033667 | 0.01454747 | 0.203 | 0.0145054 | 0.2032667 | 0.01475587 | 0.2031333 | 0.01466068 | 0.2028333 | 0.01437877 | 0.2024 | 0.01421759 | 0.2027333 | 0.01466636 | 0.2031333 | 0.01487556 | 0.2027 | 0.01458927 | 0.2029667 | 0.01475858 | 0.2033 | 0.01506143 | 0.2032333 | 0.01537126 | 0.2028667 | 0.01520577 | 0.2030333 | 0.01477257 | 0.2034 | 0.01465355 | 0.2032333 | 0.01452018 | 0.2032667 | 0.01489661 | 0.2033 | 0.01499422 | 0.2030667 | 0.01504334 | 0.2028 | 0.01513561 | 0.2028 | 0.01485014 | 0.2029 | 0.01463853 | 0.2030667 | 0.01454426 | 0.2028 | 0.01493609 | 0.2028 | 0.01502265 | 0.2029333 | 0.01487735 | 0.2033667 | 0.01454289 | 0.203 | 0.01470986 | 0.2033 | 0.01529117 | 0.2034667 | 0.01484191 | 0.2029667 | 0.0144834 | 0.2028333 | 0.01445322 | 0.2030667 | 0.01454564 | 0.2034667 | 0.01503869 | 0.2031667 | 0.01484595 | 0.2032 | 0.01451643 | 0.2030667 | 0.01490444 | 0.2033 | 0.01506409 | 0.2032333 | 0.01487959 | 0.2028 | 0.01485732 | 0.2028 | 0.01470986 | 0.2032333 | 0.01480233 | 0.2033 | 0.01499622 | 0.2034 | 0.01486024 | 0.2033667 | 0.01475699 | 0.2032 | 0.01492135 | 0.2030333 | 0.01474411 | 0.2031333 | 0.01474095 | 0.2031333 | 0.01481021
508 | 0.1987333 | 0.01453394 | 0.1981333 | 0.0145422 | 0.1979 | 0.01464991 | 0.1981333 | 0.01437992 | 0.1980333 | 0.01409523 | 0.1982333 | 0.01424484 | 0.1979333 | 0.01446521 | 0.1975333 | 0.01432395 | 0.1976667 | 0.01448685 | 0.1977333 | 0.01438618 | 0.1975333 | 0.01445553 | 0.1975 | 0.01457464 | 0.1977 | 0.01464991 | 0.1978667 | 0.01462471 | 0.1975 | 0.01436129 | 0.1974333 | 0.0145305 | 0.1977333 | 0.01432814 | 0.1979 | 0.01437521 | 0.1981 | 0.01458104 | 0.1982 | 0.01435897 | 0.1978 | 0.01414214 | 0.1976667 | 0.01433442 | 0.1975333 | 0.0145305 | 0.1979 | 0.01429499 | 0.1979333 | 0.01410658 | 0.1974 | 0.01457212 | 0.1973333 | 0.01437992 | 0.1979333 | 0.01452018 | 0.1983333 | 0.01451949 | 0.1984333 | 0.01431184 | 0.1978667 | 0.01429087 | 0.1973 | 0.01473047 | 0.1976667 | 0.01426472 | 0.1976333 | 0.01423665 | 0.1976 | 0.01449851 | 0.1978333 | 0.01432023 | 0.1982 | 0.01471598 | 0.1978 | 0.01479121 | 0.1977333 | 0.01446152 | 0.1980333 | 0.01444861 | 0.1979333 | 0.01417282 | 0.1977667 | 0.01413561 | 0.198 | 0.01429196 | 0.1982667 | 0.01454976 | 0.1983333 | 0.01459962 | 0.1982333 | 0.01446521 | 0.1979333 | 0.01433279 | 0.1977667 | 0.01427687 | 0.1975 | 0.01464991 | 0.1974333 | 0.01463793 | 0.1976667 | 0.01443199 | 0.1979333 | 0.01445553 | 0.1978667 | 0.01440285 | 0.1976667 | 0.01433163 | 0.1975 | 0.01443075 | 0.1976333 | 0.01433279 | 0.1978667 | 0.01419303 | 0.1980333 | 0.01437877 | 0.1979333 | 0.01452293 | 0.1979 | 0.01464172 | 0.1977333 | 0.01452133 | 0.1975667 | 0.0140488 | 0.1974667 | 0.01376501 | 0.1978 | 0.01400286 | 0.1981667 | 0.01426472 | 0.1979 | 0.01428729 | 0.1977 | 0.0144259 | 0.1975333 | 0.01466068 | 0.1976 | 0.01435433 | 0.1980333 | 0.01409878 | 0.1984 | 0.01401238 | 0.1984 | 0.014234 | 0.1979 | 0.01422978 | 0.1977667 | 0.01419773 | 0.198 | 0.01435479 | 0.1982 | 0.01442706 | 0.1981333 | 0.01430998 | 0.1977667 | 0.01433442 | 0.1973 | 0.01414803 | 0.1976333 | 0.01431417 | 0.1980667 | 0.01482618 | 0.1977333 | 0.0145914 | 0.1979333 | 0.0145946 | 0.198 | 0.0146399 | 0.1976333 | 0.01451949 | 0.1975667 | 0.01461719 | 0.1976667 | 0.01454747 | 0.1979 | 0.01449575 | 0.1979 | 0.01442868 | 0.1978 | 0.01457761 | 0.1978 | 0.01485732 | 0.1977 | 0.0146399 | 0.1981667 | 0.01419773 | 0.1982667 | 0.01448685 | 0.1980667 | 0.01462175 | 0.1978667 | 0.01482843 | 0.1978333 | 0.01487556 | 0.1978667 | 0.01470472 | 0.1980333 | 0.01438618 | 0.1982 | 0.01442498 | 0.1982 | 0.01435479 | 0.198 | 0.0142129 | 0.1978667 | 0.01412004 | 0.1979333 | 0.01451926 | 0.1980667 | 0.0148984 | 0.1982 | 0.01485485 | 0.1981667 | 0.01476061 | 0.1980333 | 0.01459048 | 0.1981667 | 0.01461719 | 0.1982333 | 0.01446935 | 0.1982333 | 0.01444861 | 0.1981 | 0.01449621 | 0.1977 | 0.01470873 | 0.1979667 | 0.01483831 | 0.1980667 | 0.01433907 | 0.1978 | 0.0145054 | 0.1981 | 0.01458927 | 0.1982 | 0.01436408 | 0.1981333 | 0.01444907 | 0.1978667 | 0.01461377 | 0.1976667 | 0.01461559 | 0.1979667 | 0.01426005 | 0.1980333 | 0.01445137 | 0.1979 | 0.01435711 | 0.1982333 | 0.01402482 | 0.1982667 | 0.01454564 | 0.1983 | 0.01470986 | 0.1984 | 0.01449621 | 0.1981333 | 0.0145914 | 0.1981 | 0.01506807 | 0.1977 | 0.01527351 | 0.198 | 0.01478129 | 0.1983 | 0.01470986 | 0.1983333 | 0.01480233 | 0.1985667 | 0.01482573 | 0.1987 | 0.01485732 | 0.1982 | 0.01449713 | 0.1979333 | 0.0145946 | 0.1981667 | 0.01456808 | 0.1978667 | 0.01412146 | 0.1978333 | 0.01431184 | 0.1979667 | 0.01449076 | 0.1982 | 0.01457464 | 0.1983667 | 0.01455251 | 0.1982 | 0.01444807 | 0.1982333 | 0.0145946 | 0.1981667 | 0.01475699 | 0.1985 | 0.01435711 | 0.1986 | 0.01478806 | 0.1981 | 0.01520943 | 0.1982 | 0.01450264 | 0.1978333 | 0.01438363 | 0.1982333 | 0.01503027 | 0.1984333 | 0.01495779 | 0.1977333 | 0.01460647 | 0.1978667 | 0.01469701 | 0.1981 | 0.01428729 | 0.1977667 | 0.0143307 | 0.1977 | 0.0144259 | 0.1978667 | 0.01447235 | 0.198 | 0.01449621 | 0.1982 | 0.0146399 | 0.1984 | 0.01478535 | 0.1984667 | 0.01476061 | 0.1981333 | 0.01437877 | 0.1982333 | 0.01431184 | 0.1982333 | 0.01437992 | 0.1981 | 0.01429196 | 0.1983 | 0.01449713 | 0.1980667 | 0.01475519 | 0.1979 | 0.01456732 | 0.1979 | 0.01449575 | 0.1976333 | 0.01459048 | 0.1977 | 0.01428379 | 0.1982667 | 0.0144758 | 0.1982333 | 0.01466432
509 | 0.1937 | 0.01452607 | 0.1933667 | 0.01449996 | 0.1931667 | 0.0145635 | 0.1931 | 0.01450862 | 0.1929 | 0.0144363 | 0.1927667 | 0.0144269 | 0.1923667 | 0.01463633 | 0.1922667 | 0.01448041 | 0.1925 | 0.01429848 | 0.1928667 | 0.01398722 | 0.1929667 | 0.01440193 | 0.1928333 | 0.01466273 | 0.1926333 | 0.01459688 | 0.1928 | 0.01381521 | 0.1932333 | 0.01404145 | 0.1929 | 0.0144363 | 0.1929 | 0.01394346 | 0.1925333 | 0.01389012 | 0.1926 | 0.0144363 | 0.1928667 | 0.01469384 | 0.193 | 0.01464172 | 0.1928333 | 0.01431417 | 0.1925333 | 0.01425139 | 0.1925667 | 0.01420829 | 0.1925667 | 0.01414457 | 0.1925333 | 0.01418693 | 0.1927667 | 0.01413561 | 0.1929333 | 0.01433791 | 0.1929667 | 0.01478227 | 0.1933667 | 0.01469701 | 0.1930333 | 0.01431417 | 0.1925667 | 0.01426706 | 0.1923667 | 0.0142043 | 0.1929667 | 0.01456808 | 0.1931667 | 0.0144269 | 0.1931333 | 0.01440586 | 0.1932 | 0.01445822 | 0.1931 | 0.01444807 | 0.1929667 | 0.01434558 | 0.1926667 | 0.01406303 | 0.1927667 | 0.01405948 | 0.1928667 | 0.01427313 | 0.1928667 | 0.0144269 | 0.1928 | 0.01445291 | 0.1929667 | 0.01435881 | 0.1930667 | 0.0144269 | 0.1929333 | 0.01425537 | 0.1928333 | 0.01403432 | 0.1927 | 0.01421572 | 0.1929 | 0.01428356 | 0.1930667 | 0.01419022 | 0.1929 | 0.01414591 | 0.1926333 | 0.0140291 | 0.1929 | 0.01423868 | 0.1929333 | 0.01434348 | 0.1927333 | 0.01419163 | 0.1928667 | 0.01427687 | 0.1929333 | 0.0145305 | 0.1931 | 0.014644 | 0.1931333 | 0.01453394 | 0.1931 | 0.01414803 | 0.1928667 | 0.01426005 | 0.1928 | 0.01422275 | 0.1927333 | 0.01397291 | 0.1926333 | 0.01405046 | 0.193 | 0.01416569 | 0.1932 | 0.01415368 | 0.1929667 | 0.01461719 | 0.193 | 0.01443329 | 0.1931 | 0.01415062 | 0.1929 | 0.01436408 | 0.1928333 | 0.01403765 | 0.1932 | 0.01402949 | 0.1931 | 0.01416121 | 0.193 | 0.01400667 | 0.1931 | 0.01414426 | 0.1928667 | 0.01433163 | 0.1926667 | 0.01412146 | 0.1926667 | 0.01433279 | 0.1925 | 0.01471349 | 0.1925667 | 0.01462471 | 0.1928333 | 0.01445829 | 0.1929 | 0.01408474 | 0.1927667 | 0.01421275 | 0.1931667 | 0.01435881 | 0.1931333 | 0.01419163 | 0.1928 | 0.01444368 | 0.1927667 | 0.01448685 | 0.1929333 | 0.01445322 | 0.1931667 | 0.01426145 | 0.1933333 | 0.01423665 | 0.1934333 | 0.01423852 | 0.1933 | 0.01421994 | 0.1928 | 0.01444368 | 0.1927333 | 0.01445829 | 0.1931667 | 0.01419303 | 0.1933 | 0.01442521 | 0.1930333 | 0.01452133 | 0.1927333 | 0.01473416 | 0.1931667 | 0.01426472 | 0.1934667 | 0.01455572 | 0.1929667 | 0.01469384 | 0.1927333 | 0.01466886 | 0.1929333 | 0.01466886 | 0.1928667 | 0.01449076 | 0.1926 | 0.01437104 | 0.1927 | 0.01421572 | 0.1930667 | 0.01433907 | 0.1933 | 0.01429848 | 0.1931667 | 0.01449996 | 0.1932 | 0.01464991 | 0.1931 | 0.01436408 | 0.1926 | 0.01458492 | 0.1928 | 0.01474042 | 0.1932 | 0.01450862 | 0.1935 | 0.01449621 | 0.1930667 | 0.01433279 | 0.1929 | 0.01458104 | 0.1929 | 0.01458927 | 0.1929333 | 0.01466636 | 0.1928 | 0.01450264 | 0.1928 | 0.01407859 | 0.1928 | 0.01421572 | 0.1933667 | 0.01478227 | 0.1934667 | 0.01470926 | 0.1934333 | 0.01445829 | 0.1935333 | 0.01432395 | 0.1934333 | 0.01417047 | 0.1932667 | 0.01426005 | 0.1931333 | 0.01431417 | 0.1932 | 0.01443976 | 0.1933 | 0.01450264 | 0.1933 | 0.01435433 | 0.1932667 | 0.0141191 | 0.1931333 | 0.01416576 | 0.1930333 | 0.01432023 | 0.1930667 | 0.01455938 | 0.1931667 | 0.01462813 | 0.1932667 | 0.01441118 | 0.1932 | 0.01421337 | 0.1932 | 0.01428379 | 0.1934 | 0.01407622 | 0.1933333 | 0.01396885 | 0.1932 | 0.014234 | 0.1932667 | 0.01434953 | 0.1933 | 0.01456732 | 0.1933333 | 0.01480413 | 0.1934 | 0.0145054 | 0.1932 | 0.01429848 | 0.1931667 | 0.01441118 | 0.1933333 | 0.01445322 | 0.1934667 | 0.01447419 | 0.1934667 | 0.01448041 | 0.1933333 | 0.01431697 | 0.1932 | 0.01414803 | 0.1934667 | 0.01434209 | 0.1933667 | 0.01448685 | 0.1932333 | 0.01411862 | 0.1930667 | 0.01392177 | 0.1932 | 0.01429848 | 0.1936 | 0.01472232 | 0.1935 | 0.01465765 | 0.1935 | 0.01451643 | 0.1936 | 0.01415721 | 0.1932667 | 0.01412571 | 0.1927667 | 0.01441118 | 0.1929667 | 0.01413561 | 0.1935 | 0.01457212 | 0.1935333 | 0.01473823 | 0.1935333 | 0.01459962 | 0.1935333 | 0.01432395 | 0.1933 | 0.01401238 | 0.1928667 | 0.01412335 | 0.1927333 | 0.01409523 | 0.1932333 | 0.01438919 | 0.1933667 | 0.01441442
510 | 0.1886333 | 0.01427009 | 0.1878 | 0.01396161 | 0.1875333 | 0.01398793 | 0.1875667 | 0.01378921 | 0.1874 | 0.0138653 | 0.1876667 | 0.01434558 | 0.1878667 | 0.0142043 | 0.1877667 | 0.01392177 | 0.1879667 | 0.01392177 | 0.1878667 | 0.0138406 | 0.1876667 | 0.01369582 | 0.1880333 | 0.0140272 | 0.1878333 | 0.01409878 | 0.1874667 | 0.0138459 | 0.1877 | 0.01400928 | 0.1877667 | 0.0140488 | 0.1878333 | 0.01395357 | 0.1876 | 0.01394346 | 0.1875667 | 0.01420829 | 0.1878667 | 0.01413561 | 0.1878333 | 0.01404572 | 0.1877 | 0.01401594 | 0.1876 | 0.01408143 | 0.1876667 | 0.01405165 | 0.1878667 | 0.01420078 | 0.1878 | 0.01437104 | 0.1877667 | 0.01413561 | 0.1877 | 0.01395636 | 0.1878333 | 0.01390931 | 0.1879 | 0.01408853 | 0.1878 | 0.01430245 | 0.1878 | 0.01453157 | 0.188 | 0.01418826 | 0.1877333 | 0.01390452 | 0.1878333 | 0.01403765 | 0.1881333 | 0.01381818 | 0.1879 | 0.0138653 | 0.1878333 | 0.01416859 | 0.1880667 | 0.01391027 | 0.1878667 | 0.01378921 | 0.1877333 | 0.01389636 | 0.1876667 | 0.01433907 | 0.1879333 | 0.01424484 | 0.188 | 0.01414803 | 0.1879333 | 0.01423852 | 0.1880333 | 0.01423665 | 0.1879333 | 0.01417894 | 0.1879333 | 0.01411862 | 0.1879667 | 0.01413561 | 0.1878667 | 0.01419515 | 0.1877 | 0.01428939 | 0.1876 | 0.01436408 | 0.188 | 0.01442706 | 0.1879 | 0.01407622 | 0.1875667 | 0.01391817 | 0.1876 | 0.01366089 | 0.1881667 | 0.01392584 | 0.1881667 | 0.01413184 | 0.1878333 | 0.01403432 | 0.1881333 | 0.01424016 | 0.1884 | 0.01436129 | 0.1885333 | 0.01425981 | 0.1882667 | 0.01408198 | 0.1878333 | 0.01405046 | 0.1877667 | 0.01371188 | 0.1878 | 0.01394011 | 0.1876333 | 0.01417564 | 0.1877333 | 0.01411012 | 0.1881333 | 0.01424788 | 0.1879667 | 0.01405639 | 0.1879333 | 0.01403765 | 0.1881667 | 0.01434209 | 0.1879333 | 0.01431697 | 0.1878333 | 0.01438618 | 0.188 | 0.01449851 | 0.1879333 | 0.01431697 | 0.1879 | 0.01415368 | 0.1879333 | 0.01410351 | 0.1879667 | 0.01405948 | 0.1877667 | 0.01398436 | 0.1878333 | 0.01381818 | 0.1881 | 0.01407622 | 0.1879667 | 0.01427313 | 0.1879 | 0.01409752 | 0.1881667 | 0.01405948 | 0.1881 | 0.01386795 | 0.1878667 | 0.01398436 | 0.1879 | 0.01414426 | 0.1880333 | 0.01416859 | 0.1880667 | 0.01404999 | 0.1878333 | 0.01402577 | 0.1878333 | 0.01417047 | 0.1879333 | 0.01424227 | 0.1881333 | 0.01438155 | 0.1883667 | 0.01433279 | 0.1885 | 0.01407433 | 0.1883667 | 0.01398436 | 0.1882 | 0.01407622 | 0.1880333 | 0.01432023 | 0.1882 | 0.01395158 | 0.1881333 | 0.01396527 | 0.1882 | 0.01429196 | 0.1883667 | 0.01434209 | 0.1882333 | 0.01440586 | 0.188 | 0.01444807 | 0.1879 | 0.01443976 | 0.1879667 | 0.01426472 | 0.1880333 | 0.01410658 | 0.1882333 | 0.01396885 | 0.1883667 | 0.01426706 | 0.1883667 | 0.01441118 | 0.1882333 | 0.01417564 | 0.1879 | 0.01415721 | 0.1883 | 0.01436129 | 0.1883667 | 0.01426986 | 0.1882 | 0.01415721 | 0.1881667 | 0.01405165 | 0.1883333 | 0.01417564 | 0.1880667 | 0.01441442 | 0.1877667 | 0.01427313 | 0.1879333 | 0.01424484 | 0.1880333 | 0.01424484 | 0.1879667 | 0.01399865 | 0.1882667 | 0.01413986 | 0.1881667 | 0.01434209 | 0.1881333 | 0.01410351 | 0.1884333 | 0.01425139 | 0.1882667 | 0.01426986 | 0.188 | 0.01421759 | 0.1878 | 0.01422275 | 0.1879 | 0.01436129 | 0.1882333 | 0.01437992 | 0.1883667 | 0.01426472 | 0.1887 | 0.01429848 | 0.1886 | 0.01436408 | 0.1879333 | 0.01402482 | 0.1880667 | 0.01426706 | 0.1881333 | 0.01446152 | 0.1882 | 0.0145054 | 0.1883333 | 0.01452752 | 0.1884 | 0.01450862 | 0.1882 | 0.01445822 | 0.1882 | 0.01443976 | 0.1884333 | 0.01439267 | 0.1884667 | 0.01434558 | 0.1881667 | 0.01419303 | 0.1882 | 0.01436129 | 0.1884 | 0.01436732 | 0.1886333 | 0.01432395 | 0.1886333 | 0.01417564 | 0.1885333 | 0.01438618 | 0.1885 | 0.01464673 | 0.1882667 | 0.01461719 | 0.1882 | 0.01464172 | 0.1882667 | 0.01449076 | 0.1883667 | 0.0142043 | 0.1884333 | 0.013893 | 0.1883667 | 0.01376889 | 0.1884 | 0.01408853 | 0.1880667 | 0.0145635 | 0.1881 | 0.01437521 | 0.1882667 | 0.01429646 | 0.1882333 | 0.01425981 | 0.1883333 | 0.01424788 | 0.1885333 | 0.01452752 | 0.1885333 | 0.01460282 | 0.1885333 | 0.01439267 | 0.1884333 | 0.01417564 | 0.1883 | 0.01400928 | 0.1880333 | 0.01432023 | 0.1884 | 0.01444368 | 0.1882333 | 0.01403147 | 0.1883 | 0.01400667 | 0.1886667 | 0.01405639 | 0.1887333 | 0.01410658 | 0.1885 | 0.01429499
511 | 0.1836667 | 0.01400341 | 0.1832 | 0.01388332 | 0.1829667 | 0.01385312 | 0.183 | 0.01380217 | 0.183 | 0.01380217 | 0.1830667 | 0.01393038 | 0.1829 | 0.01402949 | 0.1827 | 0.01382052 | 0.1827667 | 0.01371188 | 0.1831 | 0.0136648 | 0.1832 | 0.01381521 | 0.1830333 | 0.01377348 | 0.1828333 | 0.01355909 | 0.1824333 | 0.01369509 | 0.1826 | 0.01395636 | 0.1827 | 0.01381521 | 0.1827333 | 0.01384132 | 0.1828667 | 0.01393541 | 0.1829 | 0.01394728 | 0.1831 | 0.01401238 | 0.1833333 | 0.01425139 | 0.1831333 | 0.01417564 | 0.1830333 | 0.01403432 | 0.1831 | 0.01387468 | 0.1829667 | 0.01378461 | 0.1827333 | 0.01411414 | 0.1831 | 0.01401238 | 0.1832 | 0.01387876 | 0.1831 | 0.01388332 | 0.1829 | 0.01388836 | 0.1828667 | 0.01395333 | 0.1828667 | 0.01379428 | 0.1829333 | 0.01382397 | 0.1832333 | 0.01383169 | 0.1831333 | 0.01362702 | 0.1828667 | 0.01365316 | 0.1830667 | 0.01376719 | 0.1831333 | 0.01374878 | 0.1828333 | 0.01396527 | 0.1829 | 0.01372977 | 0.1832667 | 0.01384927 | 0.1831667 | 0.01399055 | 0.183 | 0.0136648 | 0.1830667 | 0.01357506 | 0.1831667 | 0.01364339 | 0.1831333 | 0.01410658 | 0.1829667 | 0.01412571 | 0.1830667 | 0.01399865 | 0.1831 | 0.01368527 | 0.1828333 | 0.01367683 | 0.1827333 | 0.01403432 | 0.1828667 | 0.01392177 | 0.1829667 | 0.01377106 | 0.1833 | 0.01387876 | 0.1833 | 0.01410272 | 0.1833333 | 0.01377348 | 0.1833 | 0.01347689 | 0.1830667 | 0.01366488 | 0.1833333 | 0.01376332 | 0.1832667 | 0.01371625 | 0.183 | 0.01387107 | 0.1828667 | 0.01404999 | 0.1829333 | 0.01395453 | 0.1831667 | 0.01348612 | 0.1828 | 0.01379879 | 0.1828333 | 0.01410351 | 0.1830333 | 0.01417894 | 0.1834333 | 0.01368633 | 0.1831333 | 0.01347648 | 0.1831667 | 0.0137805 | 0.1833 | 0.01386795 | 0.1830667 | 0.01370166 | 0.183 | 0.01372395 | 0.183 | 0.01379589 | 0.1830333 | 0.01396527 | 0.1834 | 0.01415721 | 0.1836 | 0.01394011 | 0.1833667 | 0.01377373 | 0.1832333 | 0.01389012 | 0.1830333 | 0.01411012 | 0.1829333 | 0.01405046 | 0.1830333 | 0.01395954 | 0.1832 | 0.01400667 | 0.1834333 | 0.01389636 | 0.1835333 | 0.01392033 | 0.1833667 | 0.01387332 | 0.1833667 | 0.01372645 | 0.1833667 | 0.01385312 | 0.1831 | 0.01393724 | 0.183 | 0.01414803 | 0.1833 | 0.01386795 | 0.1834 | 0.01358529 | 0.1834 | 0.01367406 | 0.1831333 | 0.01394043 | 0.1832 | 0.01401594 | 0.1834333 | 0.01374878 | 0.1832667 | 0.01391817 | 0.1833667 | 0.01416812 | 0.1832667 | 0.01408198 | 0.1835 | 0.01373341 | 0.1835 | 0.01373341 | 0.1832 | 0.01387468 | 0.1830667 | 0.01385312 | 0.1832 | 0.01387107 | 0.1832333 | 0.01382397 | 0.1833 | 0.01408853 | 0.1836 | 0.01437521 | 0.1833667 | 0.0142043 | 0.1833 | 0.01422275 | 0.1836 | 0.01421759 | 0.1836333 | 0.01417564 | 0.1834667 | 0.01413561 | 0.1832667 | 0.01400341 | 0.1834333 | 0.01396527 | 0.1836 | 0.01372977 | 0.1834667 | 0.01385312 | 0.1834333 | 0.01396885 | 0.1834667 | 0.01398722 | 0.1834 | 0.01407859 | 0.1832667 | 0.01405639 | 0.1833333 | 0.01418693 | 0.1834 | 0.01408853 | 0.1834667 | 0.01390859 | 0.1835 | 0.01396161 | 0.1832333 | 0.01405568 | 0.1833 | 0.01400928 | 0.1836 | 0.01409752 | 0.1834667 | 0.0138459 | 0.1831 | 0.0139315 | 0.1831667 | 0.01398436 | 0.1836 | 0.01387468 | 0.1837 | 0.01394728 | 0.1832667 | 0.01370458 | 0.1834 | 0.01394728 | 0.1834667 | 0.01420078 | 0.1835667 | 0.01390739 | 0.1835667 | 0.0136275 | 0.1832667 | 0.0142043 | 0.1835333 | 0.0145422 | 0.1833667 | 0.01426986 | 0.1835333 | 0.01389012 | 0.1835 | 0.01386795 | 0.1834333 | 0.0137002 | 0.1835 | 0.0133139 | 0.1834 | 0.01372176 | 0.1834 | 0.01401594 | 0.1835333 | 0.01411414 | 0.1837667 | 0.01391817 | 0.1834667 | 0.01376889 | 0.1833333 | 0.01402577 | 0.1836333 | 0.01395572 | 0.1838333 | 0.01424227 | 0.1835 | 0.01414803 | 0.1835333 | 0.01367951 | 0.1835 | 0.01365455 | 0.1835333 | 0.01381432 | 0.1836667 | 0.01398722 | 0.1835 | 0.01419507 | 0.1836 | 0.01431177 | 0.1836 | 0.01422978 | 0.1836333 | 0.01383169 | 0.1839333 | 0.01396217 | 0.1837667 | 0.01419515 | 0.1835667 | 0.01405639 | 0.1836667 | 0.01405379 | 0.1837333 | 0.01396885 | 0.1836667 | 0.01378461 | 0.1836333 | 0.01402577 | 0.1836 | 0.01436408 | 0.1837 | 0.01408853 | 0.1836333 | 0.01403432 | 0.1834 | 0.0138653 | 0.1834667 | 0.01356327 | 0.1834333 | 0.01369509 | 0.1835 | 0.01389988 | 0.1835667 | 0.01393541
512 | 0.1788667 | 0.01380588 | 0.1782333 | 0.01357751 | 0.1781 | 0.01369842 | 0.1780333 | 0.01377348 | 0.1781 | 0.01365455 | 0.1783667 | 0.01363924 | 0.1784 | 0.01367406 | 0.1783 | 0.01375282 | 0.1780667 | 0.01357997 | 0.1781667 | 0.01337095 | 0.1781667 | 0.01343883 | 0.178 | 0.01339179 | 0.1780667 | 0.01343883 | 0.1782 | 0.013528 | 0.1780667 | 0.0136324 | 0.1779 | 0.01386795 | 0.178 | 0.01380217 | 0.1780667 | 0.01365316 | 0.1782667 | 0.01351772 | 0.1784 | 0.01353834 | 0.1784333 | 0.01355909 | 0.1783 | 0.01353292 | 0.1780667 | 0.01357997 | 0.1778333 | 0.0137002 | 0.1777333 | 0.01383626 | 0.1778 | 0.01372662 | 0.1780667 | 0.01362457 | 0.1782667 | 0.01363557 | 0.1782 | 0.01374724 | 0.1782667 | 0.01359763 | 0.1785 | 0.01381038 | 0.1782 | 0.01408853 | 0.1781667 | 0.01386226 | 0.1784 | 0.01395158 | 0.1784 | 0.01394011 | 0.1785 | 0.0138653 | 0.1784333 | 0.01381818 | 0.1783 | 0.01379879 | 0.1781 | 0.01373341 | 0.1780333 | 0.01354925 | 0.1781333 | 0.01362702 | 0.1780667 | 0.01386755 | 0.1780667 | 0.01373228 | 0.1781 | 0.01353292 | 0.1781333 | 0.01354507 | 0.1782 | 0.01358848 | 0.1782667 | 0.01363924 | 0.1781333 | 0.01368267 | 0.1781333 | 0.01361037 | 0.1781 | 0.01360613 | 0.1781667 | 0.01363924 | 0.1785 | 0.01358038 | 0.1785333 | 0.01346609 | 0.1785667 | 0.01334699 | 0.1785333 | 0.01332775 | 0.1784 | 0.01353292 | 0.1781333 | 0.01361037 | 0.1781 | 0.01365455 | 0.1782 | 0.01365748 | 0.1784 | 0.01366919 | 0.1784 | 0.01338233 | 0.1783667 | 0.01328065 | 0.1783667 | 0.0134294 | 0.1783667 | 0.01372111 | 0.1783667 | 0.01393541 | 0.1784667 | 0.01405948 | 0.1784667 | 0.01405165 | 0.1784667 | 0.01398197 | 0.1784 | 0.01389388 | 0.1781667 | 0.01364804 | 0.1782333 | 0.0136138 | 0.1784333 | 0.01382397 | 0.1786333 | 0.01396527 | 0.1786667 | 0.01377106 | 0.1783667 | 0.01377106 | 0.1787333 | 0.01404145 | 0.1789 | 0.01380604 | 0.1786667 | 0.01371188 | 0.1785667 | 0.0137805 | 0.1784667 | 0.01385312 | 0.1784667 | 0.01357506 | 0.1783667 | 0.0134294 | 0.1784333 | 0.01354925 | 0.1785 | 0.01373341 | 0.1784 | 0.01372395 | 0.1784 | 0.01365748 | 0.1783667 | 0.0137805 | 0.1785 | 0.01373754 | 0.1786667 | 0.01370799 | 0.1785 | 0.01386795 | 0.1782667 | 0.01377687 | 0.1783667 | 0.01378461 | 0.1785667 | 0.01371625 | 0.1786 | 0.01401594 | 0.1784333 | 0.01374878 | 0.1786 | 0.01323052 | 0.1783333 | 0.01333125 | 0.1786 | 0.01351616 | 0.1788 | 0.01351616 | 0.1788667 | 0.01356327 | 0.1786333 | 0.01369047 | 0.1784 | 0.01388332 | 0.1785667 | 0.01364804 | 0.1787333 | 0.01354925 | 0.1786333 | 0.01348093 | 0.1784333 | 0.01376816 | 0.1787333 | 0.01369047 | 0.1787667 | 0.01348835 | 0.1787667 | 0.01369923 | 0.1787333 | 0.01382084 | 0.1787667 | 0.01391506 | 0.1786333 | 0.01375508 | 0.1783333 | 0.01362702 | 0.1786333 | 0.01382397 | 0.1788667 | 0.01384301 | 0.1788333 | 0.01395954 | 0.1786667 | 0.01362971 | 0.1789667 | 0.01349798 | 0.1789333 | 0.01347648 | 0.1784333 | 0.01347648 | 0.1785667 | 0.01399865 | 0.1786667 | 0.01413561 | 0.1786667 | 0.01378461 | 0.1789 | 0.01374215 | 0.1788667 | 0.01392177 | 0.179 | 0.01393293 | 0.1790667 | 0.01398197 | 0.1790333 | 0.01403147 | 0.179 | 0.01387107 | 0.1789 | 0.01379589 | 0.1789 | 0.01379348 | 0.1788667 | 0.01391027 | 0.1785667 | 0.01384301 | 0.1786333 | 0.01404145 | 0.1787 | 0.014234 | 0.1789333 | 0.01403765 | 0.1789667 | 0.01362971 | 0.1789333 | 0.01374878 | 0.1789333 | 0.01403432 | 0.1789 | 0.01422603 | 0.1789 | 0.01408143 | 0.1788667 | 0.01384301 | 0.1790333 | 0.013893 | 0.1792333 | 0.0139002 | 0.1793 | 0.01395636 | 0.1789 | 0.01382052 | 0.1788667 | 0.01393038 | 0.1792333 | 0.01389636 | 0.1792667 | 0.01412571 | 0.1789333 | 0.01431697 | 0.179 | 0.01387876 | 0.179 | 0.01395636 | 0.1789333 | 0.01405568 | 0.1791333 | 0.0137058 | 0.1792333 | 0.01376816 | 0.1791333 | 0.01382759 | 0.1789667 | 0.0138459 | 0.1787333 | 0.01389636 | 0.1787333 | 0.01383626 | 0.1789333 | 0.01348093 | 0.1788333 | 0.01375896 | 0.1788667 | 0.01373228 | 0.1793 | 0.01346502 | 0.1794 | 0.01386795 | 0.1790333 | 0.01375508 | 0.1789 | 0.01366089 | 0.1789 | 0.01380604 | 0.1791 | 0.01395158 | 0.1787667 | 0.0136324 | 0.1786667 | 0.01357064 | 0.1788 | 0.01375888 | 0.1788333 | 0.01384132 | 0.1791333 | 0.01384132 | 0.1794 | 0.01382052 | 0.179 | 0.01352356 | 0.1788333 | 0.01368633
513 | 0.1740333 | 0.01349724 | 0.1736667 | 0.01321548 | 0.1738333 | 0.01333975 | 0.1739333 | 0.01334475 | 0.1737333 | 0.01335024 | 0.1736 | 0.01354425 | 0.1733667 | 0.01379428 | 0.1733 | 0.01379879 | 0.1733 | 0.01366089 | 0.1733333 | 0.01326683 | 0.1732 | 0.01304761 | 0.1736333 | 0.0132364 | 0.1737333 | 0.01337718 | 0.1736333 | 0.01357751 | 0.1736 | 0.01373754 | 0.1735667 | 0.01371625 | 0.1734667 | 0.01351772 | 0.1732 | 0.01342411 | 0.1733 | 0.01360613 | 0.1736 | 0.01379589 | 0.1733333 | 0.01369047 | 0.1732333 | 0.01362212 | 0.1732 | 0.01373341 | 0.1734333 | 0.01360498 | 0.1736 | 0.01339179 | 0.1737333 | 0.01327688 | 0.1738667 | 0.01356032 | 0.1736667 | 0.01349798 | 0.1737667 | 0.01314289 | 0.1737333 | 0.01332225 | 0.1735 | 0.0131684 | 0.1735333 | 0.01312131 | 0.1736667 | 0.01328065 | 0.1736 | 0.01332391 | 0.1737333 | 0.0134366 | 0.1737333 | 0.01357751 | 0.1737667 | 0.01344429 | 0.1737667 | 0.01337668 | 0.1735667 | 0.01351772 | 0.1734 | 0.01354425 | 0.1734667 | 0.01359126 | 0.1735333 | 0.01348588 | 0.1734667 | 0.01328817 | 0.1735667 | 0.01328416 | 0.1735667 | 0.01350218 | 0.1736333 | 0.01342369 | 0.1737 | 0.01347071 | 0.1736667 | 0.01349798 | 0.1735 | 0.01365455 | 0.1731667 | 0.01324194 | 0.1734 | 0.01298692 | 0.1734667 | 0.01345024 | 0.1736 | 0.01361176 | 0.1737 | 0.01355065 | 0.1736667 | 0.01345024 | 0.1736667 | 0.01336097 | 0.1736333 | 0.01340381 | 0.1733 | 0.01366089 | 0.1732667 | 0.01336097 | 0.1739 | 0.01359632 | 0.1739 | 0.01359632 | 0.1736667 | 0.01308876 | 0.1736333 | 0.0130006 | 0.1737333 | 0.01321523 | 0.1739333 | 0.01349131 | 0.1738667 | 0.01346361 | 0.1740333 | 0.01341798 | 0.1740333 | 0.01346609 | 0.1734 | 0.01323354 | 0.1734333 | 0.01348093 | 0.1737333 | 0.01327688 | 0.1736333 | 0.01320917 | 0.1738333 | 0.01354507 | 0.1738333 | 0.01389012 | 0.1737333 | 0.01367951 | 0.1737333 | 0.01361037 | 0.1739 | 0.01374215 | 0.174 | 0.01383257 | 0.1736333 | 0.01341798 | 0.1736 | 0.0132411 | 0.1737333 | 0.01332475 | 0.1738333 | 0.01332475 | 0.1739333 | 0.01318998 | 0.1738 | 0.0131727 | 0.1736 | 0.01324563 | 0.1736 | 0.01347689 | 0.1738333 | 0.01322178 | 0.1739333 | 0.01305739 | 0.1739667 | 0.01307423 | 0.1738333 | 0.01333125 | 0.1738333 | 0.01347648 | 0.1737333 | 0.01335623 | 0.1739667 | 0.01311522 | 0.1741333 | 0.0134299 | 0.1740667 | 0.01357997 | 0.1739333 | 0.01354138 | 0.1740333 | 0.01318341 | 0.174 | 0.01309987 | 0.1739 | 0.01324563 | 0.1739 | 0.0133139 | 0.1741 | 0.01358259 | 0.174 | 0.01365455 | 0.1738667 | 0.01356671 | 0.1738333 | 0.01368633 | 0.1737667 | 0.0137805 | 0.1737 | 0.01387107 | 0.1737 | 0.0138653 | 0.1741 | 0.01408853 | 0.1743667 | 0.01385745 | 0.1741667 | 0.01392584 | 0.174 | 0.01372977 | 0.1740333 | 0.01339411 | 0.1740333 | 0.01332024 | 0.1738333 | 0.01332475 | 0.1739 | 0.01360098 | 0.1739667 | 0.01380588 | 0.1743667 | 0.01378921 | 0.1744333 | 0.01348588 | 0.1739333 | 0.01384686 | 0.1740667 | 0.01378921 | 0.1738 | 0.0133139 | 0.1736333 | 0.01335024 | 0.174 | 0.01342411 | 0.1743 | 0.01347071 | 0.1743 | 0.0136648 | 0.1743667 | 0.0136324 | 0.1742333 | 0.01375896 | 0.1738333 | 0.01432023 | 0.1742 | 0.01400667 | 0.1742 | 0.01359215 | 0.1741667 | 0.01343883 | 0.1741 | 0.01339179 | 0.1741 | 0.01337186 | 0.1742333 | 0.01354138 | 0.1741 | 0.01387876 | 0.1741 | 0.01366919 | 0.1741333 | 0.01333975 | 0.1741667 | 0.01343883 | 0.1742333 | 0.01384686 | 0.1739667 | 0.01385745 | 0.1741 | 0.01359632 | 0.1743 | 0.01359632 | 0.1743667 | 0.01351205 | 0.1743 | 0.01331866 | 0.1742333 | 0.0130528 | 0.1741333 | 0.01332775 | 0.1737333 | 0.01381818 | 0.1740333 | 0.01339411 | 0.1743 | 0.01344396 | 0.1743333 | 0.0137002 | 0.1743 | 0.0136916 | 0.1743333 | 0.01369509 | 0.1743333 | 0.0136138 | 0.1744 | 0.01359632 | 0.1741 | 0.01378792 | 0.1737333 | 0.0137058 | 0.1742667 | 0.01350687 | 0.175 | 0.01358848 | 0.1748667 | 0.01342543 | 0.1744333 | 0.01355393 | 0.1740667 | 0.01351772 | 0.1741667 | 0.01350218 | 0.1744333 | 0.01355393 | 0.1745333 | 0.01355909 | 0.1743333 | 0.01346906 | 0.1743667 | 0.01370799 | 0.1745 | 0.01372977 | 0.1744667 | 0.01369728 | 0.1741667 | 0.01355589 | 0.1740667 | 0.01356032 | 0.1745 | 0.0136648 | 0.1746333 | 0.01355909 | 0.1745667 | 0.01343883 | 0.1745 | 0.01351616 | 0.1746 | 0.01376542 | 0.1744667 | 0.01367146
514 | 0.1694667 | 0.01345668 | 0.1689333 | 0.0133697 | 0.1688333 | 0.01351057 | 0.1688667 | 0.01345024 | 0.1686 | 0.01325619 | 0.1684333 | 0.01292139 | 0.1689333 | 0.01222193 | 0.1689333 | 0.01286606 | 0.1687667 | 0.01326382 | 0.1690333 | 0.01280634 | 0.169 | 0.01303636 | 0.1689 | 0.01318863 | 0.1689333 | 0.01314162 | 0.1689333 | 0.01327688 | 0.1685667 | 0.01318947 | 0.1684333 | 0.01324445 | 0.1687333 | 0.0131548 | 0.1692 | 0.0133139 | 0.1692 | 0.01324563 | 0.1688667 | 0.01343883 | 0.1690333 | 0.01319402 | 0.1693333 | 0.01304871 | 0.1691 | 0.01338681 | 0.1686 | 0.01355065 | 0.1685 | 0.01347071 | 0.1690333 | 0.01292139 | 0.1690667 | 0.01329269 | 0.1690667 | 0.01359763 | 0.1690333 | 0.0134366 | 0.1690667 | 0.01317481 | 0.1688667 | 0.01312309 | 0.1687 | 0.01349839 | 0.1687667 | 0.01374538 | 0.1691667 | 0.01381239 | 0.1693667 | 0.01359763 | 0.1692333 | 0.01356474 | 0.1693667 | 0.01342196 | 0.1695333 | 0.01333975 | 0.1691333 | 0.01341276 | 0.1688 | 0.0131646 | 0.1688 | 0.0131684 | 0.1689 | 0.0131727 | 0.1689667 | 0.01336097 | 0.1689667 | 0.01350687 | 0.1689667 | 0.01357506 | 0.1692333 | 0.01340008 | 0.1691 | 0.01323707 | 0.1689333 | 0.0134299 | 0.169 | 0.01302792 | 0.1691333 | 0.01308799 | 0.1688333 | 0.0129947 | 0.1686333 | 0.01284324 | 0.1686 | 0.0131646 | 0.1688 | 0.01366089 | 0.1691333 | 0.01354925 | 0.1690333 | 0.01335623 | 0.1691667 | 0.01337095 | 0.1694 | 0.0134509 | 0.1697 | 0.01364869 | 0.1693667 | 0.0134145 | 0.1693667 | 0.01328065 | 0.1694667 | 0.01328416 | 0.1690333 | 0.01291158 | 0.1691 | 0.01275957 | 0.1690333 | 0.01314162 | 0.1691333 | 0.01341798 | 0.169 | 0.01338681 | 0.1688333 | 0.01327161 | 0.1687667 | 0.01344429 | 0.1688333 | 0.01353818 | 0.1693667 | 0.01334974 | 0.1695667 | 0.01327211 | 0.1695 | 0.01306828 | 0.1693333 | 0.0129947 | 0.1692 | 0.01295093 | 0.1693333 | 0.01312563 | 0.1694 | 0.01304173 | 0.169 | 0.01326223 | 0.1689667 | 0.01343387 | 0.1691333 | 0.01335024 | 0.1690333 | 0.01344379 | 0.1691333 | 0.01355909 | 0.1693333 | 0.01375896 | 0.1697 | 0.01351962 | 0.1693333 | 0.01349131 | 0.1689 | 0.01361788 | 0.1689333 | 0.01351057 | 0.1692667 | 0.01340456 | 0.1694333 | 0.01331073 | 0.1692667 | 0.01345024 | 0.1693333 | 0.01346906 | 0.1694333 | 0.01356474 | 0.1693667 | 0.01345668 | 0.1692333 | 0.0132957 | 0.1696333 | 0.01342369 | 0.1695 | 0.01302331 | 0.1694 | 0.01266518 | 0.1696 | 0.0131727 | 0.1694 | 0.01375888 | 0.1694667 | 0.01338963 | 0.1693667 | 0.01334974 | 0.1692333 | 0.01347648 | 0.1694667 | 0.01316215 | 0.1696667 | 0.01350687 | 0.1693333 | 0.01360498 | 0.1694667 | 0.01349107 | 0.1695333 | 0.01377929 | 0.1695667 | 0.01379428 | 0.1698667 | 0.0134294 | 0.1699 | 0.01344396 | 0.1695 | 0.0131684 | 0.1694 | 0.01303636 | 0.1693333 | 0.01313046 | 0.1694333 | 0.01333125 | 0.1693333 | 0.01346906 | 0.1693 | 0.01359632 | 0.1696667 | 0.01387332 | 0.1696 | 0.01375888 | 0.1692333 | 0.0136324 | 0.1689333 | 0.0131175 | 0.1693 | 0.0131646 | 0.1694333 | 0.01347252 | 0.1694667 | 0.01363924 | 0.1694333 | 0.01355393 | 0.1694 | 0.01331866 | 0.1693 | 0.01337485 | 0.1692 | 0.01337186 | 0.1693667 | 0.01343387 | 0.1694333 | 0.01328893 | 0.1691 | 0.01309224 | 0.1692667 | 0.01342543 | 0.1698333 | 0.01333975 | 0.17 | 0.01355065 | 0.1697667 | 0.01374538 | 0.1698333 | 0.0134299 | 0.1697333 | 0.01354507 | 0.1696667 | 0.01371188 | 0.1699 | 0.01353292 | 0.1699333 | 0.0137058 | 0.1696 | 0.01344396 | 0.1698 | 0.0131646 | 0.1697 | 0.0134097 | 0.1697333 | 0.01357751 | 0.1696333 | 0.01341798 | 0.1696 | 0.0131646 | 0.1696 | 0.01310954 | 0.1696667 | 0.01322985 | 0.1698667 | 0.01329269 | 0.1697667 | 0.01314695 | 0.1697667 | 0.01307041 | 0.1696667 | 0.01328416 | 0.1696333 | 0.01342369 | 0.1698 | 0.01368527 | 0.1698667 | 0.01387332 | 0.1697667 | 0.01353054 | 0.1697 | 0.01331866 | 0.1696667 | 0.01371625 | 0.17 | 0.01367942 | 0.1699 | 0.01339726 | 0.17 | 0.01332967 | 0.1699 | 0.01339179 | 0.1692 | 0.01301179 | 0.1692 | 0.01323354 | 0.1693 | 0.0134097 | 0.1698 | 0.0136916 | 0.1698 | 0.01353834 | 0.1697333 | 0.01355393 | 0.1702667 | 0.01370458 | 0.1701333 | 0.01340804 | 0.1698333 | 0.01335623 | 0.1697333 | 0.01349724 | 0.1696667 | 0.0134294 | 0.1699 | 0.0132411 | 0.1699 | 0.01340323 | 0.1698 | 0.01345511 | 0.1698 | 0.01345511
515 | 0.1649333 | 0.01314796 | 0.1642333 | 0.01292706 | 0.1642667 | 0.01316215 | 0.1645 | 0.01311513 | 0.1644333 | 0.0127322 | 0.1646333 | 0.01265131 | 0.1645333 | 0.01298931 | 0.1644333 | 0.01298007 | 0.1645333 | 0.01292706 | 0.1646 | 0.01277915 | 0.1646 | 0.01265412 | 0.1644667 | 0.012739 | 0.1640333 | 0.01320917 | 0.1639333 | 0.01300701 | 0.1640333 | 0.01290383 | 0.1643 | 0.0130958 | 0.1643333 | 0.01326683 | 0.1642 | 0.0131727 | 0.1641667 | 0.01292912 | 0.1641333 | 0.01290383 | 0.1641667 | 0.01286036 | 0.1642333 | 0.01293995 | 0.1641333 | 0.01310377 | 0.1643333 | 0.01307423 | 0.1644667 | 0.01286451 | 0.1645667 | 0.01286451 | 0.1644667 | 0.01322985 | 0.1645 | 0.01326223 | 0.1648 | 0.01282731 | 0.1646667 | 0.01307041 | 0.1643 | 0.01310445 | 0.1642333 | 0.01327161 | 0.1644333 | 0.01340804 | 0.1646667 | 0.01350687 | 0.1647667 | 0.01337095 | 0.1647333 | 0.01307423 | 0.1645333 | 0.01285958 | 0.1648667 | 0.01317481 | 0.1649333 | 0.01328893 | 0.1646667 | 0.01296697 | 0.1647667 | 0.01296697 | 0.1644667 | 0.01302109 | 0.1641333 | 0.01271858 | 0.1642333 | 0.01294716 | 0.1642667 | 0.01324873 | 0.1646 | 0.01318863 | 0.1647333 | 0.01308799 | 0.1649 | 0.01312783 | 0.1651 | 0.01318282 | 0.1647667 | 0.01304105 | 0.1648333 | 0.01314796 | 0.1649333 | 0.01319402 | 0.1647667 | 0.01292577 | 0.1647333 | 0.01276619 | 0.1646 | 0.01289031 | 0.1645333 | 0.0130625 | 0.1646333 | 0.01328893 | 0.1647333 | 0.0134299 | 0.1648667 | 0.01364804 | 0.1647333 | 0.01342369 | 0.1649 | 0.01306088 | 0.1650667 | 0.01290796 | 0.1653333 | 0.01307423 | 0.1649667 | 0.01308876 | 0.1646 | 0.01263118 | 0.1647 | 0.01282212 | 0.1645667 | 0.01307041 | 0.1646 | 0.01323707 | 0.1649333 | 0.01333975 | 0.1649667 | 0.01314289 | 0.1649333 | 0.01290745 | 0.1647 | 0.01289522 | 0.1647667 | 0.01302109 | 0.1649 | 0.01298024 | 0.1647333 | 0.01335024 | 0.1643 | 0.0131727 | 0.1646 | 0.01274467 | 0.1649 | 0.01280651 | 0.1647667 | 0.01264656 | 0.1650667 | 0.01288004 | 0.1651667 | 0.01323564 | 0.1647 | 0.01301717 | 0.1648667 | 0.01307041 | 0.1650333 | 0.01320917 | 0.1652667 | 0.01359763 | 0.1648667 | 0.01351772 | 0.1647 | 0.01310954 | 0.1648667 | 0.01279175 | 0.1650333 | 0.01269759 | 0.1648 | 0.01310445 | 0.1648 | 0.01304761 | 0.1652 | 0.01325066 | 0.1652333 | 0.01341276 | 0.1651 | 0.01318863 | 0.1652 | 0.01318282 | 0.1649667 | 0.01307423 | 0.1647667 | 0.01307041 | 0.1653333 | 0.01347252 | 0.1653667 | 0.01335299 | 0.1652667 | 0.01315151 | 0.1651333 | 0.01314796 | 0.1651 | 0.01332967 | 0.1651667 | 0.01343883 | 0.1651667 | 0.01330322 | 0.1652667 | 0.01331574 | 0.1649667 | 0.01337668 | 0.1648 | 0.0130315 | 0.1656 | 0.01347689 | 0.1655333 | 0.01363826 | 0.1653333 | 0.01306811 | 0.1653 | 0.01290065 | 0.1650667 | 0.01293299 | 0.165 | 0.01287866 | 0.1651667 | 0.01287435 | 0.1653667 | 0.01272801 | 0.1652 | 0.01330589 | 0.1653333 | 0.01361772 | 0.1654333 | 0.01361772 | 0.1654333 | 0.01354507 | 0.1653 | 0.01330263 | 0.1654 | 0.01318282 | 0.1654333 | 0.01292706 | 0.1655 | 0.01280963 | 0.1654667 | 0.01300162 | 0.1653 | 0.0133139 | 0.1654667 | 0.01315658 | 0.1654667 | 0.01300573 | 0.1652 | 0.01294527 | 0.1651 | 0.01294166 | 0.1654667 | 0.01335673 | 0.1655 | 0.01367406 | 0.1657 | 0.01339179 | 0.1652667 | 0.01307423 | 0.1651333 | 0.01314162 | 0.1653 | 0.01293548 | 0.1656333 | 0.01309563 | 0.1655667 | 0.01316823 | 0.1654 | 0.01311513 | 0.165 | 0.01326223 | 0.1652333 | 0.01362212 | 0.1656333 | 0.01340804 | 0.1655 | 0.01326876 | 0.1652667 | 0.01316823 | 0.165 | 0.01318863 | 0.165 | 0.01304761 | 0.1652667 | 0.01315658 | 0.1654333 | 0.01333975 | 0.1656667 | 0.01307041 | 0.1654667 | 0.0129888 | 0.1653667 | 0.01341649 | 0.1654333 | 0.01347648 | 0.1654667 | 0.01332275 | 0.1654 | 0.01313494 | 0.1653 | 0.01348357 | 0.1657 | 0.01367942 | 0.1654667 | 0.01328817 | 0.1654 | 0.0130315 | 0.1654 | 0.01317751 | 0.1652333 | 0.01307423 | 0.1653667 | 0.01296002 | 0.1655333 | 0.0130006 | 0.1655333 | 0.01313579 | 0.1653667 | 0.01350687 | 0.1655 | 0.01345511 | 0.1655333 | 0.01340381 | 0.1654 | 0.01323354 | 0.1652333 | 0.01347252 | 0.1655333 | 0.01341798 | 0.1654 | 0.01297408 | 0.1651 | 0.01333592 | 0.1653667 | 0.01352389 | 0.1653333 | 0.01357088 | 0.1650667 | 0.01365316 | 0.1651 | 0.0132411 | 0.1654 | 0.01318863 | 0.1654 | 0.01326223
516 | 0.1602333 | 0.01288858 | 0.1598333 | 0.01289711 | 0.1597667 | 0.01306556 | 0.1597333 | 0.01302928 | 0.1597333 | 0.0127322 | 0.1597 | 0.0125052 | 0.1594 | 0.0126383 | 0.1595333 | 0.01257148 | 0.1597667 | 0.01253058 | 0.1597333 | 0.01250395 | 0.1596667 | 0.01245106 | 0.1599333 | 0.01263391 | 0.1601 | 0.01268621 | 0.1599333 | 0.01285958 | 0.1598333 | 0.01264498 | 0.1598 | 0.01227545 | 0.1595333 | 0.01230971 | 0.1598667 | 0.01238341 | 0.1601 | 0.01240403 | 0.1599 | 0.01275957 | 0.1597667 | 0.01253058 | 0.1599333 | 0.01251035 | 0.1599 | 0.01283926 | 0.1601333 | 0.01272513 | 0.16 | 0.01249747 | 0.1598667 | 0.01267158 | 0.1601667 | 0.01278784 | 0.1601667 | 0.01288625 | 0.1598 | 0.01297408 | 0.1598333 | 0.01269759 | 0.1601667 | 0.01279618 | 0.1600333 | 0.01263391 | 0.1595667 | 0.01252446 | 0.1594667 | 0.01235754 | 0.16 | 0.01247745 | 0.1599333 | 0.01294716 | 0.1599333 | 0.01277506 | 0.16 | 0.01239866 | 0.1599667 | 0.01230998 | 0.16 | 0.01219535 | 0.1602667 | 0.01238341 | 0.1600667 | 0.01273325 | 0.1599333 | 0.01263918 | 0.1601333 | 0.01269759 | 0.1601 | 0.01274467 | 0.1599333 | 0.01250395 | 0.1599667 | 0.01253058 | 0.16 | 0.0126185 | 0.16 | 0.01282212 | 0.1598333 | 0.01280634 | 0.1598 | 0.01272032 | 0.1598333 | 0.01281414 | 0.1602 | 0.01305399 | 0.1603667 | 0.01304105 | 0.1603 | 0.01292001 | 0.1603333 | 0.01263391 | 0.1601667 | 0.01243659 | 0.1598667 | 0.01272329 | 0.16 | 0.01275957 | 0.1604 | 0.01297408 | 0.1604667 | 0.01301546 | 0.1604667 | 0.01286451 | 0.1601667 | 0.01253723 | 0.1601333 | 0.01244329 | 0.1602667 | 0.01259215 | 0.1603333 | 0.01279227 | 0.1604333 | 0.0130625 | 0.1606 | 0.01309987 | 0.1602 | 0.01275957 | 0.1601 | 0.01274912 | 0.1602667 | 0.01285673 | 0.1603667 | 0.01293299 | 0.1602333 | 0.01278028 | 0.1602 | 0.01283926 | 0.1605333 | 0.01292706 | 0.1604333 | 0.01278028 | 0.1603667 | 0.01265052 | 0.1604333 | 0.012546 | 0.1603667 | 0.01258209 | 0.1603667 | 0.01288625 | 0.1604667 | 0.01304105 | 0.1603 | 0.01270512 | 0.1603 | 0.0125052 | 0.1599667 | 0.01283364 | 0.1601 | 0.01289522 | 0.1602667 | 0.01266553 | 0.1604667 | 0.01247032 | 0.1605333 | 0.01280634 | 0.1601667 | 0.01288004 | 0.1603333 | 0.01262915 | 0.1606 | 0.01280391 | 0.1605333 | 0.01284817 | 0.1605 | 0.01283303 | 0.1605 | 0.01303636 | 0.1606333 | 0.0130625 | 0.1607667 | 0.01286451 | 0.1605667 | 0.01307041 | 0.1604333 | 0.01314162 | 0.1603333 | 0.01302135 | 0.1602333 | 0.01295488 | 0.1603 | 0.01282731 | 0.1603333 | 0.01270704 | 0.1603 | 0.01275957 | 0.1604667 | 0.01295359 | 0.1603333 | 0.01285958 | 0.1605333 | 0.01271858 | 0.1609 | 0.01282731 | 0.1608667 | 0.01281908 | 0.1608 | 0.01270512 | 0.1607 | 0.01283926 | 0.1605333 | 0.01300701 | 0.1603667 | 0.01308876 | 0.1607 | 0.01274467 | 0.1607667 | 0.012739 | 0.1606333 | 0.01284817 | 0.1607667 | 0.0127191 | 0.1607333 | 0.01283883 | 0.1606333 | 0.01292139 | 0.1606333 | 0.01271255 | 0.1605333 | 0.01290745 | 0.1604 | 0.01310445 | 0.1606 | 0.01283303 | 0.1607333 | 0.01284817 | 0.1610333 | 0.0129947 | 0.1611 | 0.01297408 | 0.1609667 | 0.01288004 | 0.1608667 | 0.01272801 | 0.1609667 | 0.01273325 | 0.1609667 | 0.01281258 | 0.1608 | 0.01262458 | 0.1609667 | 0.01260432 | 0.1610333 | 0.01293325 | 0.1608333 | 0.01293995 | 0.1606667 | 0.01296002 | 0.1607667 | 0.01274528 | 0.1608667 | 0.01266553 | 0.1608 | 0.01263118 | 0.1607333 | 0.0127322 | 0.1610333 | 0.01298444 | 0.161 | 0.01289031 | 0.1611667 | 0.01287435 | 0.1613333 | 0.0130625 | 0.1609667 | 0.01287435 | 0.1607667 | 0.0128066 | 0.1607 | 0.01290065 | 0.1605667 | 0.0128066 | 0.1608667 | 0.01288625 | 0.1612333 | 0.01292706 | 0.1610667 | 0.01286451 | 0.1608 | 0.01296328 | 0.1609333 | 0.01271255 | 0.1613 | 0.01296842 | 0.1612667 | 0.01309461 | 0.1612 | 0.01319495 | 0.1612 | 0.01318863 | 0.1612 | 0.01310445 | 0.1612 | 0.01289031 | 0.1608667 | 0.01294767 | 0.1608 | 0.01311513 | 0.1608667 | 0.01301546 | 0.1609333 | 0.01298931 | 0.1609 | 0.01298024 | 0.1607667 | 0.01308876 | 0.1608 | 0.01309987 | 0.1606333 | 0.01305739 | 0.1608333 | 0.01336272 | 0.1609667 | 0.01338291 | 0.1609333 | 0.01318998 | 0.1611333 | 0.01314796 | 0.1612667 | 0.01305688 | 0.1612333 | 0.01308799 | 0.1609667 | 0.01303389 | 0.1609 | 0.01298692 | 0.1611 | 0.01298024 | 0.1612667 | 0.01301546 | 0.1611667 | 0.01308341
517 | 0.1558667 | 0.01261859 | 0.1552 | 0.01240994 | 0.1551667 | 0.01261119 | 0.1553 | 0.01249747 | 0.1553 | 0.01249026 | 0.1553667 | 0.01259797 | 0.1554667 | 0.01245106 | 0.1552667 | 0.01232243 | 0.1552 | 0.01236447 | 0.1552333 | 0.01231756 | 0.1554667 | 0.01239633 | 0.1555 | 0.01240403 | 0.1554 | 0.01255096 | 0.1554 | 0.01243088 | 0.1557 | 0.0126383 | 0.1555667 | 0.01267815 | 0.1556333 | 0.01223556 | 0.1556667 | 0.01231593 | 0.1555 | 0.01255734 | 0.1553333 | 0.01272513 | 0.1555 | 0.01247745 | 0.1557333 | 0.01228938 | 0.1555667 | 0.01267158 | 0.1557 | 0.01264595 | 0.1557 | 0.01249026 | 0.1555333 | 0.01256592 | 0.1557 | 0.01238951 | 0.1556 | 0.01218961 | 0.1556 | 0.01234261 | 0.1557667 | 0.01246337 | 0.1556667 | 0.0124197 | 0.1556 | 0.01234936 | 0.1556 | 0.01239382 | 0.1555 | 0.01234936 | 0.1557 | 0.01262458 | 0.1558667 | 0.01286451 | 0.1556333 | 0.01262915 | 0.1558333 | 0.01251035 | 0.156 | 0.01236447 | 0.1559667 | 0.01255211 | 0.1557667 | 0.01260432 | 0.1556667 | 0.01259797 | 0.1557333 | 0.01243043 | 0.1557333 | 0.01236941 | 0.1557667 | 0.01245695 | 0.1559 | 0.01254512 | 0.1558 | 0.01257166 | 0.1557333 | 0.01259903 | 0.1558 | 0.01257166 | 0.1560333 | 0.01279905 | 0.1559 | 0.01283303 | 0.1558667 | 0.01259215 | 0.1558667 | 0.01259797 | 0.1557333 | 0.01251035 | 0.1557667 | 0.01239633 | 0.1558667 | 0.01246337 | 0.1558333 | 0.012357 | 0.1560333 | 0.01229562 | 0.1560667 | 0.01255211 | 0.1560333 | 0.01263918 | 0.156 | 0.01253076 | 0.1557667 | 0.01258685 | 0.156 | 0.01277915 | 0.1562333 | 0.01252473 | 0.1561667 | 0.01247032 | 0.1561667 | 0.01246337 | 0.1562333 | 0.01265131 | 0.1562 | 0.01275957 | 0.1559333 | 0.01256592 | 0.1558667 | 0.01253723 | 0.1557667 | 0.01262652 | 0.1559333 | 0.01281414 | 0.1560333 | 0.01286606 | 0.1562 | 0.01269829 | 0.1562 | 0.01257166 | 0.1562 | 0.01257166 | 0.156 | 0.01248359 | 0.1555667 | 0.01252446 | 0.1557333 | 0.01259136 | 0.1559 | 0.01227545 | 0.1559 | 0.01239866 | 0.1560333 | 0.01248795 | 0.1560333 | 0.012357 | 0.1559333 | 0.01223556 | 0.1564 | 0.01240994 | 0.1564 | 0.01239866 | 0.1562 | 0.01253502 | 0.1558667 | 0.01237776 | 0.1563333 | 0.01263918 | 0.1563667 | 0.01266 | 0.1559667 | 0.0123896 | 0.1561667 | 0.01253058 | 0.1564 | 0.01269199 | 0.1567 | 0.01290065 | 0.1564333 | 0.0127479 | 0.1564333 | 0.01273979 | 0.1565333 | 0.01278028 | 0.1563333 | 0.01278028 | 0.1562667 | 0.01280113 | 0.1563333 | 0.01278028 | 0.1562667 | 0.01289298 | 0.1560333 | 0.01293325 | 0.156 | 0.01290065 | 0.1562 | 0.01281744 | 0.1561667 | 0.01258209 | 0.1562333 | 0.01256592 | 0.1565333 | 0.01263918 | 0.1565 | 0.0126185 | 0.1564667 | 0.01267158 | 0.1564667 | 0.01260432 | 0.1566333 | 0.01265131 | 0.1565 | 0.01262458 | 0.1562333 | 0.01251035 | 0.1562667 | 0.01267158 | 0.1562667 | 0.01273325 | 0.1564 | 0.01275408 | 0.1567333 | 0.01293995 | 0.1566667 | 0.01288625 | 0.1564 | 0.01290065 | 0.1561 | 0.01268621 | 0.1564667 | 0.01281258 | 0.1566 | 0.01269829 | 0.1563 | 0.01249026 | 0.1565333 | 0.01265816 | 0.1566 | 0.01270512 | 0.1564667 | 0.01261859 | 0.1567 | 0.01283303 | 0.1567 | 0.01282212 | 0.1566333 | 0.01270704 | 0.1565333 | 0.01257758 | 0.1564333 | 0.01243659 | 0.1563333 | 0.01250395 | 0.1564667 | 0.01265499 | 0.1565333 | 0.01270704 | 0.1564667 | 0.01259797 | 0.1564 | 0.01247183 | 0.1565667 | 0.01252446 | 0.1567 | 0.01262458 | 0.1567333 | 0.01279227 | 0.1568333 | 0.01288056 | 0.1569333 | 0.01265816 | 0.1567333 | 0.01284817 | 0.1566333 | 0.0129947 | 0.1567667 | 0.01281908 | 0.1568333 | 0.01273979 | 0.1567667 | 0.01295359 | 0.1563667 | 0.01330923 | 0.1564 | 0.01285327 | 0.1565667 | 0.01266553 | 0.1568 | 0.01276558 | 0.1569333 | 0.01278602 | 0.1568333 | 0.01278028 | 0.1566667 | 0.01275208 | 0.1566 | 0.01257166 | 0.1564667 | 0.01260432 | 0.1566333 | 0.01278602 | 0.1567 | 0.01275957 | 0.1567333 | 0.01265816 | 0.1572 | 0.01301 | 0.1571 | 0.0129941 | 0.1567333 | 0.01279227 | 0.1566 | 0.01279479 | 0.1565 | 0.01285327 | 0.1567 | 0.01284601 | 0.1569667 | 0.01285025 | 0.1569333 | 0.0127479 | 0.1568 | 0.01285327 | 0.1569333 | 0.01293325 | 0.1569333 | 0.01279227 | 0.157 | 0.01263118 | 0.1568333 | 0.01280634 | 0.1566 | 0.01291304 | 0.1567 | 0.01269199 | 0.1567667 | 0.01266 | 0.1568333 | 0.01265131 | 0.1568 | 0.01277211
518 | 0.1517 | 0.01229824 | 0.1513 | 0.01221584 | 0.1512667 | 0.01232243 | 0.1514 | 0.0123364 | 0.1512333 | 0.01237641 | 0.1511667 | 0.0123896 | 0.1513 | 0.01213452 | 0.1512333 | 0.01209472 | 0.1513 | 0.01227545 | 0.1513 | 0.01249026 | 0.1515 | 0.01222375 | 0.1515 | 0.01206759 | 0.1514 | 0.01236447 | 0.1515 | 0.01218551 | 0.1515333 | 0.01226005 | 0.1513667 | 0.01232243 | 0.1513333 | 0.01227853 | 0.1513333 | 0.01234243 | 0.1512333 | 0.01228368 | 0.1510667 | 0.0123896 | 0.1512667 | 0.01237776 | 0.1514333 | 0.01236941 | 0.1515 | 0.0125052 | 0.1517667 | 0.01254441 | 0.1514333 | 0.01216151 | 0.1513333 | 0.01209472 | 0.1513667 | 0.01232243 | 0.1513 | 0.01227545 | 0.1515333 | 0.01193994 | 0.1515333 | 0.01207486 | 0.1514667 | 0.01218861 | 0.1513667 | 0.01227907 | 0.1513333 | 0.01226929 | 0.1515 | 0.01236447 | 0.1515 | 0.0122901 | 0.1513333 | 0.01237641 | 0.1514667 | 0.01238341 | 0.1514667 | 0.01232243 | 0.1515667 | 0.01219627 | 0.1517 | 0.01236447 | 0.1517 | 0.01234936 | 0.1518 | 0.01226893 | 0.1518333 | 0.012357 | 0.1517667 | 0.0124457 | 0.1515667 | 0.01259215 | 0.1514667 | 0.01224863 | 0.1515667 | 0.01209031 | 0.1517667 | 0.01202784 | 0.1516667 | 0.01239633 | 0.1519 | 0.01255734 | 0.1518333 | 0.01228938 | 0.1515667 | 0.01217493 | 0.1515 | 0.01248359 | 0.1515333 | 0.01265131 | 0.1518667 | 0.01225543 | 0.1519333 | 0.01216151 | 0.1517667 | 0.01210767 | 0.1517333 | 0.01215465 | 0.1518667 | 0.01232243 | 0.1518667 | 0.01240358 | 0.1517 | 0.01227545 | 0.1514667 | 0.01203393 | 0.1513333 | 0.01192821 | 0.1514333 | 0.01208093 | 0.1516333 | 0.01210243 | 0.1517667 | 0.0122132 | 0.1518333 | 0.01231756 | 0.1518333 | 0.01258421 | 0.1518 | 0.01264595 | 0.1517667 | 0.01246337 | 0.1518667 | 0.01231593 | 0.1519667 | 0.01211455 | 0.1520667 | 0.01204058 | 0.1521333 | 0.01230239 | 0.1521667 | 0.0124778 | 0.1521333 | 0.01243659 | 0.1522333 | 0.01228938 | 0.1518667 | 0.01259215 | 0.1513667 | 0.01237776 | 0.1517333 | 0.01224318 | 0.1519333 | 0.01246658 | 0.1519333 | 0.01236941 | 0.1521333 | 0.01245052 | 0.1520333 | 0.01266553 | 0.1518667 | 0.01253723 | 0.1517667 | 0.01224237 | 0.1518 | 0.01226893 | 0.1521667 | 0.01239633 | 0.1521333 | 0.01230971 | 0.1519333 | 0.01252473 | 0.1521333 | 0.01237641 | 0.1522333 | 0.01217685 | 0.1522 | 0.01243892 | 0.1524 | 0.0125052 | 0.1522667 | 0.01247032 | 0.1521333 | 0.01244329 | 0.1522 | 0.01214166 | 0.1521667 | 0.01224863 | 0.1522 | 0.01262458 | 0.1524333 | 0.01257758 | 0.1522 | 0.01249747 | 0.1519667 | 0.01254441 | 0.1519667 | 0.01253723 | 0.1522 | 0.01247183 | 0.1524 | 0.01240403 | 0.1523333 | 0.01251035 | 0.1523 | 0.01237282 | 0.1521333 | 0.01221593 | 0.1519333 | 0.01250395 | 0.1521333 | 0.01226005 | 0.1523333 | 0.01222847 | 0.1524333 | 0.01243043 | 0.1525 | 0.01268621 | 0.1526333 | 0.01277506 | 0.1526333 | 0.01257148 | 0.1525333 | 0.01222847 | 0.1523333 | 0.01217685 | 0.1522 | 0.01229824 | 0.1522667 | 0.0124197 | 0.1525333 | 0.01266553 | 0.1523333 | 0.01258421 | 0.1524333 | 0.01230239 | 0.1524333 | 0.01223556 | 0.1524333 | 0.012357 | 0.1524333 | 0.01256592 | 0.1525667 | 0.0123896 | 0.1523667 | 0.01209555 | 0.1523667 | 0.0121689 | 0.1525 | 0.0123364 | 0.1525333 | 0.01245052 | 0.1524667 | 0.01239633 | 0.1523 | 0.01255096 | 0.1523333 | 0.01263918 | 0.1523 | 0.01248359 | 0.1523667 | 0.0124778 | 0.1528 | 0.01264595 | 0.1527333 | 0.01245829 | 0.1525 | 0.0125052 | 0.1525667 | 0.01246337 | 0.1526 | 0.01249747 | 0.1524 | 0.0126383 | 0.1524333 | 0.01250395 | 0.1523333 | 0.012357 | 0.1523 | 0.01240994 | 0.1524333 | 0.01223556 | 0.1527 | 0.01234936 | 0.1527333 | 0.01258421 | 0.1528 | 0.01235664 | 0.1523667 | 0.01212197 | 0.1523 | 0.01226893 | 0.1526333 | 0.01227853 | 0.1527667 | 0.0123896 | 0.1526667 | 0.01240358 | 0.1525667 | 0.01255211 | 0.1527667 | 0.0124778 | 0.1526667 | 0.01230998 | 0.1526333 | 0.01249275 | 0.1529333 | 0.01250395 | 0.1529333 | 0.01229562 | 0.153 | 0.01221584 | 0.1529667 | 0.01220446 | 0.1527 | 0.01221584 | 0.1526333 | 0.01258421 | 0.1530667 | 0.01253058 | 0.1531667 | 0.01263496 | 0.1529333 | 0.01258421 | 0.1528667 | 0.01251887 | 0.1528333 | 0.01251035 | 0.1528667 | 0.01253058 | 0.1529333 | 0.01250395 | 0.153 | 0.01254512 | 0.1526667 | 0.01238341 | 0.1524667 | 0.01238341 | 0.1526333 | 0.01256087 | 0.1527 | 0.01254512 | 0.1527333 | 0.01243659
519 | 0.1473333 | 0.01219435 | 0.1468667 | 0.01194162 | 0.1468667 | 0.01192318 | 0.1469 | 0.01206759 | 0.1467 | 0.01208305 | 0.1469333 | 0.01226005 | 0.1470667 | 0.01206381 | 0.1468 | 0.01201693 | 0.1469667 | 0.01228802 | 0.1470333 | 0.01217685 | 0.1470667 | 0.01184042 | 0.1472667 | 0.01192318 | 0.1471667 | 0.01206381 | 0.1468333 | 0.01225135 | 0.1469333 | 0.01222193 | 0.1470667 | 0.01183282 | 0.1467667 | 0.01193212 | 0.1470333 | 0.0121195 | 0.1470333 | 0.01186629 | 0.147 | 0.01204326 | 0.1471667 | 0.01220446 | 0.147 | 0.01208305 | 0.1469333 | 0.0121689 | 0.1470667 | 0.0121815 | 0.1473667 | 0.01219627 | 0.1473 | 0.01214166 | 0.1471333 | 0.0120137 | 0.1472667 | 0.01214752 | 0.1472 | 0.01189482 | 0.1469333 | 0.01178285 | 0.1470667 | 0.01197367 | 0.1470667 | 0.01235377 | 0.147 | 0.01233613 | 0.1471333 | 0.01223556 | 0.1473 | 0.01206068 | 0.1472333 | 0.01208093 | 0.1474333 | 0.01214834 | 0.1473333 | 0.01200731 | 0.1472667 | 0.01197367 | 0.1473333 | 0.01202812 | 0.1472667 | 0.01197367 | 0.1472 | 0.01206759 | 0.1472667 | 0.01211455 | 0.1472333 | 0.0121689 | 0.1472 | 0.01235664 | 0.1473 | 0.01235664 | 0.1473333 | 0.01218533 | 0.1475333 | 0.0121195 | 0.1475667 | 0.01226277 | 0.1473 | 0.01207504 | 0.1475333 | 0.01217685 | 0.1476 | 0.01243892 | 0.1474333 | 0.01219435 | 0.1475 | 0.01209159 | 0.1473333 | 0.01239202 | 0.1472 | 0.01230691 | 0.1473333 | 0.01216151 | 0.1475333 | 0.01208093 | 0.1476667 | 0.01210767 | 0.1474333 | 0.01202812 | 0.1473333 | 0.01217685 | 0.1476 | 0.01192672 | 0.1474 | 0.01176634 | 0.1473667 | 0.01232946 | 0.1475667 | 0.01235377 | 0.1474667 | 0.01218861 | 0.1475 | 0.01220164 | 0.1473667 | 0.01231593 | 0.1472333 | 0.01215465 | 0.1474 | 0.01214166 | 0.1474 | 0.0122901 | 0.1473667 | 0.01207265 | 0.1474333 | 0.0120137 | 0.1472 | 0.01239866 | 0.1472667 | 0.01210767 | 0.1478333 | 0.0121689 | 0.1478 | 0.01206759 | 0.1474333 | 0.0120137 | 0.1474667 | 0.01217493 | 0.1475 | 0.01220164 | 0.1474333 | 0.01222847 | 0.1476333 | 0.01222193 | 0.1476333 | 0.01200731 | 0.1476333 | 0.01194664 | 0.1478333 | 0.01222847 | 0.1477 | 0.01234261 | 0.1479333 | 0.01208755 | 0.148 | 0.0122322 | 0.1477333 | 0.01206934 | 0.1479667 | 0.01173494 | 0.1478333 | 0.01208755 | 0.1477667 | 0.01231593 | 0.148 | 0.01220164 | 0.1479333 | 0.01230971 | 0.148 | 0.01235664 | 0.1480667 | 0.01232946 | 0.148 | 0.01249026 | 0.1479333 | 0.01253271 | 0.1480333 | 0.01253271 | 0.1483 | 0.01236447 | 0.1481 | 0.0122322 | 0.1477667 | 0.01228802 | 0.1478333 | 0.01241943 | 0.1482667 | 0.01281414 | 0.1481333 | 0.01261595 | 0.1480333 | 0.0121689 | 0.1476667 | 0.01210767 | 0.1479 | 0.0123364 | 0.1483 | 0.01204326 | 0.1483667 | 0.01194915 | 0.1481667 | 0.01183282 | 0.148 | 0.01178587 | 0.1478333 | 0.01214834 | 0.1478667 | 0.01242855 | 0.1478 | 0.01231611 | 0.1478667 | 0.01206381 | 0.1479 | 0.01192672 | 0.148 | 0.01198694 | 0.1480667 | 0.01209555 | 0.1483 | 0.01211143 | 0.1482667 | 0.01202229 | 0.1480667 | 0.01224863 | 0.1481667 | 0.01219627 | 0.1483333 | 0.01215465 | 0.1483333 | 0.01222847 | 0.1483 | 0.01222375 | 0.1481333 | 0.01219435 | 0.1480333 | 0.01218533 | 0.1482 | 0.01214166 | 0.1482667 | 0.01234513 | 0.148 | 0.01263118 | 0.1482333 | 0.01243043 | 0.1483667 | 0.01254441 | 0.1481667 | 0.01269287 | 0.1478667 | 0.01270101 | 0.1477 | 0.01230691 | 0.1479667 | 0.01204778 | 0.1481667 | 0.01204058 | 0.1481333 | 0.01230971 | 0.1479 | 0.01226893 | 0.1480333 | 0.01216151 | 0.1481667 | 0.01241137 | 0.1482 | 0.01244749 | 0.1484333 | 0.01218533 | 0.1484333 | 0.01237641 | 0.1483333 | 0.01230239 | 0.1483667 | 0.01226277 | 0.1485 | 0.01214935 | 0.1485 | 0.01212793 | 0.1485333 | 0.0121689 | 0.1484667 | 0.01222247 | 0.1484667 | 0.01229752 | 0.1485333 | 0.01248475 | 0.1484667 | 0.01248581 | 0.1484333 | 0.0124197 | 0.1485667 | 0.01239633 | 0.1486667 | 0.01233703 | 0.1486667 | 0.01239633 | 0.1486333 | 0.01244329 | 0.1485667 | 0.01232946 | 0.1484 | 0.01222375 | 0.1484 | 0.0122322 | 0.1485333 | 0.01240976 | 0.1486 | 0.01257961 | 0.1485 | 0.01238951 | 0.1487667 | 0.0123896 | 0.1487 | 0.01237282 | 0.1483667 | 0.0121815 | 0.1485 | 0.01230691 | 0.1485333 | 0.01226929 | 0.1486 | 0.01222375 | 0.1486667 | 0.01233703 | 0.1487 | 0.01234936 | 0.1486333 | 0.01250395 | 0.1486 | 0.01257961 | 0.1486 | 0.01237282
520 | 0.1433333 | 0.01184802 | 0.1427333 | 0.01165314 | 0.1427667 | 0.01182211 | 0.1430667 | 0.01167114 | 0.1431667 | 0.01159578 | 0.1431667 | 0.01163338 | 0.1428667 | 0.01210133 | 0.1428667 | 0.01194915 | 0.1428 | 0.01169872 | 0.1428333 | 0.01155749 | 0.1427 | 0.01157325 | 0.1427333 | 0.0115886 | 0.1426667 | 0.01172613 | 0.1426667 | 0.01171675 | 0.1428667 | 0.01180122 | 0.143 | 0.0117357 | 0.1429667 | 0.01198119 | 0.1429667 | 0.01184042 | 0.1431667 | 0.01177408 | 0.1430667 | 0.01183282 | 0.1429 | 0.01155191 | 0.1431333 | 0.01166486 | 0.1428333 | 0.0119617 | 0.1427 | 0.0116699 | 0.1431 | 0.01164503 | 0.1432333 | 0.01171931 | 0.1431667 | 0.01167228 | 0.1431667 | 0.01162536 | 0.1432 | 0.01159511 | 0.1432667 | 0.01164197 | 0.1431333 | 0.01158428 | 0.1431667 | 0.01175197 | 0.1433 | 0.01186002 | 0.1432333 | 0.01183845 | 0.1432667 | 0.01177408 | 0.1433333 | 0.0115909 | 0.1430667 | 0.0116179 | 0.1432 | 0.01200861 | 0.1433333 | 0.01203615 | 0.1433 | 0.01174479 | 0.1435 | 0.01182962 | 0.1433667 | 0.01199787 | 0.1432 | 0.01178587 | 0.1432333 | 0.01180574 | 0.143 | 0.01191973 | 0.1431 | 0.01157094 | 0.1431 | 0.01157843 | 0.1428667 | 0.01192318 | 0.143 | 0.01189482 | 0.1435 | 0.01200083 | 0.1434 | 0.01171182 | 0.1431333 | 0.01166486 | 0.1433 | 0.01203079 | 0.1435 | 0.01238574 | 0.1435667 | 0.01243659 | 0.1436 | 0.01212188 | 0.1435333 | 0.01179896 | 0.1434333 | 0.01151704 | 0.1432667 | 0.01132912 | 0.1437667 | 0.01163338 | 0.1438667 | 0.01170793 | 0.1436333 | 0.01174658 | 0.1433 | 0.0115042 | 0.1435333 | 0.01144329 | 0.1437667 | 0.01173494 | 0.1434667 | 0.01174005 | 0.1433333 | 0.01180574 | 0.1432333 | 0.01197006 | 0.1432667 | 0.01207265 | 0.1436667 | 0.01219627 | 0.1440333 | 0.0121689 | 0.1437667 | 0.0119734 | 0.1438667 | 0.01199787 | 0.1437667 | 0.01196671 | 0.1435667 | 0.01169197 | 0.1440333 | 0.01187977 | 0.1440667 | 0.01169197 | 0.1433667 | 0.01192318 | 0.1433 | 0.01214935 | 0.1435667 | 0.01214752 | 0.1436333 | 0.01213874 | 0.1437 | 0.01186788 | 0.1438333 | 0.01147354 | 0.1435333 | 0.01170764 | 0.1438333 | 0.01190415 | 0.1439 | 0.01178587 | 0.1440667 | 0.01175197 | 0.1441667 | 0.01182577 | 0.1439667 | 0.01175878 | 0.1438667 | 0.01162536 | 0.1438333 | 0.01167228 | 0.1441333 | 0.01194664 | 0.1441333 | 0.0119338 | 0.144 | 0.01176634 | 0.1437667 | 0.01175878 | 0.1438 | 0.01229824 | 0.1444 | 0.01229824 | 0.1441333 | 0.01223556 | 0.1435 | 0.01235664 | 0.1434333 | 0.01191339 | 0.1440333 | 0.01212885 | 0.1442667 | 0.01214752 | 0.1444 | 0.01208305 | 0.1442667 | 0.01210767 | 0.1441667 | 0.01218861 | 0.1442333 | 0.01190415 | 0.1441 | 0.01191554 | 0.1440667 | 0.01180122 | 0.1443 | 0.01158649 | 0.1442 | 0.0119133 | 0.1441 | 0.01212793 | 0.144 | 0.01212793 | 0.1439667 | 0.01218861 | 0.1444333 | 0.01253271 | 0.1442333 | 0.01244329 | 0.1441667 | 0.01204058 | 0.1441333 | 0.01212885 | 0.1439667 | 0.0122132 | 0.1442 | 0.01200083 | 0.1443 | 0.01212188 | 0.1442 | 0.01220847 | 0.1442333 | 0.0121195 | 0.1444333 | 0.01194441 | 0.1446 | 0.01182962 | 0.1444667 | 0.01176615 | 0.1442667 | 0.01181336 | 0.1445 | 0.01221584 | 0.1443 | 0.01228251 | 0.1441667 | 0.01184042 | 0.1442333 | 0.01183845 | 0.1441 | 0.0119049 | 0.1441667 | 0.01182211 | 0.1444667 | 0.01190695 | 0.1446 | 0.01206068 | 0.1445 | 0.01212188 | 0.1442667 | 0.01209031 | 0.1443333 | 0.01216151 | 0.1443667 | 0.01205552 | 0.1442667 | 0.01210133 | 0.1442 | 0.01214166 | 0.1443667 | 0.01193212 | 0.1443667 | 0.01188678 | 0.1442667 | 0.01188678 | 0.1441667 | 0.01186657 | 0.1441667 | 0.0118573 | 0.1446333 | 0.01212885 | 0.1446667 | 0.01198925 | 0.1444333 | 0.01208755 | 0.1443667 | 0.01211455 | 0.1442667 | 0.01205552 | 0.1443333 | 0.01197896 | 0.1447667 | 0.01227907 | 0.1446333 | 0.01225135 | 0.1443667 | 0.0122132 | 0.1444 | 0.01210069 | 0.1446333 | 0.0121195 | 0.1447667 | 0.01227065 | 0.1450333 | 0.01214834 | 0.1449 | 0.0117935 | 0.1449333 | 0.01162306 | 0.1447667 | 0.01213846 | 0.1444 | 0.01217566 | 0.1443667 | 0.01207265 | 0.1445667 | 0.01212994 | 0.145 | 0.01230691 | 0.1447667 | 0.01198925 | 0.1444 | 0.01200861 | 0.1445333 | 0.01224318 | 0.1446333 | 0.01228938 | 0.1447667 | 0.01210133 | 0.1444667 | 0.01194162 | 0.1445333 | 0.01204473 | 0.1445667 | 0.01212197 | 0.1445 | 0.01214166 | 0.1445333 | 0.01210243 | 0.1446 | 0.01208305
521 | 0.1392333 | 0.01169796 | 0.1389333 | 0.01171789 | 0.1388333 | 0.01183845 | 0.139 | 0.01171921 | 0.1387667 | 0.01155114 | 0.1387333 | 0.01155749 | 0.1387 | 0.01168931 | 0.1388 | 0.01181976 | 0.1388 | 0.01174479 | 0.1390667 | 0.01136085 | 0.1391 | 0.01138888 | 0.1389667 | 0.01151067 | 0.1388333 | 0.01154826 | 0.1389 | 0.01151202 | 0.1391667 | 0.01170793 | 0.1390667 | 0.01155893 | 0.139 | 0.01136339 | 0.139 | 0.01158649 | 0.1388 | 0.0117935 | 0.1387667 | 0.01184858 | 0.1389667 | 0.0118764 | 0.139 | 0.01182962 | 0.1390667 | 0.01171675 | 0.1392667 | 0.01148458 | 0.1393 | 0.01137981 | 0.1390667 | 0.01156729 | 0.1390333 | 0.01166486 | 0.1391 | 0.0117357 | 0.1392333 | 0.01168028 | 0.1393333 | 0.01179896 | 0.1392667 | 0.01189295 | 0.139 | 0.01191973 | 0.139 | 0.01158649 | 0.1394 | 0.01159511 | 0.1394 | 0.0113493 | 0.1392667 | 0.01145785 | 0.1392 | 0.01158649 | 0.1392 | 0.01175443 | 0.1392333 | 0.01155749 | 0.1391333 | 0.01144329 | 0.1393 | 0.01164503 | 0.1393 | 0.01165275 | 0.1392 | 0.01172718 | 0.1393667 | 0.01178257 | 0.1395 | 0.01159511 | 0.1393 | 0.01181045 | 0.1395333 | 0.01207375 | 0.1395 | 0.01180169 | 0.1394 | 0.01185271 | 0.1394667 | 0.01189771 | 0.1396667 | 0.01173608 | 0.1396667 | 0.01190695 | 0.1396333 | 0.01171931 | 0.1397333 | 0.01151704 | 0.1396667 | 0.0114927 | 0.1395667 | 0.01157622 | 0.1393333 | 0.01152398 | 0.1393333 | 0.01151704 | 0.1394333 | 0.01145726 | 0.1395333 | 0.01146512 | 0.1395333 | 0.01145726 | 0.1397 | 0.01142308 | 0.1395333 | 0.01132441 | 0.1395333 | 0.01156729 | 0.1397 | 0.01169986 | 0.1395 | 0.01168931 | 0.1393333 | 0.01191339 | 0.1393333 | 0.01183845 | 0.1395 | 0.01167933 | 0.1394333 | 0.01133294 | 0.1395333 | 0.01132441 | 0.1399 | 0.01164503 | 0.1397667 | 0.01160469 | 0.1399333 | 0.01145726 | 0.1399 | 0.01176464 | 0.1399667 | 0.01176615 | 0.1401333 | 0.01150488 | 0.14 | 0.01161493 | 0.14 | 0.01178587 | 0.1398667 | 0.01164197 | 0.1395333 | 0.01170764 | 0.1396667 | 0.01178257 | 0.1399 | 0.01167933 | 0.1399 | 0.0116244 | 0.1399333 | 0.01154826 | 0.1401333 | 0.01163252 | 0.1400667 | 0.01166086 | 0.1397667 | 0.01172613 | 0.1395667 | 0.01177408 | 0.1396667 | 0.01178257 | 0.1398667 | 0.01181139 | 0.14 | 0.0117357 | 0.1401667 | 0.01169967 | 0.1402 | 0.01178587 | 0.1400333 | 0.01173892 | 0.1399 | 0.01178587 | 0.1399667 | 0.0116179 | 0.14 | 0.01172718 | 0.1399333 | 0.01190415 | 0.1402 | 0.01161407 | 0.1399667 | 0.01174658 | 0.1397 | 0.01196021 | 0.1399667 | 0.01156729 | 0.1399667 | 0.01151067 | 0.1400667 | 0.01171675 | 0.1401 | 0.01201693 | 0.1403667 | 0.01192318 | 0.1403 | 0.01163128 | 0.1401667 | 0.01174573 | 0.1402 | 0.01171182 | 0.1399667 | 0.01148458 | 0.1401 | 0.01130516 | 0.1402 | 0.01145455 | 0.1403 | 0.01187631 | 0.1402333 | 0.01226005 | 0.1402333 | 0.01204473 | 0.1399667 | 0.01182577 | 0.1401333 | 0.01197896 | 0.1400333 | 0.01199843 | 0.1397333 | 0.01188734 | 0.1399333 | 0.01205386 | 0.1402 | 0.01187631 | 0.1403333 | 0.01186039 | 0.1403667 | 0.01184042 | 0.1404667 | 0.01171675 | 0.1405 | 0.0117935 | 0.1400667 | 0.01168484 | 0.1398667 | 0.01189295 | 0.1400667 | 0.01181929 | 0.1402 | 0.01163787 | 0.1404 | 0.01143766 | 0.1403333 | 0.01154826 | 0.1402333 | 0.01153959 | 0.1402667 | 0.01169197 | 0.1402 | 0.01192672 | 0.1404333 | 0.01162306 | 0.1408333 | 0.01141704 | 0.1408333 | 0.0117636 | 0.1406 | 0.01196021 | 0.1404333 | 0.01198842 | 0.1404667 | 0.01192318 | 0.1406333 | 0.0119338 | 0.1405667 | 0.01193212 | 0.1404 | 0.01195101 | 0.1403667 | 0.01203393 | 0.1404667 | 0.01197367 | 0.1405667 | 0.01163338 | 0.1405333 | 0.01155749 | 0.1407667 | 0.01183282 | 0.1405667 | 0.01199787 | 0.1405 | 0.01163529 | 0.1405 | 0.01160431 | 0.1404333 | 0.01162306 | 0.1403333 | 0.0117636 | 0.1405 | 0.0117357 | 0.1406667 | 0.01162536 | 0.1406667 | 0.01140302 | 0.1402667 | 0.01142667 | 0.1403667 | 0.01173608 | 0.1405667 | 0.01179162 | 0.1406667 | 0.01189295 | 0.1406333 | 0.01178709 | 0.1406 | 0.01162526 | 0.1405333 | 0.01151704 | 0.1406333 | 0.01151704 | 0.1407 | 0.01153892 | 0.1405333 | 0.011676 | 0.1407 | 0.01160431 | 0.1409667 | 0.01164197 | 0.1407 | 0.01208305 | 0.1406 | 0.01194236 | 0.1405667 | 0.01167828 | 0.1407667 | 0.01167828 | 0.1408 | 0.01193426 | 0.1405333 | 0.01192318 | 0.1405333 | 0.01170764
522 | 0.1353333 | 0.01142697 | 0.1349 | 0.011314 | 0.1349333 | 0.01147354 | 0.1351667 | 0.01134382 | 0.1350667 | 0.01113683 | 0.1351333 | 0.01126716 | 0.1350667 | 0.01151067 | 0.135 | 0.01140877 | 0.1351 | 0.01125818 | 0.1351667 | 0.0111455 | 0.1352 | 0.01114839 | 0.1352333 | 0.01125828 | 0.1352 | 0.01139854 | 0.1352667 | 0.01131528 | 0.1353333 | 0.01133294 | 0.1352333 | 0.01139893 | 0.1351333 | 0.01127662 | 0.1352333 | 0.01148255 | 0.1350667 | 0.01162536 | 0.1350667 | 0.01155893 | 0.1351 | 0.01143095 | 0.1351333 | 0.0112114 | 0.1352667 | 0.0111455 | 0.1354333 | 0.01127662 | 0.1354 | 0.01134401 | 0.1352 | 0.01140877 | 0.1351667 | 0.01128608 | 0.1353 | 0.01130516 | 0.1354667 | 0.01135204 | 0.1355 | 0.01152042 | 0.1356667 | 0.01148458 | 0.1359333 | 0.01125828 | 0.1359 | 0.01124841 | 0.1356333 | 0.01127662 | 0.1355333 | 0.01155749 | 0.1357667 | 0.01151067 | 0.1357 | 0.01149522 | 0.1356667 | 0.01147761 | 0.1357333 | 0.0113085 | 0.1357 | 0.01135518 | 0.1354667 | 0.0111455 | 0.1353667 | 0.01100495 | 0.1352333 | 0.01109274 | 0.1353667 | 0.01131528 | 0.1354 | 0.01146386 | 0.1356667 | 0.0112114 | 0.1358 | 0.01123922 | 0.1355333 | 0.01134206 | 0.1353667 | 0.01125058 | 0.1357333 | 0.01148255 | 0.1358667 | 0.01155893 | 0.1359 | 0.01151202 | 0.1357 | 0.01137981 | 0.1357667 | 0.01139074 | 0.1358 | 0.01135518 | 0.1358 | 0.01147374 | 0.1356667 | 0.0115014 | 0.1358 | 0.01144581 | 0.1359333 | 0.0115315 | 0.1359 | 0.01151202 | 0.1359 | 0.01160431 | 0.1359 | 0.01149522 | 0.1357333 | 0.01137287 | 0.1358 | 0.01139854 | 0.1359 | 0.01151202 | 0.1356667 | 0.01122982 | 0.1360333 | 0.01127662 | 0.1361667 | 0.01163338 | 0.1359667 | 0.01151067 | 0.1358333 | 0.01132441 | 0.1356333 | 0.01145726 | 0.1356333 | 0.01126716 | 0.1359667 | 0.01142667 | 0.136 | 0.01193426 | 0.1361667 | 0.01212197 | 0.1358333 | 0.01159808 | 0.1361333 | 0.01134206 | 0.1363333 | 0.01156729 | 0.136 | 0.01138888 | 0.1359 | 0.01123922 | 0.1359667 | 0.0111455 | 0.1361667 | 0.01143571 | 0.1359 | 0.01143766 | 0.1359667 | 0.01119534 | 0.1360333 | 0.01135175 | 0.1361 | 0.01152938 | 0.1363 | 0.01145455 | 0.1361667 | 0.01152051 | 0.1360333 | 0.01154826 | 0.1361667 | 0.01155893 | 0.1366667 | 0.01168484 | 0.1366333 | 0.0115315 | 0.1363333 | 0.01147354 | 0.136 | 0.01160431 | 0.1360333 | 0.01162306 | 0.1363 | 0.01144581 | 0.1363667 | 0.01148458 | 0.1362 | 0.01152938 | 0.1361667 | 0.01167114 | 0.1361333 | 0.01165314 | 0.1360667 | 0.01155893 | 0.1360667 | 0.01163338 | 0.1359667 | 0.01170793 | 0.1360333 | 0.01159808 | 0.1361667 | 0.0114927 | 0.1361667 | 0.01143571 | 0.1361333 | 0.01136202 | 0.1362 | 0.01139854 | 0.1362667 | 0.0115014 | 0.1365 | 0.01130516 | 0.1368 | 0.01143008 | 0.1367333 | 0.01182098 | 0.1368 | 0.01168931 | 0.1367667 | 0.01164197 | 0.1366333 | 0.01168028 | 0.1366 | 0.01152042 | 0.1365333 | 0.01154826 | 0.1364667 | 0.01171675 | 0.1366 | 0.01167933 | 0.1365333 | 0.0118159 | 0.1364 | 0.01182962 | 0.1365667 | 0.01156729 | 0.1365 | 0.01157843 | 0.1363667 | 0.01156729 | 0.1363667 | 0.01143571 | 0.1364333 | 0.01154826 | 0.1365333 | 0.01160584 | 0.1367667 | 0.01164197 | 0.1368 | 0.01181045 | 0.1363667 | 0.01162536 | 0.1364 | 0.01166105 | 0.1366667 | 0.01157622 | 0.1368 | 0.01157843 | 0.1366667 | 0.01169197 | 0.1364667 | 0.01162536 | 0.1361667 | 0.01141821 | 0.1364667 | 0.01157622 | 0.1367 | 0.01158649 | 0.1366333 | 0.01151704 | 0.1365 | 0.0115042 | 0.1366 | 0.01152042 | 0.1368667 | 0.01164197 | 0.1368333 | 0.01164255 | 0.1366667 | 0.01166086 | 0.1366 | 0.01159511 | 0.1368 | 0.01136339 | 0.1372 | 0.01109865 | 0.1369 | 0.01154903 | 0.1367667 | 0.01158572 | 0.1369 | 0.01169986 | 0.1368 | 0.01191554 | 0.1366667 | 0.01186657 | 0.1369333 | 0.01200898 | 0.1370333 | 0.01186882 | 0.1367333 | 0.0115886 | 0.1369667 | 0.01166086 | 0.1372 | 0.01152938 | 0.137 | 0.01140877 | 0.1367667 | 0.0113802 | 0.1366667 | 0.0115014 | 0.1368333 | 0.0115315 | 0.1369 | 0.0115042 | 0.1370667 | 0.01155893 | 0.1372333 | 0.01168028 | 0.1372333 | 0.01168884 | 0.1372 | 0.0117357 | 0.1373333 | 0.01149212 | 0.1371667 | 0.01161761 | 0.1369667 | 0.01180122 | 0.1370333 | 0.01197896 | 0.1371 | 0.01211033 | 0.1370333 | 0.01197006 | 0.1371 | 0.01186788 | 0.1372333 | 0.01168028 | 0.1373333 | 0.01161417 | 0.1371333 | 0.0117636
523 | 0.1316667 | 0.01117507 | 0.1312333 | 0.010873 | 0.1313333 | 0.01109424 | 0.1314333 | 0.01119236 | 0.1313333 | 0.0112565 | 0.1312667 | 0.0111861 | 0.1313667 | 0.01108943 | 0.1313333 | 0.01125828 | 0.1311333 | 0.0112218 | 0.1312667 | 0.01113383 | 0.1315 | 0.011291 | 0.1314 | 0.01121517 | 0.1314667 | 0.01109965 | 0.1317 | 0.01104264 | 0.1317667 | 0.01103489 | 0.1318 | 0.01104264 | 0.1318333 | 0.01096854 | 0.1316 | 0.01094928 | 0.1315 | 0.01102391 | 0.1314333 | 0.01112664 | 0.1316 | 0.01096753 | 0.1318 | 0.01082713 | 0.1316667 | 0.0111455 | 0.1315667 | 0.0111455 | 0.1316 | 0.01110796 | 0.1318 | 0.0110529 | 0.1318667 | 0.0113802 | 0.1316333 | 0.01132441 | 0.1316333 | 0.01109424 | 0.1316 | 0.0110003 | 0.1316333 | 0.0110518 | 0.1316333 | 0.01113623 | 0.1318333 | 0.01092072 | 0.1318333 | 0.01099586 | 0.1318667 | 0.01130496 | 0.132 | 0.01124841 | 0.1318 | 0.01115616 | 0.1319333 | 0.01135175 | 0.1320333 | 0.0112973 | 0.1319667 | 0.01117507 | 0.1318333 | 0.01098615 | 0.1317 | 0.01110796 | 0.1318 | 0.01111785 | 0.1316667 | 0.01084722 | 0.1318667 | 0.01085552 | 0.1318667 | 0.01122982 | 0.1319333 | 0.01141704 | 0.1319 | 0.01115616 | 0.1317 | 0.01114839 | 0.1317333 | 0.01110926 | 0.1318667 | 0.0111455 | 0.1318667 | 0.01137023 | 0.1319667 | 0.01137023 | 0.1320333 | 0.01127662 | 0.132 | 0.01125818 | 0.1319333 | 0.01134206 | 0.1319 | 0.01147374 | 0.1318667 | 0.01145552 | 0.1319 | 0.01121517 | 0.132 | 0.0113031 | 0.1318 | 0.01140877 | 0.1318667 | 0.0112114 | 0.1318667 | 0.01113683 | 0.1319667 | 0.01122982 | 0.1320667 | 0.0111861 | 0.1321 | 0.01116453 | 0.1322 | 0.01124841 | 0.1322333 | 0.0112114 | 0.1322 | 0.01119315 | 0.1322 | 0.01120387 | 0.1320667 | 0.0113802 | 0.1321 | 0.01123922 | 0.1321667 | 0.01122032 | 0.1321333 | 0.01148255 | 0.1323667 | 0.01169197 | 0.1322333 | 0.01156729 | 0.1321333 | 0.01135175 | 0.1322333 | 0.01116821 | 0.1321667 | 0.01106235 | 0.1322 | 0.01115616 | 0.1324667 | 0.01126213 | 0.1326 | 0.01136339 | 0.1325 | 0.0112969 | 0.1325667 | 0.0111455 | 0.1325667 | 0.01123991 | 0.1324333 | 0.01125828 | 0.1324 | 0.01128923 | 0.1323 | 0.0112969 | 0.1322667 | 0.01136085 | 0.1322333 | 0.01126716 | 0.1323 | 0.01114839 | 0.1324667 | 0.01107981 | 0.1325 | 0.01090229 | 0.1323 | 0.01096753 | 0.1324667 | 0.0112114 | 0.1326333 | 0.01125828 | 0.1326 | 0.01138888 | 0.1326333 | 0.01134206 | 0.1326 | 0.011314 | 0.1324667 | 0.01136085 | 0.1324667 | 0.01144533 | 0.1324 | 0.01143095 | 0.1323 | 0.0113031 | 0.1325333 | 0.01127662 | 0.1326 | 0.01115616 | 0.1325 | 0.01128923 | 0.1324667 | 0.01127751 | 0.1327 | 0.01143008 | 0.1328 | 0.01143008 | 0.1326333 | 0.01126716 | 0.1327333 | 0.01126716 | 0.1327333 | 0.01135175 | 0.1326333 | 0.01143746 | 0.1324333 | 0.01136202 | 0.1324667 | 0.01123991 | 0.1326 | 0.01119315 | 0.1327333 | 0.01128667 | 0.1327667 | 0.01135204 | 0.1328667 | 0.01133618 | 0.1327 | 0.01137131 | 0.1326 | 0.01146386 | 0.1326 | 0.01133343 | 0.1326333 | 0.01128667 | 0.1327333 | 0.01127662 | 0.1327333 | 0.01139893 | 0.1327667 | 0.01147703 | 0.1328333 | 0.01153959 | 0.1328333 | 0.01145726 | 0.1329667 | 0.01132912 | 0.1329667 | 0.01148458 | 0.1327 | 0.01166105 | 0.1326667 | 0.01137023 | 0.1328333 | 0.01139074 | 0.1329333 | 0.01145726 | 0.1331 | 0.01136339 | 0.1329 | 0.011314 | 0.1327667 | 0.01130496 | 0.1328 | 0.01134401 | 0.1329 | 0.01154903 | 0.1327 | 0.01146386 | 0.1327667 | 0.01137023 | 0.1330667 | 0.01129523 | 0.1331333 | 0.01110145 | 0.1333 | 0.01103298 | 0.133 | 0.01131577 | 0.1329667 | 0.01162937 | 0.1328667 | 0.01167114 | 0.133 | 0.01123922 | 0.1328333 | 0.01115507 | 0.1328667 | 0.01146366 | 0.1330667 | 0.01154393 | 0.1331333 | 0.01134206 | 0.1333333 | 0.01128667 | 0.1330667 | 0.01165113 | 0.1328667 | 0.0114927 | 0.1330667 | 0.01142667 | 0.1332 | 0.01144581 | 0.1332333 | 0.01147354 | 0.1332667 | 0.01159578 | 0.1331667 | 0.01152051 | 0.1332667 | 0.01122982 | 0.1334333 | 0.01133294 | 0.1331333 | 0.01146512 | 0.1329667 | 0.01128608 | 0.1330333 | 0.01139893 | 0.1330333 | 0.01155749 | 0.133 | 0.01138888 | 0.1329333 | 0.01123516 | 0.1332667 | 0.01135204 | 0.1333667 | 0.01151067 | 0.1331333 | 0.01157766 | 0.1330667 | 0.01157622 | 0.1332667 | 0.01155893 | 0.1335333 | 0.01166486 | 0.1334 | 0.01153892 | 0.1332 | 0.01147374
524 | 0.1278 | 0.01093526 | 0.1274333 | 0.01079053 | 0.1274333 | 0.01086595 | 0.1276 | 0.01070794 | 0.1275667 | 0.0107661 | 0.1274667 | 0.01083031 | 0.1274 | 0.01071945 | 0.1272667 | 0.01071458 | 0.1275667 | 0.01099404 | 0.1276 | 0.01106375 | 0.1275333 | 0.01080134 | 0.1274333 | 0.01048978 | 0.1276333 | 0.01042444 | 0.1276 | 0.01062168 | 0.1274333 | 0.01062115 | 0.1275333 | 0.01070524 | 0.1276667 | 0.01059318 | 0.1275667 | 0.01049963 | 0.1276333 | 0.01070524 | 0.1279 | 0.01064362 | 0.128 | 0.01075763 | 0.1278333 | 0.01086442 | 0.1276333 | 0.0109901 | 0.1279333 | 0.01086595 | 0.1280333 | 0.01063997 | 0.1279333 | 0.0107152 | 0.1278 | 0.0108594 | 0.1279 | 0.01091268 | 0.1280333 | 0.01077074 | 0.1280333 | 0.0107534 | 0.128 | 0.01076197 | 0.1281 | 0.01071945 | 0.1280333 | 0.01095273 | 0.1279333 | 0.01078033 | 0.1281667 | 0.01071489 | 0.1282 | 0.01094105 | 0.1283333 | 0.01091126 | 0.1282333 | 0.0106959 | 0.1279333 | 0.01091126 | 0.1279667 | 0.01081922 | 0.1278 | 0.01064362 | 0.1278333 | 0.01082477 | 0.1281333 | 0.01116851 | 0.1280667 | 0.01102432 | 0.1281667 | 0.01081922 | 0.1280667 | 0.01091798 | 0.1283 | 0.01112834 | 0.1284333 | 0.01113623 | 0.1282667 | 0.01116463 | 0.1279667 | 0.01097036 | 0.1280667 | 0.010842 | 0.1281333 | 0.01087699 | 0.1281333 | 0.01109274 | 0.128 | 0.01109865 | 0.1280667 | 0.01098797 | 0.1280333 | 0.01084569 | 0.1281333 | 0.01085552 | 0.1281333 | 0.01099586 | 0.1282333 | 0.01097705 | 0.1283333 | 0.01083646 | 0.1285333 | 0.01055536 | 0.1284333 | 0.0106959 | 0.1284 | 0.01080864 | 0.1283667 | 0.01085552 | 0.1284 | 0.01089251 | 0.1284333 | 0.01101706 | 0.1285333 | 0.01116851 | 0.1286 | 0.01112834 | 0.1285 | 0.01110796 | 0.1282667 | 0.01100495 | 0.1282333 | 0.01098615 | 0.1284333 | 0.01093079 | 0.1285333 | 0.01078033 | 0.1283333 | 0.01091126 | 0.1282667 | 0.01087392 | 0.1285333 | 0.01106114 | 0.1286667 | 0.01107981 | 0.1285667 | 0.0111455 | 0.1282333 | 0.01110926 | 0.1283 | 0.01123061 | 0.1285 | 0.01116453 | 0.1284667 | 0.01097036 | 0.1284333 | 0.01079053 | 0.1284333 | 0.01098615 | 0.1287 | 0.01109865 | 0.1287 | 0.01082713 | 0.1287333 | 0.01073696 | 0.129 | 0.01101121 | 0.1287333 | 0.01088863 | 0.1286667 | 0.01070213 | 0.1286333 | 0.01073696 | 0.1286667 | 0.01089475 | 0.1287 | 0.01125818 | 0.1289333 | 0.01134206 | 0.1290333 | 0.01126716 | 0.1289 | 0.01103298 | 0.1285333 | 0.01085552 | 0.1285667 | 0.01080874 | 0.1286333 | 0.01079053 | 0.1286 | 0.01098818 | 0.1286667 | 0.01109965 | 0.1286 | 0.01111785 | 0.1287333 | 0.01100616 | 0.1288333 | 0.01100616 | 0.1289333 | 0.01099586 | 0.129 | 0.01089251 | 0.1289333 | 0.0110518 | 0.1286333 | 0.01093079 | 0.1288333 | 0.01086595 | 0.1291333 | 0.01126716 | 0.1289667 | 0.01115477 | 0.1289 | 0.01080864 | 0.1287333 | 0.01074565 | 0.1288667 | 0.01100495 | 0.129 | 0.01118302 | 0.1291 | 0.0110529 | 0.1289 | 0.01101121 | 0.1288667 | 0.01112185 | 0.1290667 | 0.01109965 | 0.1289333 | 0.01113623 | 0.129 | 0.01130516 | 0.1291333 | 0.01139074 | 0.1292333 | 0.01112664 | 0.1294333 | 0.01112664 | 0.1292333 | 0.01133294 | 0.1292333 | 0.01111765 | 0.1290333 | 0.01096854 | 0.1288667 | 0.01112874 | 0.1292 | 0.0108594 | 0.1292667 | 0.01086442 | 0.1290667 | 0.01093018 | 0.1290667 | 0.01085552 | 0.1291667 | 0.01107078 | 0.1292667 | 0.0113802 | 0.1294 | 0.01140877 | 0.1292333 | 0.01120159 | 0.1291333 | 0.01109274 | 0.1291 | 0.01109985 | 0.1294333 | 0.0113085 | 0.1293333 | 0.0112218 | 0.1293333 | 0.01108162 | 0.1291667 | 0.01112185 | 0.1291 | 0.01119315 | 0.1291667 | 0.01122982 | 0.1293 | 0.01110796 | 0.1293333 | 0.01098615 | 0.1293 | 0.01104264 | 0.1294 | 0.01111785 | 0.1295333 | 0.01133294 | 0.1295 | 0.01145455 | 0.1296 | 0.01118302 | 0.1297 | 0.01104264 | 0.1294667 | 0.01093933 | 0.1294 | 0.01110796 | 0.1295667 | 0.01144533 | 0.1294667 | 0.01139074 | 0.1295 | 0.01113942 | 0.1295667 | 0.01109965 | 0.1297333 | 0.01115716 | 0.1296667 | 0.01111046 | 0.1295667 | 0.01083031 | 0.1295 | 0.0107725 | 0.1295 | 0.01096753 | 0.1295667 | 0.01120307 | 0.1295667 | 0.01126953 | 0.1292667 | 0.01115477 | 0.1290667 | 0.01126183 | 0.1295667 | 0.0113802 | 0.1297333 | 0.0112565 | 0.1296333 | 0.01128253 | 0.1298333 | 0.01116851 | 0.1296 | 0.01091268 | 0.1292667 | 0.01115477 | 0.1294 | 0.01116453 | 0.1295 | 0.01112834 | 0.1294667 | 0.01111046
525 | 0.1241333 | 0.01072577 | 0.1240333 | 0.01066125 | 0.1239667 | 0.01059318 | 0.1241 | 0.01039615 | 0.1238667 | 0.0105503 | 0.1238333 | 0.01079053 | 0.1240667 | 0.01073354 | 0.1240667 | 0.01074378 | 0.1239333 | 0.01058563 | 0.1240333 | 0.01029444 | 0.1240333 | 0.01040587 | 0.1239333 | 0.01049963 | 0.1239 | 0.01064362 | 0.1239 | 0.01052837 | 0.1239333 | 0.01058563 | 0.1238667 | 0.01079887 | 0.1241 | 0.01061163 | 0.1242667 | 0.01060356 | 0.1242333 | 0.01057492 | 0.1241667 | 0.01045286 | 0.1241 | 0.01025573 | 0.1241667 | 0.01025876 | 0.1240667 | 0.01047452 | 0.1242333 | 0.01063025 | 0.1244 | 0.01081758 | 0.1243333 | 0.01084569 | 0.1241333 | 0.0106503 | 0.1241333 | 0.01055536 | 0.1243 | 0.01067708 | 0.1243667 | 0.01080874 | 0.1241667 | 0.01079887 | 0.1242333 | 0.01093079 | 0.1244333 | 0.01072577 | 0.1243 | 0.01068675 | 0.1243667 | 0.01086442 | 0.1246 | 0.0106022 | 0.1244667 | 0.01033452 | 0.1245 | 0.01035213 | 0.1244333 | 0.0107152 | 0.1246 | 0.01076197 | 0.1245333 | 0.01057492 | 0.1245 | 0.01078363 | 0.1247 | 0.0110529 | 0.1242 | 0.01067708 | 0.1243 | 0.01054641 | 0.1246333 | 0.01063997 | 0.1247 | 0.01055683 | 0.1247667 | 0.01060356 | 0.1247 | 0.01091268 | 0.1246 | 0.01089709 | 0.1245667 | 0.0106384 | 0.1244667 | 0.01067906 | 0.1246667 | 0.01064905 | 0.1249333 | 0.01062115 | 0.125 | 0.01061163 | 0.1245667 | 0.01058815 | 0.1245333 | 0.01074875 | 0.1246333 | 0.01102855 | 0.1249667 | 0.01085429 | 0.1249333 | 0.01049963 | 0.1249333 | 0.01048978 | 0.1248 | 0.01081758 | 0.1249333 | 0.01096459 | 0.125 | 0.01063234 | 0.1250333 | 0.01055536 | 0.1251 | 0.01090229 | 0.1248 | 0.01117348 | 0.1249333 | 0.01077074 | 0.1247667 | 0.01059318 | 0.1248 | 0.0106022 | 0.1250333 | 0.01041484 | 0.1248667 | 0.01046338 | 0.1249333 | 0.01067906 | 0.1251 | 0.01085265 | 0.1251 | 0.01080864 | 0.1251 | 0.0107725 | 0.1248667 | 0.01070213 | 0.1246333 | 0.01069777 | 0.1248667 | 0.010842 | 0.1251333 | 0.01066125 | 0.125 | 0.0107725 | 0.1250667 | 0.01094907 | 0.1250333 | 0.01084569 | 0.1249333 | 0.01084569 | 0.1248333 | 0.01085552 | 0.1248333 | 0.01085552 | 0.1251667 | 0.01052816 | 0.1252333 | 0.01083646 | 0.1249333 | 0.0110518 | 0.1249667 | 0.01101433 | 0.1253333 | 0.0110518 | 0.1252 | 0.0107725 | 0.1251333 | 0.01058563 | 0.1251333 | 0.01070524 | 0.1254 | 0.0110752 | 0.1254 | 0.01097755 | 0.1254 | 0.01080864 | 0.1252333 | 0.01092072 | 0.1251333 | 0.01128667 | 0.1253667 | 0.01095942 | 0.1251667 | 0.01046338 | 0.1254333 | 0.01043466 | 0.1254 | 0.01074275 | 0.1251667 | 0.0107896 | 0.1251 | 0.01089251 | 0.1251333 | 0.0110518 | 0.1256333 | 0.01102734 | 0.1257 | 0.01083728 | 0.1255 | 0.0108594 | 0.1254667 | 0.01075464 | 0.1255 | 0.01084804 | 0.1254667 | 0.01091798 | 0.1253333 | 0.01086442 | 0.1253333 | 0.01082477 | 0.1254667 | 0.01075464 | 0.1255333 | 0.0106503 | 0.1254667 | 0.01051803 | 0.1255667 | 0.01059318 | 0.1255333 | 0.01084569 | 0.1256 | 0.01094928 | 0.1253667 | 0.01083246 | 0.1253 | 0.01078548 | 0.1253 | 0.01079259 | 0.1255 | 0.01088332 | 0.1256 | 0.01081758 | 0.1253667 | 0.01100495 | 0.1253667 | 0.01108943 | 0.1254333 | 0.01077074 | 0.1252667 | 0.01071489 | 0.1252 | 0.01075205 | 0.1253 | 0.01097755 | 0.1257 | 0.01084804 | 0.1260667 | 0.01099616 | 0.1256667 | 0.0109137 | 0.1252333 | 0.01077074 | 0.1253 | 0.01063234 | 0.1255333 | 0.01055536 | 0.1255667 | 0.01099616 | 0.1256667 | 0.01104607 | 0.1255667 | 0.01080874 | 0.1256333 | 0.0107152 | 0.1257 | 0.01078363 | 0.1256667 | 0.01083031 | 0.1257667 | 0.01111046 | 0.1261667 | 0.01108943 | 0.126 | 0.01082713 | 0.1260333 | 0.01083646 | 0.1261667 | 0.01098797 | 0.126 | 0.01109865 | 0.1256667 | 0.01107078 | 0.1256333 | 0.01106114 | 0.126 | 0.01113942 | 0.1264667 | 0.01117507 | 0.1265667 | 0.01122982 | 0.1262333 | 0.01108162 | 0.1258667 | 0.01093933 | 0.1258667 | 0.01087392 | 0.1259333 | 0.01101706 | 0.1261333 | 0.01112664 | 0.1260667 | 0.0111455 | 0.1259333 | 0.01093079 | 0.1257667 | 0.01074378 | 0.1256667 | 0.01081922 | 0.1258 | 0.01083728 | 0.1260667 | 0.01100495 | 0.1260667 | 0.01097036 | 0.1259667 | 0.01085429 | 0.1261667 | 0.01087392 | 0.1262 | 0.01075205 | 0.1260333 | 0.01079053 | 0.1258667 | 0.01109965 | 0.1259 | 0.01143095 | 0.1261667 | 0.01117507 | 0.1263667 | 0.01106235 | 0.1263 | 0.01097755 | 0.1260667 | 0.01103489
526 | 0.1204667 | 0.01048629 | 0.1204 | 0.01020098 | 0.1202333 | 0.01002541 | 0.1198667 | 0.0106384 | 0.1204667 | 0.01099404 | 0.1203667 | 0.01049868 | 0.1202 | 0.01017284 | 0.1201 | 0.01007207 | 0.1203667 | 0.01034644 | 0.1204 | 0.01036372 | 0.1203333 | 0.01036994 | 0.1204667 | 0.01032322 | 0.1207333 | 0.009993442 | 0.1208 | 0.01008101 | 0.1206 | 0.01011533 | 0.1204333 | 0.0102298 | 0.1204 | 0.01035213 | 0.1206333 | 0.0106959 | 0.1206667 | 0.01083954 | 0.1208 | 0.0108594 | 0.1208333 | 0.0107152 | 0.1207333 | 0.01049963 | 0.1207333 | 0.01048978 | 0.1209667 | 0.01049963 | 0.1209333 | 0.0105101 | 0.1207 | 0.01057954 | 0.1206667 | 0.01034644 | 0.1205667 | 0.01020664 | 0.1204 | 0.01037593 | 0.1202333 | 0.01040555 | 0.1203 | 0.01038685 | 0.1206667 | 0.01043371 | 0.1209333 | 0.01041484 | 0.1206333 | 0.0100141 | 0.1208667 | 0.01002175 | 0.1213667 | 0.01002175 | 0.1212667 | 0.01018441 | 0.121 | 0.01032118 | 0.1209333 | 0.01051739 | 0.1207667 | 0.01049963 | 0.1208 | 0.01065552 | 0.1206667 | 0.0106384 | 0.1206333 | 0.01044552 | 0.1210333 | 0.01054525 | 0.1210667 | 0.01039882 | 0.1209 | 0.0105366 | 0.1213667 | 0.01102432 | 0.1211 | 0.01082713 | 0.1208667 | 0.01033452 | 0.1211667 | 0.0104353 | 0.1211667 | 0.01041036 | 0.121 | 0.01046168 | 0.1208667 | 0.01026201 | 0.1211 | 0.01037818 | 0.1212333 | 0.01058563 | 0.1212 | 0.0107443 | 0.1210333 | 0.01063997 | 0.1211333 | 0.01055536 | 0.1213333 | 0.01049963 | 0.1214 | 0.01047123 | 0.1212333 | 0.01049963 | 0.1212333 | 0.01030545 | 0.1213667 | 0.01032322 | 0.1213333 | 0.01030545 | 0.1211667 | 0.01028278 | 0.1212333 | 0.01053291 | 0.1212 | 0.01062168 | 0.1213 | 0.01046168 | 0.1214333 | 0.01034 | 0.1214667 | 0.01017229 | 0.1213 | 0.009985323 | 0.1208667 | 0.009928522 | 0.1213 | 0.01058521 | 0.1214333 | 0.01081244 | 0.1213333 | 0.01061268 | 0.1216667 | 0.01059318 | 0.1218333 | 0.01028408 | 0.1216 | 0.01032118 | 0.1213 | 0.0101807 | 0.1213667 | 0.01002175 | 0.1212333 | 0.01034934 | 0.1212333 | 0.0105101 | 0.1211333 | 0.01029444 | 0.1209333 | 0.0105101 | 0.1212 | 0.01069704 | 0.1213 | 0.01062168 | 0.1213667 | 0.0105503 | 0.1214667 | 0.01053956 | 0.1214333 | 0.01039305 | 0.1214667 | 0.01037765 | 0.1215333 | 0.01034 | 0.1217 | 0.01055683 | 0.1215 | 0.01076197 | 0.1215 | 0.0106022 | 0.1215 | 0.0105366 | 0.1215333 | 0.01063997 | 0.1216333 | 0.0107152 | 0.1217333 | 0.01085552 | 0.1219 | 0.01096753 | 0.1220667 | 0.01087392 | 0.1217333 | 0.01088863 | 0.1217333 | 0.01120605 | 0.1219667 | 0.01065124 | 0.1215667 | 0.01016213 | 0.1216667 | 0.01030253 | 0.1218333 | 0.01041484 | 0.1220333 | 0.01040587 | 0.1215333 | 0.01009433 | 0.1215333 | 0.01046401 | 0.1219 | 0.01083728 | 0.1219 | 0.01080864 | 0.122 | 0.01080864 | 0.1220667 | 0.01085552 | 0.1219333 | 0.01073851 | 0.1221667 | 0.01077291 | 0.1223667 | 0.01064028 | 0.1219333 | 0.01028408 | 0.1222333 | 0.0105212 | 0.1223 | 0.01084804 | 0.1220333 | 0.0106503 | 0.1221667 | 0.01074378 | 0.1220667 | 0.0107896 | 0.1219667 | 0.01069153 | 0.122 | 0.01076197 | 0.122 | 0.01092367 | 0.1224333 | 0.01085552 | 0.1223667 | 0.01077817 | 0.1220333 | 0.01081275 | 0.1221 | 0.01040609 | 0.1220333 | 0.01028408 | 0.1218667 | 0.01037765 | 0.1218 | 0.01040609 | 0.1218 | 0.01047123 | 0.1219 | 0.0106022 | 0.1220667 | 0.0107896 | 0.1221333 | 0.01054525 | 0.1224 | 0.01043967 | 0.1223333 | 0.01079053 | 0.1223 | 0.01090229 | 0.122 | 0.01073406 | 0.1221333 | 0.0107534 | 0.1224333 | 0.01088648 | 0.1222667 | 0.01073354 | 0.1220333 | 0.01066125 | 0.122 | 0.01045211 | 0.1224667 | 0.01069029 | 0.1223 | 0.0105366 | 0.1220333 | 0.01054651 | 0.1222333 | 0.01060482 | 0.1224333 | 0.01057492 | 0.1223333 | 0.01058563 | 0.1221333 | 0.01046401 | 0.1220667 | 0.01046338 | 0.1222 | 0.01040224 | 0.1226 | 0.01059182 | 0.1225333 | 0.0105212 | 0.1223 | 0.01062168 | 0.1220667 | 0.01072391 | 0.122 | 0.01079537 | 0.1223 | 0.01068114 | 0.1224333 | 0.01068498 | 0.1222333 | 0.01057492 | 0.1221333 | 0.01085552 | 0.1225 | 0.01055683 | 0.1224 | 0.01036372 | 0.1221667 | 0.01030253 | 0.1221333 | 0.01039754 | 0.1221667 | 0.01072391 | 0.1222333 | 0.0110518 | 0.1224 | 0.01073406 | 0.1221 | 0.01044446 | 0.1224333 | 0.0106503 | 0.1226667 | 0.01067906 | 0.1226 | 0.01103298 | 0.1220333 | 0.01079053 | 0.1221 | 0.01056788
527 | 0.1170667 | 0.01020664 | 0.1169 | 0.009996333 | 0.1169333 | 0.00996137 | 0.1171 | 0.009956907 | 0.1171333 | 0.01009169 | 0.1170333 | 0.01017721 | 0.1170333 | 0.01021905 | 0.117 | 0.01007207 | 0.1169333 | 0.009910376 | 0.1171667 | 0.009954005 | 0.1175667 | 0.01009334 | 0.1173667 | 0.009827286 | 0.1174 | 0.009944178 | 0.1174333 | 0.01007715 | 0.1173333 | 0.009993442 | 0.1174333 | 0.01006854 | 0.1173333 | 0.01013388 | 0.1170667 | 0.009913067 | 0.1172667 | 0.0100692 | 0.1173333 | 0.01034934 | 0.1174667 | 0.01028278 | 0.1173333 | 0.009949651 | 0.1172667 | 0.01017229 | 0.1175667 | 0.01024771 | 0.1175 | 0.01008398 | 0.1174667 | 0.01000344 | 0.1174333 | 0.01025324 | 0.1173667 | 0.01034644 | 0.1174 | 0.0102658 | 0.1175 | 0.01029595 | 0.1174333 | 0.01020893 | 0.1174333 | 0.01010127 | 0.1173667 | 0.01020664 | 0.1175667 | 0.01032322 | 0.1176333 | 0.01038118 | 0.1175667 | 0.01049868 | 0.1177333 | 0.01038118 | 0.1177667 | 0.01013059 | 0.1177 | 0.01008398 | 0.1177333 | 0.0102298 | 0.1175667 | 0.01015261 | 0.1176667 | 0.01016213 | 0.1176333 | 0.01038118 | 0.1175667 | 0.01044297 | 0.1175333 | 0.01034 | 0.1175333 | 0.01020893 | 0.1174333 | 0.01011347 | 0.1175 | 0.01016005 | 0.1175667 | 0.01046338 | 0.1178667 | 0.010359 | 0.1180333 | 0.009873984 | 0.1179667 | 0.009954005 | 0.1182333 | 0.01040555 | 0.1177667 | 0.01031256 | 0.1175 | 0.01020098 | 0.1174333 | 0.01041868 | 0.1176667 | 0.0105623 | 0.1179333 | 0.01030545 | 0.1179 | 0.01019052 | 0.1179667 | 0.01024771 | 0.1179 | 0.01034118 | 0.1178667 | 0.01017229 | 0.1179 | 0.0101807 | 0.1177667 | 0.0102373 | 0.1177667 | 0.009978755 | 0.1179333 | 0.01015425 | 0.1177333 | 0.01042444 | 0.1178667 | 0.01038792 | 0.1179333 | 0.010457 | 0.1178 | 0.01043967 | 0.1178 | 0.01036372 | 0.1179 | 0.01020098 | 0.1180333 | 0.01021905 | 0.1178667 | 0.0102373 | 0.1177667 | 0.009956684 | 0.1181667 | 0.01014309 | 0.1181 | 0.01043967 | 0.1181667 | 0.01038792 | 0.1179333 | 0.01026591 | 0.1179667 | 0.01041036 | 0.1182333 | 0.01063025 | 0.1182 | 0.01054166 | 0.1183 | 0.0103257 | 0.1184 | 0.01028786 | 0.1182667 | 0.01024771 | 0.1182 | 0.01027651 | 0.1181667 | 0.01025876 | 0.1183333 | 0.01008971 | 0.1183333 | 0.009873984 | 0.1181 | 0.01011533 | 0.1181 | 0.01030372 | 0.1182 | 0.01049222 | 0.1183333 | 0.01040555 | 0.1184333 | 0.01040555 | 0.1184667 | 0.01033452 | 0.1184333 | 0.01015425 | 0.1183 | 0.01019052 | 0.1182667 | 0.01033452 | 0.1181667 | 0.01039882 | 0.1182667 | 0.0101831 | 0.1181 | 0.01014791 | 0.1182333 | 0.01038118 | 0.1183667 | 0.01039882 | 0.1182667 | 0.01034644 | 0.1184 | 0.01036372 | 0.1184333 | 0.01035932 | 0.1185333 | 0.01019063 | 0.1189 | 0.01043967 | 0.1187667 | 0.01065124 | 0.1185333 | 0.01040555 | 0.1183 | 0.01004025 | 0.1184667 | 0.009881408 | 0.1185333 | 0.0102298 | 0.1185 | 0.01029984 | 0.1186 | 0.01027651 | 0.1188 | 0.01019052 | 0.1186667 | 0.01047452 | 0.1183 | 0.01056788 | 0.1185333 | 0.01011347 | 0.1186333 | 0.01043243 | 0.1183667 | 0.01047452 | 0.1185667 | 0.01031256 | 0.1187333 | 0.01034934 | 0.1186 | 0.01037593 | 0.1185333 | 0.01041868 | 0.1188333 | 0.01038118 | 0.1189 | 0.01035213 | 0.1189667 | 0.01032322 | 0.1190333 | 0.01035932 | 0.1187 | 0.01037593 | 0.1184667 | 0.01072764 | 0.1187667 | 0.010359 | 0.1188667 | 0.01024771 | 0.1188667 | 0.01033452 | 0.1188 | 0.01031245 | 0.1187 | 0.01054166 | 0.1186333 | 0.01071116 | 0.1187333 | 0.0105582 | 0.1188 | 0.0105157 | 0.1188667 | 0.01049868 | 0.119 | 0.01045211 | 0.1189667 | 0.0105623 | 0.1188667 | 0.01057492 | 0.1190333 | 0.0105582 | 0.1190333 | 0.01082477 | 0.1188333 | 0.01062115 | 0.1189333 | 0.01027435 | 0.1188667 | 0.01011874 | 0.1187667 | 0.01025876 | 0.1188333 | 0.01059696 | 0.1192667 | 0.01033452 | 0.1192 | 0.01036372 | 0.1191 | 0.01065552 | 0.1191333 | 0.01046911 | 0.1189333 | 0.01025324 | 0.1188667 | 0.0101831 | 0.1188333 | 0.01039305 | 0.1189667 | 0.01047738 | 0.1192333 | 0.01060891 | 0.1191667 | 0.01069029 | 0.1190333 | 0.01032935 | 0.1191333 | 0.01035932 | 0.119 | 0.01046168 | 0.1190333 | 0.01049963 | 0.1195333 | 0.01076114 | 0.1193667 | 0.01041036 | 0.1191667 | 0.01004302 | 0.1191667 | 0.01015261 | 0.1192333 | 0.01042444 | 0.1194 | 0.01034118 | 0.1193 | 0.01034118 | 0.1193667 | 0.01044297 | 0.1193333 | 0.01046401 | 0.1192667 | 0.01054398 | 0.1194 | 0.01069704 | 0.1193667 | 0.0105503
528 | 0.1138333 | 0.009986769 | 0.1135 | 0.01017284 | 0.1134333 | 0.01031708 | 0.1139 | 0.009856301 | 0.1139333 | 0.009821518 | 0.1138333 | 0.009809632 | 0.1139 | 0.009856301 | 0.114 | 0.009920685 | 0.1140333 | 0.009885455 | 0.1140333 | 0.009821518 | 0.114 | 0.009728309 | 0.1138 | 0.00967781 | 0.1136667 | 0.009914748 | 0.114 | 0.009834633 | 0.1140667 | 0.009796711 | 0.1140333 | 0.009928187 | 0.1141333 | 0.009809632 | 0.1141 | 0.009856301 | 0.1139667 | 0.01000344 | 0.1139333 | 0.009798753 | 0.1139333 | 0.00996137 | 0.1137667 | 0.01003206 | 0.1139333 | 0.009873984 | 0.1140667 | 0.009990774 | 0.1141333 | 0.01002541 | 0.1143 | 0.01014791 | 0.1145 | 0.01023621 | 0.1143333 | 0.01011347 | 0.1141667 | 0.01004302 | 0.1142333 | 0.009853031 | 0.1143667 | 0.009914748 | 0.1142333 | 0.009834068 | 0.114 | 0.009944178 | 0.1141 | 0.009996333 | 0.1141333 | 0.009938589 | 0.1140667 | 0.009956684 | 0.1140667 | 0.009762969 | 0.1145 | 0.009830904 | 0.1146 | 0.009970289 | 0.1146 | 0.009932103 | 0.1144333 | 0.009834068 | 0.1144333 | 0.009770818 | 0.1146 | 0.009716309 | 0.1146333 | 0.009787861 | 0.1146667 | 0.01008707 | 0.1148333 | 0.01014374 | 0.1147 | 0.01002031 | 0.1146 | 0.009880621 | 0.1145333 | 0.009885455 | 0.1143667 | 0.009877359 | 0.1143667 | 0.009838812 | 0.1143667 | 0.01017229 | 0.1145333 | 0.0102412 | 0.1146667 | 0.01011874 | 0.1146 | 0.0101364 | 0.1144333 | 0.01003737 | 0.1145333 | 0.01002541 | 0.1146667 | 0.01004302 | 0.1148 | 0.009996333 | 0.1148667 | 0.01000344 | 0.1148333 | 0.009885455 | 0.1145 | 0.01017153 | 0.1143 | 0.01017153 | 0.1146333 | 0.01002541 | 0.1146667 | 0.01021937 | 0.1147667 | 0.01025876 | 0.1147 | 0.01019052 | 0.1148 | 0.009974969 | 0.1148 | 0.009920685 | 0.1148 | 0.009834633 | 0.1150333 | 0.009712649 | 0.1150667 | 0.009978755 | 0.1149 | 0.0101364 | 0.1148 | 0.01027651 | 0.1147667 | 0.01005463 | 0.1151667 | 0.009978755 | 0.1152667 | 0.009698912 | 0.1148 | 0.00967781 | 0.1147 | 0.009792174 | 0.1148333 | 0.00996137 | 0.1149333 | 0.01011347 | 0.1149 | 0.01002031 | 0.115 | 0.009944178 | 0.1150333 | 0.01010127 | 0.115 | 0.01008398 | 0.1151 | 0.0101364 | 0.1151333 | 0.01015425 | 0.1149667 | 0.01015622 | 0.1147333 | 0.009863175 | 0.1149333 | 0.009562543 | 0.1151 | 0.009815634 | 0.1150667 | 0.009956684 | 0.1151333 | 0.01008971 | 0.1152667 | 0.01024771 | 0.1151667 | 0.0101831 | 0.1154 | 0.01006082 | 0.1155667 | 0.01022752 | 0.1154667 | 0.01017229 | 0.1153333 | 0.0100788 | 0.1153667 | 0.01004302 | 0.1153333 | 0.01012631 | 0.1151333 | 0.01008971 | 0.1151667 | 0.01002175 | 0.1152667 | 0.01017229 | 0.1152 | 0.010008 | 0.1154 | 0.009614919 | 0.1154667 | 0.009724311 | 0.1153333 | 0.009821518 | 0.1153 | 0.01008398 | 0.1153667 | 0.01027045 | 0.1152667 | 0.01017229 | 0.1152333 | 0.009928187 | 0.1151 | 0.009996333 | 0.1154 | 0.01042785 | 0.1153333 | 0.01049963 | 0.1154667 | 0.01037765 | 0.1155 | 0.01037593 | 0.1154667 | 0.01028278 | 0.1155 | 0.01021208 | 0.1155333 | 0.0100788 | 0.1158 | 0.01021208 | 0.1157333 | 0.0102298 | 0.1155 | 0.009985323 | 0.1157333 | 0.01016541 | 0.1157667 | 0.01025876 | 0.1155667 | 0.01033452 | 0.1155667 | 0.01034644 | 0.1157333 | 0.01011347 | 0.1155333 | 0.0102412 | 0.1153333 | 0.01010127 | 0.1156333 | 0.01003737 | 0.1157333 | 0.0102298 | 0.1157333 | 0.01013388 | 0.1158667 | 0.0101831 | 0.1156333 | 0.01031708 | 0.1154 | 0.01012555 | 0.1155667 | 0.01009697 | 0.1157333 | 0.009928187 | 0.1156333 | 0.01020893 | 0.1155 | 0.01042785 | 0.1156 | 0.01023621 | 0.1157333 | 0.01010127 | 0.1157 | 0.01008398 | 0.1156333 | 0.01040555 | 0.1158 | 0.01045211 | 0.1158333 | 0.01036994 | 0.1159667 | 0.01032322 | 0.1162333 | 0.0100141 | 0.116 | 0.009974969 | 0.1158667 | 0.01036801 | 0.1159 | 0.01046168 | 0.1158333 | 0.01021905 | 0.1160333 | 0.01012631 | 0.116 | 0.01018627 | 0.1160333 | 0.01031708 | 0.1158333 | 0.01029444 | 0.1158 | 0.01020098 | 0.1159333 | 0.01010127 | 0.116 | 0.010008 | 0.1159333 | 0.01008971 | 0.1159333 | 0.01014374 | 0.1162333 | 0.01028408 | 0.1162333 | 0.0100788 | 0.1159667 | 0.009914748 | 0.1160333 | 0.01010127 | 0.1159 | 0.01023621 | 0.1158667 | 0.01015622 | 0.1158 | 0.01022383 | 0.1159 | 0.0105157 | 0.1159667 | 0.0104353 | 0.1159 | 0.01018627 | 0.1159667 | 0.01023274 | 0.1158667 | 0.010359 | 0.1158667 | 0.01033452 | 0.1158667 | 0.01025876 | 0.1159333 | 0.01016541
529 | 0.1105667 | 0.009724311 | 0.1101333 | 0.009809632 | 0.1099333 | 0.009928187 | 0.1102 | 0.009769681 | 0.1105 | 0.009880621 | 0.1103667 | 0.009724311 | 0.1104 | 0.009601389 | 0.1105 | 0.009716309 | 0.1106 | 0.009652288 | 0.1108333 | 0.009338927 | 0.1108 | 0.00938545 | 0.1106 | 0.009500526 | 0.1105667 | 0.009698912 | 0.1106333 | 0.009847278 | 0.1108333 | 0.009910376 | 0.1108667 | 0.009774911 | 0.1108 | 0.009640539 | 0.1106 | 0.009500526 | 0.1106333 | 0.00960567 | 0.1107 | 0.009588535 | 0.1107667 | 0.009559056 | 0.1107333 | 0.00952972 | 0.1107 | 0.009664712 | 0.1107 | 0.009907573 | 0.1107333 | 0.00996137 | 0.1109 | 0.009704982 | 0.1109 | 0.009554057 | 0.1109667 | 0.009536014 | 0.1111333 | 0.009442575 | 0.1112333 | 0.00951817 | 0.111 | 0.00957636 | 0.1107 | 0.009780593 | 0.1108 | 0.009629469 | 0.1109333 | 0.009582739 | 0.1109333 | 0.009647567 | 0.111 | 0.009769681 | 0.1112333 | 0.009798413 | 0.1112667 | 0.00968722 | 0.111 | 0.009856301 | 0.1109 | 0.009652288 | 0.1112 | 0.009664712 | 0.1112 | 0.009716309 | 0.111 | 0.009845134 | 0.1110333 | 0.009873984 | 0.1112 | 0.009478748 | 0.1110333 | 0.009694099 | 0.1109667 | 0.009816426 | 0.1111 | 0.009728309 | 0.1111333 | 0.009784455 | 0.1112333 | 0.009923821 | 0.1111 | 0.009804421 | 0.1109333 | 0.009809632 | 0.1110667 | 0.009816426 | 0.1113333 | 0.009937918 | 0.1115 | 0.009937136 | 0.1116333 | 0.00996137 | 0.1114 | 0.009780593 | 0.1113667 | 0.00968722 | 0.1114 | 0.009716309 | 0.1116333 | 0.009861147 | 0.1116 | 0.00967781 | 0.1114667 | 0.009611567 | 0.1115667 | 0.009676202 | 0.1116333 | 0.009582739 | 0.1114667 | 0.009762969 | 0.1115 | 0.009932103 | 0.1117 | 0.010008 | 0.1117667 | 0.009967391 | 0.1115 | 0.009845134 | 0.1113 | 0.009868131 | 0.1113667 | 0.009738013 | 0.1115333 | 0.009736643 | 0.1117667 | 0.009838812 | 0.1117 | 0.01011533 | 0.1115333 | 0.009733904 | 0.1115667 | 0.009483084 | 0.1115667 | 0.009571602 | 0.1116 | 0.009817332 | 0.1114 | 0.009817332 | 0.1113667 | 0.009711276 | 0.1115667 | 0.009698912 | 0.1118 | 0.009868131 | 0.1116667 | 0.00978752 | 0.1115 | 0.00967781 | 0.1115333 | 0.009809632 | 0.1115333 | 0.009809632 | 0.1117333 | 0.009541954 | 0.1118 | 0.009640539 | 0.1116333 | 0.009582739 | 0.1117 | 0.009436454 | 0.1116333 | 0.009721911 | 0.1116 | 0.009956907 | 0.1117667 | 0.01006689 | 0.1119 | 0.01028786 | 0.1116667 | 0.009956684 | 0.1119 | 0.009694328 | 0.1119 | 0.009824799 | 0.1116333 | 0.00977798 | 0.1115333 | 0.009938589 | 0.1115333 | 0.01010127 | 0.1116667 | 0.009990774 | 0.1119 | 0.009728309 | 0.112 | 0.009792174 | 0.1120333 | 0.009897587 | 0.112 | 0.009970289 | 0.1119333 | 0.009784455 | 0.1117667 | 0.009774911 | 0.1118333 | 0.009787861 | 0.1120667 | 0.009806234 | 0.1119667 | 0.01003206 | 0.1119 | 0.01002031 | 0.1121333 | 0.009910376 | 0.1122 | 0.01020098 | 0.1121 | 0.01006082 | 0.1121667 | 0.009762969 | 0.1119333 | 0.009949651 | 0.1118667 | 0.009978755 | 0.112 | 0.009996333 | 0.1121667 | 0.009827286 | 0.1120333 | 0.00996137 | 0.1121 | 0.01020098 | 0.1122667 | 0.01002175 | 0.1121 | 0.009845134 | 0.1122667 | 0.009954005 | 0.1123667 | 0.009954005 | 0.1125 | 0.01012555 | 0.1125 | 0.01022383 | 0.1123667 | 0.01004302 | 0.1123 | 0.009704982 | 0.1123667 | 0.00968722 | 0.1124333 | 0.009923821 | 0.1123667 | 0.01004534 | 0.1120667 | 0.009891523 | 0.1121667 | 0.009940266 | 0.1123 | 0.01016005 | 0.1125333 | 0.01012631 | 0.1125333 | 0.009910376 | 0.1125 | 0.00967781 | 0.1124 | 0.009664712 | 0.1124333 | 0.00974554 | 0.1125 | 0.009716309 | 0.1122667 | 0.009914748 | 0.1122667 | 0.01013059 | 0.1123667 | 0.01001676 | 0.1123667 | 0.01004534 | 0.1124333 | 0.01007715 | 0.1124667 | 0.01007979 | 0.1125 | 0.009944178 | 0.1126 | 0.009868131 | 0.1127 | 0.009932103 | 0.1127667 | 0.009978755 | 0.1127667 | 0.009827286 | 0.1128667 | 0.009827286 | 0.1126667 | 0.009978755 | 0.1123333 | 0.009770818 | 0.1124667 | 0.009863851 | 0.1125 | 0.009880621 | 0.1123667 | 0.009829321 | 0.1127 | 0.01012357 | 0.1126667 | 0.01006689 | 0.1124333 | 0.00996137 | 0.1125667 | 0.01006689 | 0.1126333 | 0.01011347 | 0.1127667 | 0.01013059 | 0.1126667 | 0.01009334 | 0.1126 | 0.01009653 | 0.1128333 | 0.01002541 | 0.1129 | 0.01008398 | 0.1127667 | 0.01004302 | 0.1127 | 0.01007207 | 0.1126667 | 0.01007979 | 0.1127667 | 0.01020664 | 0.1128 | 0.0101364 | 0.1127667 | 0.009827286 | 0.1129 | 0.009868131 | 0.1127333 | 0.01003737
530 | 0.1073 | 0.009461853 | 0.1072333 | 0.009813709 | 0.1070333 | 0.009847278 | 0.1072667 | 0.009571602 | 0.1074667 | 0.009584826 | 0.1072667 | 0.009495379 | 0.1073333 | 0.009326069 | 0.1074333 | 0.009262589 | 0.1074667 | 0.009243496 | 0.1073667 | 0.009216049 | 0.1075 | 0.009103845 | 0.1074667 | 0.009191421 | 0.1073 | 0.009552312 | 0.1073333 | 0.009613301 | 0.1072667 | 0.009343209 | 0.1075333 | 0.009162363 | 0.1074 | 0.009403545 | 0.1073 | 0.009403545 | 0.1073 | 0.009328451 | 0.1073667 | 0.009309971 | 0.1074333 | 0.009389829 | 0.1076 | 0.009525055 | 0.1078 | 0.009461853 | 0.1077 | 0.009461853 | 0.1075667 | 0.009471478 | 0.1075667 | 0.009590736 | 0.1078667 | 0.009515718 | 0.1079667 | 0.009355688 | 0.1079333 | 0.009262589 | 0.1079 | 0.009338451 | 0.1078667 | 0.009309971 | 0.108 | 0.009436454 | 0.1079 | 0.009614919 | 0.1077667 | 0.009584826 | 0.1077333 | 0.009453865 | 0.1077333 | 0.009733904 | 0.1081 | 0.009956907 | 0.108 | 0.00967781 | 0.1080667 | 0.009382726 | 0.108 | 0.009601389 | 0.1077 | 0.009629469 | 0.1077333 | 0.009465845 | 0.1076333 | 0.009552079 | 0.1075333 | 0.009536014 | 0.1075 | 0.009461853 | 0.1078 | 0.009209054 | 0.1081333 | 0.009389829 | 0.1081333 | 0.00960567 | 0.1082333 | 0.009541954 | 0.1080667 | 0.009459504 | 0.1081 | 0.009538344 | 0.1080333 | 0.009733904 | 0.1080333 | 0.009562543 | 0.1083667 | 0.009698912 | 0.1084 | 0.009956907 | 0.1083667 | 0.009738013 | 0.1083667 | 0.009431979 | 0.1082 | 0.009448809 | 0.1080333 | 0.009338927 | 0.1081667 | 0.009395862 | 0.1082667 | 0.009559056 | 0.1081667 | 0.009628546 | 0.1081333 | 0.009491868 | 0.1083 | 0.009413111 | 0.1083 | 0.009566957 | 0.1084 | 0.009740979 | 0.1083 | 0.009780593 | 0.1081333 | 0.009863175 | 0.1080667 | 0.009774911 | 0.1083333 | 0.00974554 | 0.1085333 | 0.009593864 | 0.1083 | 0.009716309 | 0.1082667 | 0.009827286 | 0.1085 | 0.009554057 | 0.1084667 | 0.009665862 | 0.1084667 | 0.009762969 | 0.1085667 | 0.009495379 | 0.1085 | 0.00925959 | 0.1086333 | 0.009415354 | 0.1086667 | 0.00978752 | 0.1087 | 0.010008 | 0.1084333 | 0.009821518 | 0.1083333 | 0.009757846 | 0.1083 | 0.009652288 | 0.1081 | 0.00942479 | 0.1082667 | 0.009355688 | 0.1084333 | 0.00935248 | 0.1085333 | 0.009631315 | 0.1086 | 0.009907573 | 0.1087 | 0.009830904 | 0.1087 | 0.009944178 | 0.1085667 | 0.009954005 | 0.1084667 | 0.009968394 | 0.1086667 | 0.009738013 | 0.1086333 | 0.009442575 | 0.1087667 | 0.00960081 | 0.1088667 | 0.009741093 | 0.1087 | 0.00975944 | 0.1084667 | 0.009827286 | 0.1085 | 0.009664712 | 0.1087333 | 0.009658272 | 0.1087667 | 0.009698912 | 0.1086 | 0.00967781 | 0.1084333 | 0.009582739 | 0.1087333 | 0.009707843 | 0.1090667 | 0.00968722 | 0.1092333 | 0.009760237 | 0.1091667 | 0.009827286 | 0.1088667 | 0.009851001 | 0.1087 | 0.009614919 | 0.1089333 | 0.00974554 | 0.1089667 | 0.009838812 | 0.109 | 0.009880621 | 0.1091333 | 0.009875672 | 0.1090667 | 0.009445399 | 0.1088333 | 0.009402246 | 0.1088667 | 0.009571602 | 0.1090667 | 0.009774911 | 0.1091 | 0.009920685 | 0.1088 | 0.009834633 | 0.1089667 | 0.009978755 | 0.1092 | 0.009740979 | 0.1092 | 0.009538344 | 0.1093 | 0.009525055 | 0.1092333 | 0.009757846 | 0.1093667 | 0.009711276 | 0.1092667 | 0.009559056 | 0.1091667 | 0.009711276 | 0.1090333 | 0.009847278 | 0.1088333 | 0.009809632 | 0.1088333 | 0.009770818 | 0.1088667 | 0.009536363 | 0.1088667 | 0.009419247 | 0.1091 | 0.009664712 | 0.1091 | 0.009817332 | 0.1090333 | 0.009582739 | 0.1091 | 0.009398936 | 0.1089667 | 0.009774911 | 0.1092 | 0.009845134 | 0.1094333 | 0.009770818 | 0.1095 | 0.009525055 | 0.1093667 | 0.009590736 | 0.1091667 | 0.009623005 | 0.1091667 | 0.009711276 | 0.1094333 | 0.009681712 | 0.1095 | 0.009614919 | 0.1095 | 0.009552312 | 0.1094 | 0.009566957 | 0.1094333 | 0.009645148 | 0.1094667 | 0.009738013 | 0.1094667 | 0.009863851 | 0.1093 | 0.009780593 | 0.1095 | 0.01002031 | 0.1094333 | 0.01021644 | 0.1092 | 0.01001432 | 0.1093667 | 0.009968394 | 0.1094667 | 0.009711276 | 0.1092 | 0.009769681 | 0.1092333 | 0.009834746 | 0.1095333 | 0.009703035 | 0.1094333 | 0.009873984 | 0.1092667 | 0.009774911 | 0.1093333 | 0.009681712 | 0.1094 | 0.009716309 | 0.1095 | 0.009880621 | 0.1095333 | 0.009973743 | 0.1097667 | 0.009774911 | 0.1097667 | 0.009762969 | 0.1098333 | 0.00996137 | 0.1097667 | 0.01006689 | 0.1095667 | 0.01010753 | 0.1096333 | 0.01007715 | 0.1098 | 0.009830904 | 0.1098333 | 0.009834068 | 0.1096333 | 0.009813709 | 0.1094667 | 0.009829321
531 | 0.1043667 | 0.009368861 | 0.1043 | 0.009500526 | 0.1041 | 0.009512448 | 0.1041 | 0.009273978 | 0.1039667 | 0.00922906 | 0.1040667 | 0.009186343 | 0.1043667 | 0.008952591 | 0.1045667 | 0.009229422 | 0.1043667 | 0.00929241 | 0.1045 | 0.009322375 | 0.1049667 | 0.009279488 | 0.1047333 | 0.008894318 | 0.1046 | 0.008814004 | 0.1044 | 0.009169515 | 0.1043333 | 0.009338927 | 0.1043 | 0.009309135 | 0.1044667 | 0.008987522 | 0.1045333 | 0.009046669 | 0.1045333 | 0.009242775 | 0.1044333 | 0.009413584 | 0.1044 | 0.009227495 | 0.1043333 | 0.008920513 | 0.1045 | 0.008688306 | 0.1044333 | 0.009042615 | 0.1046 | 0.009427973 | 0.1050667 | 0.009368861 | 0.1054333 | 0.009291693 | 0.1049667 | 0.00895408 | 0.1047 | 0.009232912 | 0.1049667 | 0.009196497 | 0.1051333 | 0.009389829 | 0.105 | 0.009694328 | 0.1051333 | 0.009313908 | 0.1049 | 0.009169515 | 0.1048333 | 0.009429151 | 0.1048667 | 0.009508359 | 0.1049667 | 0.009385213 | 0.1051667 | 0.009255749 | 0.1053 | 0.009169515 | 0.1051667 | 0.009135036 | 0.105 | 0.009182955 | 0.1049333 | 0.009453865 | 0.1051 | 0.009500526 | 0.1053333 | 0.009541954 | 0.1052667 | 0.009355688 | 0.1050667 | 0.009063602 | 0.1051 | 0.009057962 | 0.1051 | 0.009122865 | 0.1050333 | 0.009367082 | 0.1051 | 0.0092459 | 0.1052667 | 0.009027489 | 0.1049667 | 0.009419247 | 0.1049667 | 0.009115676 | 0.1052667 | 0.008847724 | 0.1051333 | 0.009173997 | 0.1051 | 0.009209054 | 0.1051333 | 0.009151442 | 0.1052333 | 0.009302449 | 0.1055667 | 0.00929241 | 0.1055 | 0.00925959 | 0.1052333 | 0.009415354 | 0.1052667 | 0.009267266 | 0.1053 | 0.009178598 | 0.1052 | 0.009057962 | 0.1047667 | 0.009229422 | 0.1051333 | 0.009453865 | 0.1052 | 0.009273618 | 0.1051333 | 0.009291693 | 0.1052 | 0.009188036 | 0.1055333 | 0.009302449 | 0.1057 | 0.009436454 | 0.1058 | 0.009525055 | 0.1056 | 0.00941382 | 0.1053 | 0.009564866 | 0.1052 | 0.009366251 | 0.1058 | 0.009582275 | 0.1057667 | 0.009508359 | 0.1053 | 0.009360556 | 0.1052667 | 0.009309971 | 0.1054667 | 0.009115676 | 0.1054667 | 0.009203381 | 0.1055 | 0.009144762 | 0.1056 | 0.009093221 | 0.1055333 | 0.009415354 | 0.1056667 | 0.009774911 | 0.1054 | 0.009652288 | 0.1053667 | 0.009216049 | 0.1056 | 0.009068995 | 0.1057333 | 0.009034133 | 0.1057667 | 0.009279488 | 0.1060333 | 0.009453865 | 0.1060667 | 0.009559056 | 0.1057333 | 0.00960567 | 0.1054667 | 0.00929241 | 0.1058667 | 0.009368861 | 0.1059667 | 0.009203381 | 0.1056667 | 0.009267266 | 0.1057333 | 0.009554871 | 0.1059333 | 0.009757846 | 0.1061667 | 0.009827286 | 0.1058667 | 0.009647913 | 0.1057 | 0.00957636 | 0.1057 | 0.009629469 | 0.106 | 0.009824799 | 0.1058333 | 0.00974554 | 0.1057 | 0.00967781 | 0.1059 | 0.009564866 | 0.1057667 | 0.009368861 | 0.1056 | 0.009309135 | 0.1058 | 0.009403545 | 0.1059333 | 0.009541954 | 0.1059 | 0.009640539 | 0.1061667 | 0.009515718 | 0.1061333 | 0.009593864 | 0.1059 | 0.009856301 | 0.1060333 | 0.009733904 | 0.1060667 | 0.009665862 | 0.1058667 | 0.009525521 | 0.1059667 | 0.009343209 | 0.1061 | 0.00967781 | 0.1059667 | 0.009838812 | 0.1059 | 0.009769681 | 0.1058333 | 0.009712649 | 0.1061333 | 0.009834068 | 0.1063333 | 0.009694443 | 0.1063 | 0.009652288 | 0.1061667 | 0.009471478 | 0.1062333 | 0.009442575 | 0.1063333 | 0.009442575 | 0.1064 | 0.009564866 | 0.1063 | 0.009684352 | 0.1063 | 0.009600347 | 0.1061 | 0.009564866 | 0.1061 | 0.009640539 | 0.1064333 | 0.009313908 | 0.1063667 | 0.009243496 | 0.1064667 | 0.009459504 | 0.1064333 | 0.009694443 | 0.1063 | 0.009664712 | 0.1061667 | 0.009495379 | 0.1063 | 0.009436454 | 0.1065333 | 0.009768771 | 0.1062667 | 0.009698912 | 0.1063 | 0.009475583 | 0.1063667 | 0.009522021 | 0.1063667 | 0.009547193 | 0.1064 | 0.009564866 | 0.1064 | 0.009436454 | 0.1064 | 0.00942479 | 0.1065333 | 0.009694443 | 0.1067 | 0.009552312 | 0.1064667 | 0.009355688 | 0.1065333 | 0.009453865 | 0.1065 | 0.009640539 | 0.1064667 | 0.009584826 | 0.1064 | 0.009475583 | 0.1064 | 0.009552312 | 0.1067333 | 0.009645148 | 0.1067333 | 0.009568815 | 0.1067 | 0.009413111 | 0.1067 | 0.009468896 | 0.1064667 | 0.009460561 | 0.1064333 | 0.009658272 | 0.1065 | 0.009704982 | 0.1065333 | 0.009415354 | 0.1067333 | 0.009227616 | 0.1066333 | 0.009631315 | 0.1068667 | 0.009751695 | 0.1066667 | 0.009460561 | 0.1063667 | 0.009483084 | 0.1063667 | 0.009647913 | 0.1067 | 0.009880621 | 0.1068 | 0.009704982 | 0.1064333 | 0.009497134 | 0.1064 | 0.009554057 | 0.1065333 | 0.009453865
532 | 0.1014333 | 0.009073894 | 0.1017 | 0.0092459 | 0.1015667 | 0.009216049 | 0.1014 | 0.009182955 | 0.1014667 | 0.009076465 | 0.1016333 | 0.009011597 | 0.1016667 | 0.008903308 | 0.1015667 | 0.008950729 | 0.1016 | 0.009197101 | 0.1014 | 0.009197101 | 0.1013 | 0.008918894 | 0.1015 | 0.009043598 | 0.1014 | 0.009296594 | 0.1017 | 0.009004814 | 0.1019667 | 0.008964498 | 0.1019 | 0.009080749 | 0.1016 | 0.009182955 | 0.1016 | 0.009112994 | 0.1016667 | 0.008944396 | 0.1017 | 0.008917773 | 0.1017333 | 0.009034133 | 0.1016333 | 0.00911019 | 0.1017 | 0.008953584 | 0.1018333 | 0.008830754 | 0.1020333 | 0.008882317 | 0.1019 | 0.009284755 | 0.1018667 | 0.00929241 | 0.1017333 | 0.009162363 | 0.1018333 | 0.009313908 | 0.1021 | 0.0092459 | 0.1017667 | 0.008965242 | 0.1018 | 0.008995925 | 0.1019333 | 0.009213155 | 0.1019333 | 0.009136496 | 0.1021333 | 0.009213155 | 0.1021333 | 0.00935248 | 0.1019333 | 0.009227616 | 0.1020667 | 0.009166727 | 0.1023333 | 0.00899716 | 0.1023 | 0.008934204 | 0.1022667 | 0.009013447 | 0.1021 | 0.009156783 | 0.1019 | 0.009169515 | 0.1018 | 0.009220629 | 0.1019333 | 0.009326069 | 0.1021 | 0.009197101 | 0.1018333 | 0.009059924 | 0.1017667 | 0.009368861 | 0.1020667 | 0.009216049 | 0.1019667 | 0.008911541 | 0.1021667 | 0.009013447 | 0.1021 | 0.00925959 | 0.102 | 0.0092459 | 0.1021667 | 0.009306031 | 0.1024 | 0.009106408 | 0.1024 | 0.009133455 | 0.1024 | 0.009322375 | 0.1024333 | 0.009059924 | 0.1022333 | 0.009162363 | 0.1023 | 0.009220629 | 0.1025333 | 0.009034133 | 0.1025667 | 0.009191421 | 0.1022667 | 0.009013447 | 0.1023333 | 0.009073894 | 0.1027 | 0.00902995 | 0.1028 | 0.009004814 | 0.1026333 | 0.008958174 | 0.1024667 | 0.008874057 | 0.1025667 | 0.008965242 | 0.1025333 | 0.008965242 | 0.1025 | 0.009011474 | 0.1026333 | 0.009136496 | 0.1026333 | 0.00911019 | 0.1026333 | 0.009098107 | 0.1027 | 0.009080749 | 0.1027667 | 0.009243496 | 0.1028 | 0.009336309 | 0.1027667 | 0.009483084 | 0.1026 | 0.009296594 | 0.1026 | 0.009043598 | 0.1024333 | 0.009042615 | 0.1025667 | 0.009042247 | 0.1028667 | 0.008980473 | 0.1029667 | 0.009042247 | 0.1029333 | 0.008983442 | 0.103 | 0.009120307 | 0.1028667 | 0.009598727 | 0.1031 | 0.00967781 | 0.1028667 | 0.00929241 | 0.1027667 | 0.009139779 | 0.1029 | 0.009209054 | 0.1029 | 0.0092459 | 0.1029333 | 0.009150713 | 0.1028667 | 0.008888319 | 0.1029333 | 0.008871052 | 0.1029333 | 0.009022318 | 0.1028333 | 0.009199396 | 0.103 | 0.009232912 | 0.103 | 0.008966976 | 0.1028667 | 0.009057716 | 0.1032667 | 0.009289899 | 0.1032333 | 0.009165636 | 0.1031 | 0.009106408 | 0.1028 | 0.009169515 | 0.1028333 | 0.009491868 | 0.1028333 | 0.009554871 | 0.1028667 | 0.009407208 | 0.1028667 | 0.009279488 | 0.1029333 | 0.009262589 | 0.1030333 | 0.009275895 | 0.1030333 | 0.009366726 | 0.103 | 0.009475583 | 0.1031333 | 0.009326069 | 0.1030667 | 0.00912737 | 0.1031667 | 0.009191421 | 0.1034 | 0.009209054 | 0.1033667 | 0.009331428 | 0.1033333 | 0.00960567 | 0.1032667 | 0.009698912 | 0.1030667 | 0.009559056 | 0.1030667 | 0.009355688 | 0.1031667 | 0.009063602 | 0.1032 | 0.009198188 | 0.1032333 | 0.009415354 | 0.1032333 | 0.009366726 | 0.1033333 | 0.009136496 | 0.1034 | 0.009120307 | 0.1033333 | 0.009289899 | 0.1032333 | 0.009289899 | 0.1030667 | 0.009139779 | 0.103 | 0.009220629 | 0.1031333 | 0.009238085 | 0.1033667 | 0.00929241 | 0.1034667 | 0.009320348 | 0.1033333 | 0.009520621 | 0.1033667 | 0.009335357 | 0.1033667 | 0.009000123 | 0.1033333 | 0.009173997 | 0.1033667 | 0.009495379 | 0.1033667 | 0.009495379 | 0.1035667 | 0.00929241 | 0.1034333 | 0.009478514 | 0.1032 | 0.009413111 | 0.1032667 | 0.009320348 | 0.1035667 | 0.009152899 | 0.1036333 | 0.009059924 | 0.1035333 | 0.009034133 | 0.1035 | 0.009133455 | 0.1038 | 0.009209054 | 0.1038333 | 0.00911019 | 0.1036667 | 0.00929241 | 0.1037667 | 0.009559056 | 0.1038 | 0.00967781 | 0.1037333 | 0.009505905 | 0.1034 | 0.009538344 | 0.1035333 | 0.009768089 | 0.1038333 | 0.009552079 | 0.1041333 | 0.009338927 | 0.1040667 | 0.009279488 | 0.1038 | 0.00942479 | 0.1036667 | 0.009385213 | 0.1035 | 0.009209054 | 0.1037 | 0.009232912 | 0.1038 | 0.00957636 | 0.1036333 | 0.009541954 | 0.1035667 | 0.009459504 | 0.1036667 | 0.009196497 | 0.1038333 | 0.009338927 | 0.1039667 | 0.009675513 | 0.1039667 | 0.009474293 | 0.1038 | 0.009120307 | 0.1037667 | 0.009090043 | 0.1036333 | 0.009415354 | 0.1038333 | 0.009541954 | 0.1039667 | 0.009508359 | 0.1038667 | 0.009508359
533 | 0.0985 | 0.008779901 | 0.09833333 | 0.008806563 | 0.09843333 | 0.009022318 | 0.09853333 | 0.008882317 | 0.0984 | 0.008649085 | 0.09853333 | 0.008810726 | 0.09853333 | 0.008826601 | 0.09836667 | 0.008888319 | 0.0984 | 0.008918894 | 0.09866667 | 0.008764448 | 0.09893333 | 0.008733588 | 0.09863333 | 0.008641888 | 0.0986 | 0.008981091 | 0.09903333 | 0.008810726 | 0.09903333 | 0.00871869 | 0.0988 | 0.008918894 | 0.0988 | 0.008872805 | 0.09883333 | 0.008983442 | 0.0988 | 0.009169515 | 0.09903333 | 0.00899716 | 0.09906667 | 0.009013447 | 0.0989 | 0.009043598 | 0.0989 | 0.008918894 | 0.09886667 | 0.008903308 | 0.09896667 | 0.008965242 | 0.09906667 | 0.008874057 | 0.09906667 | 0.008784203 | 0.09923333 | 0.008781167 | 0.09926667 | 0.008707978 | 0.0992 | 0.008777623 | 0.0991 | 0.008904306 | 0.09903333 | 0.008934701 | 0.09916667 | 0.008749222 | 0.09926667 | 0.008734733 | 0.09933333 | 0.008843956 | 0.09916667 | 0.009203381 | 0.09913333 | 0.00911019 | 0.09913333 | 0.008742362 | 0.09903333 | 0.008678454 | 0.09906667 | 0.008658073 | 0.0991 | 0.008688306 | 0.09923333 | 0.00879558 | 0.09936667 | 0.009027489 | 0.09923333 | 0.00899716 | 0.09916667 | 0.009090043 | 0.0992 | 0.00902995 | 0.09916667 | 0.008964498 | 0.0992 | 0.009017021 | 0.09923333 | 0.008934701 | 0.09943333 | 0.00899716 | 0.09946667 | 0.008923876 | 0.0995 | 0.008801136 | 0.09946667 | 0.008784203 | 0.09946667 | 0.00883566 | 0.0995 | 0.009004814 | 0.0996 | 0.009057962 | 0.09956667 | 0.008847724 | 0.09953333 | 0.008894318 | 0.09946667 | 0.008965242 | 0.09943333 | 0.00885789 | 0.09956667 | 0.008811482 | 0.0997 | 0.008765082 | 0.0997 | 0.008713208 | 0.09966667 | 0.008860524 | 0.0997 | 0.008795453 | 0.0998 | 0.009017021 | 0.09953333 | 0.009199396 | 0.09946667 | 0.008980473 | 0.0997 | 0.009106408 | 0.09963333 | 0.009046669 | 0.09976667 | 0.008811482 | 0.0998 | 0.008918894 | 0.09973333 | 0.009042615 | 0.09956667 | 0.009119332 | 0.0997 | 0.008966976 | 0.09986667 | 0.008811482 | 0.09993333 | 0.00879558 | 0.09993333 | 0.008934701 | 0.09966667 | 0.008996419 | 0.09973333 | 0.009042615 | 0.09983333 | 0.00899716 | 0.09993333 | 0.008935821 | 0.09993333 | 0.008882317 | 0.0999 | 0.008857012 | 0.1001333 | 0.009103967 | 0.0999 | 0.00902995 | 0.09986667 | 0.009051458 | 0.09996667 | 0.009203381 | 0.09993333 | 0.009186343 | 0.1001 | 0.008890444 | 0.1000667 | 0.009013447 | 0.1001667 | 0.009181261 | 0.1001 | 0.009120307 | 0.1 | 0.009080749 | 0.1000333 | 0.00920664 | 0.0999 | 0.009188036 | 0.09976667 | 0.008860524 | 0.1 | 0.008890444 | 0.1000667 | 0.008874057 | 0.1001 | 0.008841945 | 0.1000333 | 0.008949612 | 0.09993333 | 0.009073894 | 0.1000333 | 0.009073894 | 0.1001 | 0.009073037 | 0.1001 | 0.00902995 | 0.1002 | 0.009093221 | 0.1001333 | 0.009165636 | 0.1001333 | 0.009136496 | 0.1002667 | 0.009090043 | 0.1002667 | 0.009166727 | 0.1003667 | 0.009243496 | 0.1004333 | 0.009136496 | 0.1004333 | 0.009186343 | 0.1003333 | 0.009213155 | 0.1003333 | 0.009227616 | 0.1004333 | 0.009073894 | 0.1002667 | 0.008811482 | 0.1004667 | 0.009042247 | 0.1006 | 0.008981091 | 0.1001667 | 0.008923876 | 0.1002333 | 0.009275895 | 0.1003667 | 0.009152899 | 0.1003667 | 0.009115676 | 0.1003333 | 0.009122987 | 0.1004333 | 0.009136496 | 0.1005 | 0.009232912 | 0.1003333 | 0.009098107 | 0.1003333 | 0.009098107 | 0.1006 | 0.009004814 | 0.1006 | 0.008995925 | 0.1005333 | 0.008934701 | 0.1003667 | 0.009063602 | 0.1001333 | 0.008843956 | 0.1006 | 0.009073037 | 0.1008333 | 0.009227616 | 0.1005 | 0.009057962 | 0.1005667 | 0.009090043 | 0.1006667 | 0.009152899 | 0.1006667 | 0.00929241 | 0.1005 | 0.009144762 | 0.1006333 | 0.008907051 | 0.1004 | 0.009073037 | 0.1005 | 0.009211949 | 0.1008667 | 0.009057716 | 0.1009 | 0.009304837 | 0.1008667 | 0.009351055 | 0.1009 | 0.009289062 | 0.1009667 | 0.009229422 | 0.1008333 | 0.009122987 | 0.1009667 | 0.009306031 | 0.1010667 | 0.009368861 | 0.1009667 | 0.009203381 | 0.1009333 | 0.009136496 | 0.1008 | 0.009273978 | 0.1008667 | 0.00925827 | 0.1008 | 0.009134915 | 0.1007667 | 0.009042247 | 0.1007 | 0.009134915 | 0.1008667 | 0.009335357 | 0.1008667 | 0.009243496 | 0.1007333 | 0.009199396 | 0.1009333 | 0.009326069 | 0.1009333 | 0.009415354 | 0.1010667 | 0.009196497 | 0.1011333 | 0.009213155 | 0.101 | 0.0092459 | 0.101 | 0.009106408 | 0.101 | 0.009156783 | 0.101 | 0.0092459 | 0.1009333 | 0.009289899 | 0.1008 | 0.009227495 | 0.1008667 | 0.009104334 | 0.1011 | 0.008890444 | 0.1012333 | 0.009022318 | 0.101 | 0.009017021 | 0.1008667 | 0.009152899
534 | 0.09583333 | 0.00871869 | 0.0956 | 0.008795453 | 0.09563333 | 0.009011597 | 0.09596667 | 0.008860524 | 0.096 | 0.008737658 | 0.09596667 | 0.008672306 | 0.09573333 | 0.008656533 | 0.0956 | 0.008640988 | 0.0959 | 0.008765082 | 0.09603333 | 0.008627991 | 0.09606667 | 0.008428655 | 0.0962 | 0.008472308 | 0.09613333 | 0.008488554 | 0.09606667 | 0.008428655 | 0.09606667 | 0.00855583 | 0.096 | 0.008751 | 0.09603333 | 0.008627218 | 0.09623333 | 0.008579562 | 0.09626667 | 0.008581505 | 0.09606667 | 0.008568288 | 0.09576667 | 0.008276204 | 0.096 | 0.008382124 | 0.09596667 | 0.008695721 | 0.09603333 | 0.008655377 | 0.0961 | 0.008561931 | 0.09606667 | 0.008608652 | 0.09613333 | 0.008504639 | 0.09623333 | 0.008440511 | 0.09636667 | 0.008409651 | 0.0965 | 0.008521737 | 0.0962 | 0.008549074 | 0.09616667 | 0.008749222 | 0.09653333 | 0.008579562 | 0.0966 | 0.008563878 | 0.09666667 | 0.008797474 | 0.09676667 | 0.00883566 | 0.09653333 | 0.00879558 | 0.09643333 | 0.008806563 | 0.0965 | 0.008598062 | 0.0965 | 0.008502157 | 0.09643333 | 0.008394575 | 0.09643333 | 0.008533203 | 0.09646667 | 0.008734733 | 0.09656667 | 0.008771672 | 0.09683333 | 0.008614845 | 0.0968 | 0.008751 | 0.09666667 | 0.008888319 | 0.09646667 | 0.009027489 | 0.09656667 | 0.008734733 | 0.09653333 | 0.008488554 | 0.0967 | 0.008521737 | 0.09683333 | 0.008678454 | 0.09686667 | 0.008581505 | 0.09693333 | 0.008412028 | 0.09686667 | 0.008505031 | 0.09683333 | 0.008614845 | 0.0968 | 0.008713208 | 0.0968 | 0.008789008 | 0.09686667 | 0.008734733 | 0.09676667 | 0.008581505 | 0.09683333 | 0.00876749 | 0.09703333 | 0.008907051 | 0.09706667 | 0.008797474 | 0.09716667 | 0.008492088 | 0.09693333 | 0.008666538 | 0.09676667 | 0.008797474 | 0.09676667 | 0.008811482 | 0.09686667 | 0.008811482 | 0.09703333 | 0.008843956 | 0.09696667 | 0.008797474 | 0.09706667 | 0.008610201 | 0.09716667 | 0.008764448 | 0.0972 | 0.008904306 | 0.09716667 | 0.009013447 | 0.097 | 0.008966976 | 0.097 | 0.008877312 | 0.09723333 | 0.008691119 | 0.09716667 | 0.008797474 | 0.09693333 | 0.008590822 | 0.09703333 | 0.008590822 | 0.0972 | 0.00872506 | 0.09733333 | 0.008818289 | 0.09723333 | 0.008843956 | 0.09713333 | 0.008810726 | 0.09723333 | 0.008949612 | 0.0973 | 0.008995925 | 0.09736667 | 0.008888319 | 0.09733333 | 0.00911019 | 0.09703333 | 0.009098107 | 0.09713333 | 0.008602454 | 0.0972 | 0.008702107 | 0.09726667 | 0.008874057 | 0.09723333 | 0.00879558 | 0.09713333 | 0.008781167 | 0.09736667 | 0.008824335 | 0.09743333 | 0.008806563 | 0.0973 | 0.008827608 | 0.09746667 | 0.008888319 | 0.09743333 | 0.008678454 | 0.09733333 | 0.008655377 | 0.09736667 | 0.008771672 | 0.09743333 | 0.008894318 | 0.0975 | 0.009017021 | 0.0975 | 0.008966976 | 0.09756667 | 0.00893694 | 0.09753333 | 0.008920513 | 0.09743333 | 0.008733588 | 0.09756667 | 0.008720984 | 0.09763333 | 0.008830754 | 0.09763333 | 0.008843956 | 0.0974 | 0.008674484 | 0.09743333 | 0.008949612 | 0.0975 | 0.009227495 | 0.09746667 | 0.009181261 | 0.09756667 | 0.009104334 | 0.0977 | 0.008981091 | 0.09776667 | 0.008987522 | 0.09756667 | 0.008923876 | 0.09743333 | 0.00885789 | 0.0976 | 0.008995925 | 0.0975 | 0.008966976 | 0.09733333 | 0.009034133 | 0.0974 | 0.008789008 | 0.09766667 | 0.008734733 | 0.09763333 | 0.008843956 | 0.09766667 | 0.008964498 | 0.09773333 | 0.009034133 | 0.09773333 | 0.008830754 | 0.09783333 | 0.008551543 | 0.0978 | 0.008549074 | 0.09776667 | 0.008764448 | 0.09776667 | 0.00885789 | 0.09796667 | 0.008847724 | 0.0981 | 0.008918894 | 0.0979 | 0.009027735 | 0.0978 | 0.008857012 | 0.09793333 | 0.008754554 | 0.0981 | 0.008777623 | 0.09803333 | 0.008907051 | 0.0977 | 0.008713208 | 0.09766667 | 0.008707978 | 0.0978 | 0.008779901 | 0.09783333 | 0.008872554 | 0.0978 | 0.009197101 | 0.098 | 0.008918894 | 0.09823333 | 0.008818289 | 0.0982 | 0.008789008 | 0.09796667 | 0.008987522 | 0.09796667 | 0.009139779 | 0.09796667 | 0.009063602 | 0.09806667 | 0.008923876 | 0.0981 | 0.008904306 | 0.09823333 | 0.009011597 | 0.09816667 | 0.009243496 | 0.0982 | 0.009120307 | 0.0984 | 0.00902995 | 0.09846667 | 0.00893694 | 0.09823333 | 0.008810726 | 0.09826667 | 0.008903308 | 0.09826667 | 0.008950729 | 0.0983 | 0.008953584 | 0.09833333 | 0.009073894 | 0.09826667 | 0.009152899 | 0.0983 | 0.009106408 | 0.0983 | 0.009106408 | 0.09796667 | 0.008874057 | 0.0977 | 0.008841945 | 0.098 | 0.009017021 | 0.0981 | 0.009093221 | 0.0982 | 0.008953584 | 0.09816667 | 0.008847724 | 0.09826667 | 0.008888319 | 0.09826667 | 0.008860524 | 0.09833333 | 0.008982328 | 0.09823333 | 0.009076098 | 0.09823333 | 0.009034133
535 | 0.09323333 | 0.008317184 | 0.0933 | 0.008535026 | 0.09323333 | 0.008455899 | 0.09343333 | 0.008162652 | 0.09356667 | 0.008101166 | 0.09353333 | 0.008256042 | 0.0934 | 0.008319054 | 0.09323333 | 0.008378677 | 0.09316667 | 0.008394178 | 0.0932 | 0.008286133 | 0.09326667 | 0.008149165 | 0.0935 | 0.008270832 | 0.09333333 | 0.008475193 | 0.0934 | 0.008333067 | 0.09363333 | 0.008368725 | 0.0939 | 0.008295782 | 0.0939 | 0.008396825 | 0.09356667 | 0.008270967 | 0.0935 | 0.008333067 | 0.09373333 | 0.008209886 | 0.09376667 | 0.008304751 | 0.0937 | 0.008374167 | 0.09343333 | 0.008524996 | 0.0934 | 0.008319054 | 0.0934 | 0.008026622 | 0.0936 | 0.008319054 | 0.09386667 | 0.008520694 | 0.09356667 | 0.008348386 | 0.09346667 | 0.008425886 | 0.09353333 | 0.008549594 | 0.0937 | 0.008424963 | 0.0939 | 0.00813183 | 0.09386667 | 0.008178155 | 0.0937 | 0.008363412 | 0.09353333 | 0.008594701 | 0.09386667 | 0.0083324 | 0.094 | 0.008486853 | 0.094 | 0.008688306 | 0.09396667 | 0.008518738 | 0.09396667 | 0.008086752 | 0.09423333 | 0.008057019 | 0.09423333 | 0.008290691 | 0.0943 | 0.008241359 | 0.0942 | 0.008333067 | 0.0939 | 0.008751 | 0.0939 | 0.008702873 | 0.09393333 | 0.008551543 | 0.09393333 | 0.0083356 | 0.09393333 | 0.008209886 | 0.09426667 | 0.008289083 | 0.09433333 | 0.008183045 | 0.09416667 | 0.008568288 | 0.09446667 | 0.008734733 | 0.09436667 | 0.008471259 | 0.09393333 | 0.008627218 | 0.09376667 | 0.008576842 | 0.09406667 | 0.008548424 | 0.09446667 | 0.00822611 | 0.09423333 | 0.008440511 | 0.09443333 | 0.008843956 | 0.0944 | 0.008598062 | 0.0941 | 0.008208938 | 0.09433333 | 0.008256042 | 0.09446667 | 0.008193629 | 0.09446667 | 0.008365538 | 0.0944 | 0.008458526 | 0.09433333 | 0.00838663 | 0.09436667 | 0.008352378 | 0.09423333 | 0.008350782 | 0.09416667 | 0.008317184 | 0.0942 | 0.008445512 | 0.09416667 | 0.008595477 | 0.09443333 | 0.008781167 | 0.09436667 | 0.008797474 | 0.0942 | 0.008549074 | 0.09436667 | 0.008518738 | 0.09466667 | 0.008456293 | 0.09486667 | 0.008255234 | 0.09486667 | 0.008317184 | 0.0946 | 0.008702873 | 0.09466667 | 0.008548424 | 0.09453333 | 0.008301539 | 0.09463333 | 0.008224489 | 0.09483333 | 0.008440511 | 0.09503333 | 0.008644587 | 0.09486667 | 0.00844288 | 0.0948 | 0.008363412 | 0.09493333 | 0.008322793 | 0.095 | 0.008457344 | 0.09486667 | 0.008460628 | 0.09453333 | 0.008579562 | 0.09443333 | 0.008656533 | 0.0946 | 0.008502157 | 0.09476667 | 0.008409651 | 0.09496667 | 0.008394178 | 0.09496667 | 0.008270967 | 0.09463333 | 0.008566732 | 0.09493333 | 0.008671921 | 0.0951 | 0.008363412 | 0.0948 | 0.008579433 | 0.09463333 | 0.008488947 | 0.09483333 | 0.008363545 | 0.09513333 | 0.008322793 | 0.09516667 | 0.008428655 | 0.0951 | 0.008795453 | 0.09476667 | 0.009273738 | 0.09496667 | 0.009027489 | 0.09496667 | 0.008780407 | 0.09476667 | 0.009090777 | 0.09496667 | 0.008874808 | 0.09506667 | 0.008610201 | 0.095 | 0.008535026 | 0.0949 | 0.00861162 | 0.09516667 | 0.008841694 | 0.09526667 | 0.008811482 | 0.09536667 | 0.008644587 | 0.09513333 | 0.008533203 | 0.0951 | 0.008656789 | 0.09513333 | 0.008872554 | 0.09513333 | 0.008843956 | 0.09496667 | 0.008644587 | 0.09496667 | 0.008428655 | 0.0952 | 0.008346257 | 0.0954 | 0.008585259 | 0.0951 | 0.008890444 | 0.09506667 | 0.008625672 | 0.0952 | 0.008579433 | 0.095 | 0.00862593 | 0.09503333 | 0.008425886 | 0.09513333 | 0.008394575 | 0.0952 | 0.008474668 | 0.09536667 | 0.008382654 | 0.0953 | 0.008409915 | 0.09526667 | 0.008658073 | 0.09533333 | 0.00879558 | 0.09546667 | 0.008736641 | 0.0956 | 0.008502157 | 0.09553333 | 0.00871869 | 0.09536667 | 0.008780407 | 0.0953 | 0.008779901 | 0.0953 | 0.008751 | 0.09546667 | 0.008771672 | 0.09546667 | 0.008797474 | 0.0954 | 0.008857012 | 0.09546667 | 0.008736641 | 0.09573333 | 0.008782685 | 0.0956 | 0.008640988 | 0.09543333 | 0.008579562 | 0.0955 | 0.008918894 | 0.09533333 | 0.009046669 | 0.09526667 | 0.008987522 | 0.0953 | 0.008904306 | 0.0954 | 0.008811735 | 0.09543333 | 0.008722512 | 0.0954 | 0.008708616 | 0.09553333 | 0.008810726 | 0.09556667 | 0.008797474 | 0.09543333 | 0.008691119 | 0.09556667 | 0.008811482 | 0.09563333 | 0.008826601 | 0.0956 | 0.008768504 | 0.0956 | 0.008765082 | 0.09553333 | 0.00876749 | 0.09573333 | 0.008565175 | 0.09586667 | 0.008749222 | 0.09573333 | 0.009120063 | 0.09566667 | 0.008952591 | 0.09546667 | 0.008564397 | 0.09573333 | 0.008506599 | 0.09583333 | 0.008506599 | 0.09566667 | 0.008719455 | 0.09573333 | 0.008872554 | 0.09586667 | 0.008687283 | 0.0958 | 0.008612781 | 0.09603333 | 0.008878563 | 0.09586667 | 0.008935448
536 | 0.09073333 | 0.0083336 | 0.09053333 | 0.008178563 | 0.0905 | 0.008147392 | 0.0907 | 0.007992914 | 0.09083333 | 0.007917211 | 0.09076667 | 0.007870762 | 0.09086667 | 0.007838934 | 0.0909 | 0.008180872 | 0.09063333 | 0.008147529 | 0.09086667 | 0.00824028 | 0.0913 | 0.008333067 | 0.09126667 | 0.008193629 | 0.09106667 | 0.008226921 | 0.09083333 | 0.008309165 | 0.09096667 | 0.008365538 | 0.09106667 | 0.008212727 | 0.09113333 | 0.008008468 | 0.09113333 | 0.007962551 | 0.09116667 | 0.008116376 | 0.09113333 | 0.008363545 | 0.09113333 | 0.008301539 | 0.0912 | 0.00811706 | 0.0912 | 0.008256311 | 0.0913 | 0.008208938 | 0.0914 | 0.008147392 | 0.09143333 | 0.008101166 | 0.09143333 | 0.008224489 | 0.0914 | 0.008208938 | 0.0916 | 0.007947746 | 0.0914 | 0.008103086 | 0.09136667 | 0.008193629 | 0.0913 | 0.008163741 | 0.09123333 | 0.008134836 | 0.09123333 | 0.00807066 | 0.0916 | 0.008347854 | 0.09196667 | 0.008394178 | 0.09183333 | 0.008349185 | 0.0918 | 0.008347854 | 0.09183333 | 0.008101166 | 0.09153333 | 0.00807066 | 0.09143333 | 0.008256042 | 0.0916 | 0.008163741 | 0.0918 | 0.008270832 | 0.09173333 | 0.0083356 | 0.0917 | 0.008445512 | 0.09186667 | 0.008365538 | 0.0918 | 0.008242572 | 0.0917 | 0.008256311 | 0.09173333 | 0.008085515 | 0.09183333 | 0.008085515 | 0.0919 | 0.008147392 | 0.0918 | 0.008363412 | 0.0918 | 0.008270832 | 0.09186667 | 0.008255234 | 0.09183333 | 0.008378677 | 0.09193333 | 0.008317184 | 0.09186667 | 0.008193629 | 0.09176667 | 0.008270967 | 0.0918 | 0.008440774 | 0.09176667 | 0.008425886 | 0.0918 | 0.008379737 | 0.09183333 | 0.008394575 | 0.0917 | 0.008208938 | 0.09173333 | 0.008178563 | 0.0918 | 0.008180872 | 0.09183333 | 0.008256042 | 0.0918 | 0.008424963 | 0.09196667 | 0.008302744 | 0.09203333 | 0.008322793 | 0.092 | 0.008486853 | 0.09186667 | 0.008503463 | 0.0918 | 0.008302209 | 0.09196667 | 0.008302744 | 0.09203333 | 0.008614845 | 0.09236667 | 0.008518738 | 0.0922 | 0.008241359 | 0.0922 | 0.008295782 | 0.09233333 | 0.008584612 | 0.092 | 0.008424963 | 0.0919 | 0.008379737 | 0.09166667 | 0.008382654 | 0.09156667 | 0.008178155 | 0.09186667 | 0.0083324 | 0.09203333 | 0.008394575 | 0.09186667 | 0.008348386 | 0.09196667 | 0.008425886 | 0.09226667 | 0.008193629 | 0.0922 | 0.0081939 | 0.09186667 | 0.008255234 | 0.09183333 | 0.008455899 | 0.09233333 | 0.008641888 | 0.09216667 | 0.00844209 | 0.09206667 | 0.00844209 | 0.09216667 | 0.008456293 | 0.09236667 | 0.008503463 | 0.09226667 | 0.008409651 | 0.0923 | 0.008270832 | 0.09223333 | 0.008272981 | 0.09226667 | 0.008425886 | 0.09236667 | 0.008456293 | 0.09206667 | 0.008317184 | 0.0922 | 0.008535026 | 0.0925 | 0.008355038 | 0.09243333 | 0.008290691 | 0.0923 | 0.0081939 | 0.09236667 | 0.008289083 | 0.0926 | 0.008458526 | 0.0924 | 0.008333067 | 0.0923 | 0.008440774 | 0.09253333 | 0.008472046 | 0.0927 | 0.008549074 | 0.09233333 | 0.008627991 | 0.09216667 | 0.00824028 | 0.09236667 | 0.008163469 | 0.09263333 | 0.008224489 | 0.09266667 | 0.008471259 | 0.09256667 | 0.008456293 | 0.0926 | 0.008363412 | 0.0927 | 0.008180872 | 0.09266667 | 0.008379472 | 0.09243333 | 0.008488554 | 0.0924 | 0.008256311 | 0.09246667 | 0.008136475 | 0.09273333 | 0.008394575 | 0.0928 | 0.008518216 | 0.09296667 | 0.008581505 | 0.0929 | 0.008440774 | 0.09293333 | 0.008101166 | 0.09286667 | 0.008149574 | 0.09256667 | 0.00822611 | 0.09256667 | 0.008518738 | 0.09286667 | 0.008317184 | 0.09283333 | 0.0083336 | 0.09283333 | 0.008566732 | 0.0929 | 0.008457344 | 0.0929 | 0.008270832 | 0.09286667 | 0.008178155 | 0.09276667 | 0.008379472 | 0.09293333 | 0.008462597 | 0.0929 | 0.008518216 | 0.0928 | 0.008751 | 0.0932 | 0.008563878 | 0.09326667 | 0.008520694 | 0.09316667 | 0.008625672 | 0.0932 | 0.008674484 | 0.09326667 | 0.008749222 | 0.09323333 | 0.008656533 | 0.0931 | 0.008549074 | 0.09293333 | 0.008183045 | 0.0931 | 0.008040315 | 0.0931 | 0.008286133 | 0.09336667 | 0.008703001 | 0.09323333 | 0.008733588 | 0.09306667 | 0.008610201 | 0.09283333 | 0.008394575 | 0.093 | 0.00841467 | 0.0931 | 0.008336666 | 0.09303333 | 0.008411236 | 0.09303333 | 0.008584612 | 0.0931 | 0.008440774 | 0.09313333 | 0.008551543 | 0.09333333 | 0.008656533 | 0.09343333 | 0.008378677 | 0.0932 | 0.008486853 | 0.0932 | 0.008579433 | 0.09323333 | 0.008517564 | 0.09316667 | 0.008595477 | 0.09323333 | 0.008627991 | 0.0933 | 0.008509211 | 0.09343333 | 0.008398942 | 0.09343333 | 0.008579562 | 0.093 | 0.008518216 | 0.0929 | 0.008535026 | 0.0932 | 0.008579433 | 0.0931 | 0.008474668 | 0.0931 | 0.008474668
537 | 0.0883 | 0.008025376 | 0.08833333 | 0.008057019 | 0.08843333 | 0.008117608 | 0.08846667 | 0.00805495 | 0.08833333 | 0.007807831 | 0.0883 | 0.007715353 | 0.08833333 | 0.007763304 | 0.0884 | 0.007845168 | 0.08833333 | 0.007780888 | 0.08843333 | 0.007685629 | 0.0886 | 0.007824321 | 0.08856667 | 0.007933193 | 0.08856667 | 0.008132377 | 0.08866667 | 0.00822611 | 0.08843333 | 0.008147529 | 0.08846667 | 0.0083324 | 0.08873333 | 0.008085515 | 0.08856667 | 0.00766913 | 0.0887 | 0.007715353 | 0.08863333 | 0.008008468 | 0.08863333 | 0.007764163 | 0.08896667 | 0.007684327 | 0.08896667 | 0.007622919 | 0.08856667 | 0.007622919 | 0.0886 | 0.007931372 | 0.0887 | 0.007977886 | 0.08883333 | 0.007980114 | 0.08896667 | 0.008132377 | 0.0891 | 0.008086202 | 0.08926667 | 0.008073138 | 0.0889 | 0.008008745 | 0.0888 | 0.008241359 | 0.08893333 | 0.008239876 | 0.08893333 | 0.008209886 | 0.08893333 | 0.008209886 | 0.08913333 | 0.008023853 | 0.08916667 | 0.00805495 | 0.089 | 0.008103086 | 0.08893333 | 0.008093344 | 0.0891 | 0.008080017 | 0.0891 | 0.007947746 | 0.08913333 | 0.008178563 | 0.08913333 | 0.008309165 | 0.08903333 | 0.008101166 | 0.0891 | 0.007992914 | 0.0891 | 0.008208938 | 0.0891 | 0.008286133 | 0.0892 | 0.008147392 | 0.0892 | 0.008070109 | 0.08916667 | 0.008163469 | 0.089 | 0.008256311 | 0.0892 | 0.007947746 | 0.08933333 | 0.008034232 | 0.08926667 | 0.007916368 | 0.08943333 | 0.007885148 | 0.08953333 | 0.008230971 | 0.08926667 | 0.008209886 | 0.0892 | 0.008224759 | 0.08936667 | 0.008132377 | 0.08943333 | 0.008101166 | 0.08926667 | 0.008163469 | 0.08923333 | 0.008043355 | 0.0892 | 0.008103086 | 0.0893 | 0.008409915 | 0.08953333 | 0.008378677 | 0.08953333 | 0.008301539 | 0.0894 | 0.008241359 | 0.08923333 | 0.008134836 | 0.0892 | 0.008054812 | 0.0894 | 0.008258733 | 0.08943333 | 0.008230971 | 0.08956667 | 0.00805495 | 0.0897 | 0.008070109 | 0.08963333 | 0.008162652 | 0.0897 | 0.007977886 | 0.08973333 | 0.008023853 | 0.0896 | 0.008241359 | 0.08956667 | 0.008204199 | 0.0898 | 0.008286133 | 0.08976667 | 0.008348386 | 0.08956667 | 0.008263306 | 0.08956667 | 0.008178155 | 0.08963333 | 0.008162652 | 0.08963333 | 0.008057019 | 0.08973333 | 0.008040039 | 0.08983333 | 0.008101166 | 0.08986667 | 0.00805495 | 0.08966667 | 0.008088813 | 0.0898 | 0.008258733 | 0.08986667 | 0.008071486 | 0.0897 | 0.007992914 | 0.08993333 | 0.008256042 | 0.09 | 0.008286133 | 0.08996667 | 0.008302744 | 0.08986667 | 0.0083324 | 0.08996667 | 0.008255234 | 0.09 | 0.008319054 | 0.0897 | 0.008224759 | 0.08966667 | 0.008209886 | 0.08983333 | 0.008162652 | 0.08993333 | 0.008178563 | 0.08976667 | 0.008071486 | 0.0897 | 0.007964923 | 0.08986667 | 0.008193629 | 0.09006667 | 0.008409651 | 0.0902 | 0.008347854 | 0.09006667 | 0.008255234 | 0.0902 | 0.008208938 | 0.09033333 | 0.008023853 | 0.0902 | 0.008070109 | 0.0902 | 0.008270832 | 0.0902 | 0.008440774 | 0.0902 | 0.00841467 | 0.0902 | 0.008347854 | 0.09013333 | 0.008378677 | 0.0901 | 0.008258733 | 0.09023333 | 0.0083336 | 0.09026667 | 0.008409651 | 0.09016667 | 0.008456293 | 0.08983333 | 0.008301539 | 0.09006667 | 0.008379472 | 0.09023333 | 0.008488554 | 0.09023333 | 0.008317184 | 0.09033333 | 0.008224489 | 0.09026667 | 0.008178155 | 0.0901 | 0.008086202 | 0.09023333 | 0.008224489 | 0.0901 | 0.008305821 | 0.09013333 | 0.008133197 | 0.09033333 | 0.008256042 | 0.09033333 | 0.008272981 | 0.09023333 | 0.008317184 | 0.0901 | 0.00817965 | 0.0905 | 0.008347854 | 0.0907 | 0.008347854 | 0.09036667 | 0.008132377 | 0.0903 | 0.008224759 | 0.0904 | 0.008319054 | 0.0905 | 0.008474668 | 0.09033333 | 0.008350782 | 0.0904 | 0.008163741 | 0.0905 | 0.0081939 | 0.09043333 | 0.008085515 | 0.09056667 | 0.008071486 | 0.09056667 | 0.008244729 | 0.0906 | 0.008336666 | 0.0906 | 0.008286133 | 0.09066667 | 0.008505031 | 0.09066667 | 0.008520694 | 0.0906 | 0.008147392 | 0.09046667 | 0.00824028 | 0.0906 | 0.008379737 | 0.09066667 | 0.008460628 | 0.09056667 | 0.008382654 | 0.0903 | 0.008224759 | 0.0903 | 0.008286133 | 0.09046667 | 0.008270967 | 0.09043333 | 0.008411236 | 0.09043333 | 0.008472046 | 0.09043333 | 0.008411236 | 0.09043333 | 0.008256042 | 0.09046667 | 0.008149165 | 0.09056667 | 0.008088813 | 0.0908 | 0.008120755 | 0.091 | 0.008474668 | 0.09096667 | 0.008780407 | 0.0909 | 0.008702873 | 0.09066667 | 0.008428655 | 0.09076667 | 0.008471259 | 0.09073333 | 0.008239876 | 0.09043333 | 0.008008468 | 0.09066667 | 0.008209886 | 0.09076667 | 0.00844288 | 0.091 | 0.008457344 | 0.09096667 | 0.008400926 | 0.09073333 | 0.008428655
538 | 0.08583333 | 0.00784106 | 0.08583333 | 0.007685629 | 0.08606667 | 0.007700361 | 0.08613333 | 0.007854652 | 0.0859 | 0.007747688 | 0.086 | 0.007838792 | 0.08606667 | 0.007823185 | 0.08603333 | 0.007792446 | 0.08616667 | 0.007900352 | 0.0861 | 0.007992914 | 0.0862 | 0.007654193 | 0.08643333 | 0.007780888 | 0.08613333 | 0.007962551 | 0.08613333 | 0.007653467 | 0.08616667 | 0.007592248 | 0.08613333 | 0.007792446 | 0.08613333 | 0.007885148 | 0.08636667 | 0.007977608 | 0.08643333 | 0.00784106 | 0.0862 | 0.007845168 | 0.086 | 0.007809396 | 0.0862 | 0.007964923 | 0.08646667 | 0.007933193 | 0.08656667 | 0.008039209 | 0.08636667 | 0.007885148 | 0.0864 | 0.007792732 | 0.08646667 | 0.007872879 | 0.0863 | 0.007864265 | 0.08646667 | 0.007969246 | 0.08686667 | 0.008101166 | 0.0865 | 0.007776889 | 0.08646667 | 0.007684327 | 0.08656667 | 0.007622919 | 0.0867 | 0.007699784 | 0.08663333 | 0.007807831 | 0.08653333 | 0.007885148 | 0.08653333 | 0.007854652 | 0.08653333 | 0.007807831 | 0.08653333 | 0.007979279 | 0.08683333 | 0.008195256 | 0.08676667 | 0.007962133 | 0.08696667 | 0.007977608 | 0.08693333 | 0.008212727 | 0.0868 | 0.008208938 | 0.08696667 | 0.008086752 | 0.08706667 | 0.008149574 | 0.08696667 | 0.00824028 | 0.08673333 | 0.008162652 | 0.08663333 | 0.007918894 | 0.08686667 | 0.007933193 | 0.087 | 0.007947746 | 0.087 | 0.008008745 | 0.08683333 | 0.007885148 | 0.0869 | 0.007854086 | 0.087 | 0.007854086 | 0.08706667 | 0.007933193 | 0.08706667 | 0.007950821 | 0.08703333 | 0.007996805 | 0.08703333 | 0.007979279 | 0.0871 | 0.007977886 | 0.08703333 | 0.008056605 | 0.08703333 | 0.007980114 | 0.08713333 | 0.007946628 | 0.08723333 | 0.007901617 | 0.08713333 | 0.007979279 | 0.08716667 | 0.007977608 | 0.08736667 | 0.007916368 | 0.08736667 | 0.00805495 | 0.08733333 | 0.008023853 | 0.08723333 | 0.007946628 | 0.08726667 | 0.007916368 | 0.0873 | 0.008086202 | 0.0873 | 0.00813183 | 0.0873 | 0.007854086 | 0.08696667 | 0.007795013 | 0.08723333 | 0.007885148 | 0.08766667 | 0.007795013 | 0.0875 | 0.008158431 | 0.0872 | 0.008163741 | 0.0872 | 0.008208938 | 0.08746667 | 0.008116376 | 0.08743333 | 0.008117608 | 0.08723333 | 0.008023853 | 0.08723333 | 0.007946628 | 0.08746667 | 0.008039209 | 0.08743333 | 0.008023853 | 0.0873 | 0.008147392 | 0.0873 | 0.008241359 | 0.08726667 | 0.008193629 | 0.0872 | 0.007963667 | 0.08706667 | 0.00784446 | 0.08723333 | 0.008023853 | 0.0874 | 0.008025376 | 0.08743333 | 0.008178563 | 0.08753333 | 0.008147529 | 0.08766667 | 0.007900352 | 0.08736667 | 0.007993887 | 0.08743333 | 0.00807066 | 0.0875 | 0.008040315 | 0.0875 | 0.007992914 | 0.08743333 | 0.007996805 | 0.08753333 | 0.008057019 | 0.08763333 | 0.008057019 | 0.08763333 | 0.008171631 | 0.0877 | 0.00813183 | 0.0879 | 0.008040315 | 0.08776667 | 0.00805495 | 0.08773333 | 0.008008468 | 0.08793333 | 0.008040039 | 0.08776667 | 0.008479125 | 0.08743333 | 0.008446827 | 0.08763333 | 0.008074789 | 0.0877 | 0.008224759 | 0.08763333 | 0.008162652 | 0.0877 | 0.008070109 | 0.08776667 | 0.007933193 | 0.08786667 | 0.007993887 | 0.08786667 | 0.008116376 | 0.08783333 | 0.008224489 | 0.0878 | 0.00813183 | 0.08783333 | 0.008085515 | 0.08773333 | 0.008101166 | 0.0876 | 0.008061017 | 0.08773333 | 0.008074789 | 0.0879 | 0.008025376 | 0.088 | 0.008070109 | 0.0881 | 0.008208938 | 0.0879 | 0.0081939 | 0.08776667 | 0.008039209 | 0.08783333 | 0.008101166 | 0.08776667 | 0.008116376 | 0.08783333 | 0.008008468 | 0.0879 | 0.007992914 | 0.08806667 | 0.00805495 | 0.08803333 | 0.008239876 | 0.08786667 | 0.007933193 | 0.0882 | 0.007942712 | 0.08816667 | 0.008185081 | 0.08806667 | 0.008149165 | 0.088 | 0.008103086 | 0.0881 | 0.008103086 | 0.08833333 | 0.008101166 | 0.08806667 | 0.008047498 | 0.0878 | 0.008217461 | 0.08813333 | 0.008057019 | 0.08833333 | 0.008147529 | 0.0883 | 0.008347854 | 0.08833333 | 0.008178563 | 0.08836667 | 0.008086752 | 0.0882 | 0.00813183 | 0.08826667 | 0.008010965 | 0.0883 | 0.008276875 | 0.08816667 | 0.008460628 | 0.08816667 | 0.008460628 | 0.0882 | 0.008474668 | 0.08833333 | 0.008411236 | 0.0884 | 0.008008745 | 0.0882 | 0.007792732 | 0.08813333 | 0.00784106 | 0.0882 | 0.008103086 | 0.08843333 | 0.008162652 | 0.0881 | 0.007964923 | 0.0881 | 0.008103086 | 0.0883 | 0.008208938 | 0.08823333 | 0.008212727 | 0.0882 | 0.00819878 | 0.08813333 | 0.008212727 | 0.08823333 | 0.008134836 | 0.0884 | 0.007992914 | 0.0885 | 0.008054812 | 0.08826667 | 0.008244729 | 0.08826667 | 0.008304751 | 0.08846667 | 0.008071486 | 0.0885 | 0.008070109 | 0.08853333 | 0.008290691 | 0.08836667 | 0.008244729
539 | 0.0836 | 0.007688953 | 0.08363333 | 0.007685629 | 0.0836 | 0.007560864 | 0.0837 | 0.00748376 | 0.08383333 | 0.00753053 | 0.084 | 0.007688953 | 0.084 | 0.007785885 | 0.08393333 | 0.007759868 | 0.0838 | 0.007688953 | 0.08383333 | 0.007858894 | 0.08413333 | 0.007780888 | 0.0841 | 0.007638063 | 0.08396667 | 0.00766913 | 0.0839 | 0.007638063 | 0.08396667 | 0.00765695 | 0.084 | 0.007671158 | 0.0841 | 0.007715353 | 0.08426667 | 0.007823185 | 0.08406667 | 0.007641262 | 0.0839 | 0.007581996 | 0.0838 | 0.007406754 | 0.08393333 | 0.007453113 | 0.08396667 | 0.007761586 | 0.08416667 | 0.007777889 | 0.08433333 | 0.007763304 | 0.08426667 | 0.007795013 | 0.08416667 | 0.007579065 | 0.08426667 | 0.00760716 | 0.0843 | 0.00768505 | 0.08433333 | 0.007653467 | 0.08426667 | 0.007597075 | 0.0843 | 0.007551159 | 0.08433333 | 0.007685629 | 0.0844 | 0.007792732 | 0.08463333 | 0.007885148 | 0.0846 | 0.007977886 | 0.0843 | 0.007792732 | 0.08443333 | 0.007869491 | 0.0845 | 0.008054812 | 0.0844 | 0.008147392 | 0.08423333 | 0.008085515 | 0.08436667 | 0.007838934 | 0.0845 | 0.007870197 | 0.0845 | 0.007792732 | 0.0846 | 0.007792732 | 0.08473333 | 0.00774654 | 0.08446667 | 0.00765695 | 0.0844 | 0.007792732 | 0.08453333 | 0.007917211 | 0.08433333 | 0.00784106 | 0.08436667 | 0.007855501 | 0.08466667 | 0.007684327 | 0.0846 | 0.007715353 | 0.08453333 | 0.00784106 | 0.08463333 | 0.007877535 | 0.085 | 0.008001666 | 0.0849 | 0.007904851 | 0.08466667 | 0.007900352 | 0.08463333 | 0.007764163 | 0.0847 | 0.007761873 | 0.0847 | 0.007699784 | 0.0846 | 0.007560864 | 0.08463333 | 0.007591808 | 0.08466667 | 0.00766913 | 0.08483333 | 0.007854652 | 0.08503333 | 0.007962551 | 0.085 | 0.007809396 | 0.08476667 | 0.007872879 | 0.08476667 | 0.007734914 | 0.08493333 | 0.007721111 | 0.08486667 | 0.007855501 | 0.08483333 | 0.007807831 | 0.0847 | 0.00768505 | 0.08466667 | 0.007947466 | 0.08503333 | 0.00807066 | 0.08513333 | 0.008074789 | 0.08506667 | 0.008166735 | 0.08533333 | 0.007901617 | 0.0853 | 0.007809396 | 0.085 | 0.007792732 | 0.08473333 | 0.007608037 | 0.0846 | 0.007593418 | 0.0848 | 0.007748978 | 0.08506667 | 0.007777889 | 0.0852 | 0.007792732 | 0.08523333 | 0.007824037 | 0.08533333 | 0.007591808 | 0.08523333 | 0.007652596 | 0.08516667 | 0.007768455 | 0.0853 | 0.007594735 | 0.08516667 | 0.00784446 | 0.08516667 | 0.008039209 | 0.0853 | 0.007748978 | 0.0851 | 0.007785885 | 0.08543333 | 0.007885148 | 0.08556667 | 0.007515466 | 0.08523333 | 0.007561893 | 0.08516667 | 0.007838934 | 0.0851 | 0.008086202 | 0.08526667 | 0.007916368 | 0.0852 | 0.007870197 | 0.0853 | 0.007947746 | 0.0854 | 0.007947746 | 0.0854 | 0.00788712 | 0.08536667 | 0.007731465 | 0.08546667 | 0.007870762 | 0.0857 | 0.007931372 | 0.0855 | 0.007715353 | 0.08536667 | 0.007885148 | 0.08573333 | 0.007751272 | 0.0858 | 0.007776889 | 0.0854 | 0.007854086 | 0.0851 | 0.007731753 | 0.08523333 | 0.007936974 | 0.0854 | 0.007931372 | 0.08563333 | 0.007917211 | 0.0856 | 0.007931372 | 0.08553333 | 0.007885148 | 0.08553333 | 0.00774654 | 0.08546667 | 0.007761586 | 0.08546667 | 0.007838934 | 0.08546667 | 0.007838934 | 0.08556667 | 0.007870762 | 0.0856 | 0.007947746 | 0.08566667 | 0.007795013 | 0.08576667 | 0.007823185 | 0.0859 | 0.008147392 | 0.08553333 | 0.008272579 | 0.08553333 | 0.007764163 | 0.0858 | 0.007854086 | 0.08576667 | 0.007977608 | 0.08583333 | 0.007962551 | 0.08583333 | 0.008134836 | 0.08573333 | 0.008085515 | 0.08576667 | 0.007731465 | 0.0854 | 0.007776889 | 0.08546667 | 0.008226921 | 0.08573333 | 0.008212727 | 0.0858 | 0.008061017 | 0.08593333 | 0.007979279 | 0.0858 | 0.008008745 | 0.08573333 | 0.007858894 | 0.0857 | 0.007845168 | 0.08553333 | 0.008015125 | 0.08556667 | 0.007969246 | 0.08603333 | 0.007962551 | 0.08633333 | 0.00774654 | 0.08636667 | 0.007639517 | 0.08653333 | 0.007751272 | 0.0863 | 0.007901055 | 0.08606667 | 0.008010965 | 0.08633333 | 0.008286669 | 0.08623333 | 0.008239876 | 0.08616667 | 0.007993887 | 0.0862 | 0.007901055 | 0.08603333 | 0.007962551 | 0.0859 | 0.008120755 | 0.08606667 | 0.008028837 | 0.0861 | 0.007931372 | 0.08596667 | 0.008071486 | 0.08583333 | 0.007917211 | 0.08583333 | 0.007858894 | 0.08586667 | 0.007885148 | 0.08606667 | 0.007768455 | 0.08593333 | 0.007685629 | 0.08596667 | 0.007891064 | 0.08596667 | 0.008226921 | 0.08616667 | 0.008178155 | 0.0864 | 0.008147392 | 0.0865 | 0.008224759 | 0.08656667 | 0.008209886 | 0.08633333 | 0.008162652 | 0.08606667 | 0.008348386 | 0.0862 | 0.008120755 | 0.0864 | 0.008025376 | 0.08633333 | 0.008101166
540 | 0.0815 | 0.007515761 | 0.08146667 | 0.007579065 | 0.0815 | 0.007570117 | 0.0816 | 0.007354364 | 0.08173333 | 0.007332273 | 0.0819 | 0.007608329 | 0.0818 | 0.007977886 | 0.08186667 | 0.007855501 | 0.0817 | 0.007551159 | 0.08166667 | 0.007441027 | 0.08183333 | 0.007514578 | 0.08193333 | 0.007591808 | 0.08186667 | 0.007484354 | 0.08173333 | 0.007367647 | 0.08176667 | 0.007262843 | 0.08193333 | 0.007349528 | 0.0819 | 0.007589906 | 0.08176667 | 0.007530088 | 0.08176667 | 0.007639517 | 0.08183333 | 0.007602777 | 0.08203333 | 0.007661738 | 0.08213333 | 0.007685629 | 0.08216667 | 0.007684327 | 0.08216667 | 0.007423536 | 0.08233333 | 0.007437443 | 0.0822 | 0.007824321 | 0.08223333 | 0.007730603 | 0.082 | 0.007515761 | 0.08196667 | 0.007639517 | 0.08233333 | 0.00766913 | 0.08243333 | 0.007643007 | 0.08236667 | 0.007639517 | 0.08223333 | 0.007777889 | 0.08226667 | 0.007768455 | 0.08233333 | 0.007624668 | 0.0823 | 0.007638063 | 0.0825 | 0.007560864 | 0.0826 | 0.007610957 | 0.0824 | 0.007671158 | 0.0821 | 0.007654193 | 0.0821 | 0.007699784 | 0.08223333 | 0.007730603 | 0.08216667 | 0.00765695 | 0.08206667 | 0.007484354 | 0.08213333 | 0.00774654 | 0.0825 | 0.007792732 | 0.08236667 | 0.00765695 | 0.0823 | 0.007654193 | 0.0824 | 0.00768505 | 0.08256667 | 0.007639517 | 0.08263333 | 0.007314521 | 0.08236667 | 0.007654773 | 0.08243333 | 0.007561893 | 0.08253333 | 0.007360405 | 0.0826 | 0.007206016 | 0.08253333 | 0.007375786 | 0.08263333 | 0.007625105 | 0.08263333 | 0.007409153 | 0.08246667 | 0.007165349 | 0.0828 | 0.007422039 | 0.08273333 | 0.007777889 | 0.0827 | 0.007699784 | 0.08273333 | 0.00766913 | 0.0828 | 0.007560864 | 0.0827 | 0.007622773 | 0.0827 | 0.007638063 | 0.08283333 | 0.007685629 | 0.08283333 | 0.007685629 | 0.08263333 | 0.007437443 | 0.08283333 | 0.007499481 | 0.083 | 0.0074552 | 0.08283333 | 0.007395644 | 0.08293333 | 0.007535398 | 0.08303333 | 0.007548215 | 0.083 | 0.007638063 | 0.08303333 | 0.00753053 | 0.08323333 | 0.007037676 | 0.08293333 | 0.007237096 | 0.08276667 | 0.007423536 | 0.08273333 | 0.007564978 | 0.08293333 | 0.007505257 | 0.08333333 | 0.00774654 | 0.0833 | 0.007854086 | 0.0832 | 0.007715353 | 0.083 | 0.007560864 | 0.08316667 | 0.007684327 | 0.08333333 | 0.007638644 | 0.08323333 | 0.007499481 | 0.0831 | 0.007533038 | 0.08283333 | 0.007469642 | 0.08263333 | 0.007599269 | 0.08276667 | 0.007794157 | 0.08313333 | 0.007453113 | 0.08303333 | 0.007547332 | 0.0829 | 0.007473063 | 0.08326667 | 0.007321809 | 0.0834 | 0.007671158 | 0.08333333 | 0.007685629 | 0.08333333 | 0.007608037 | 0.08353333 | 0.007349074 | 0.08356667 | 0.007557042 | 0.0833 | 0.007638063 | 0.0834 | 0.007406754 | 0.0832 | 0.007610957 | 0.08313333 | 0.007824037 | 0.08326667 | 0.007838934 | 0.08323333 | 0.007858894 | 0.08353333 | 0.00795585 | 0.0837 | 0.007551159 | 0.08346667 | 0.007561893 | 0.08366667 | 0.007838934 | 0.08363333 | 0.00784106 | 0.08343333 | 0.007759868 | 0.08346667 | 0.007761586 | 0.0834 | 0.007854086 | 0.08346667 | 0.007777889 | 0.08363333 | 0.007807831 | 0.08353333 | 0.00774654 | 0.08323333 | 0.007763304 | 0.08306667 | 0.007684327 | 0.08333333 | 0.007792446 | 0.08366667 | 0.007808258 | 0.08366667 | 0.007885148 | 0.08353333 | 0.007869491 | 0.0835 | 0.007792732 | 0.0835 | 0.007809396 | 0.08363333 | 0.007854652 | 0.08383333 | 0.007854652 | 0.08386667 | 0.007947466 | 0.0836 | 0.007826877 | 0.08346667 | 0.007561893 | 0.08343333 | 0.007499481 | 0.08346667 | 0.007622919 | 0.0835 | 0.007731753 | 0.08366667 | 0.00765695 | 0.08383333 | 0.007602777 | 0.08373333 | 0.007392038 | 0.08366667 | 0.00760716 | 0.08376667 | 0.007700361 | 0.0836 | 0.007622773 | 0.08343333 | 0.007715497 | 0.08343333 | 0.00766913 | 0.08386667 | 0.007969246 | 0.08396667 | 0.007950821 | 0.08396667 | 0.007916368 | 0.08406667 | 0.007962133 | 0.0842 | 0.008103086 | 0.08446667 | 0.007857198 | 0.08403333 | 0.007643007 | 0.08373333 | 0.007661738 | 0.0838 | 0.007688953 | 0.08393333 | 0.008040039 | 0.08366667 | 0.008132377 | 0.08356667 | 0.008149165 | 0.0839 | 0.007982898 | 0.08416667 | 0.007700361 | 0.08413333 | 0.007854652 | 0.08403333 | 0.007730603 | 0.08416667 | 0.00774611 | 0.08403333 | 0.007777889 | 0.0839 | 0.007824321 | 0.08403333 | 0.007993887 | 0.0841 | 0.007992914 | 0.0841 | 0.007964923 | 0.0841 | 0.008041559 | 0.08393333 | 0.007936974 | 0.08393333 | 0.007885148 | 0.08393333 | 0.007918894 | 0.08396667 | 0.007950821 | 0.08406667 | 0.007795013 | 0.0839 | 0.007854086 | 0.08396667 | 0.007900352 | 0.08423333 | 0.007702958 | 0.08406667 | 0.007871609 | 0.08413333 | 0.007996805 | 0.08413333 | 0.007962551
541 | 0.0794 | 0.00725718 | 0.07966667 | 0.007225111 | 0.07973333 | 0.007037676 | 0.07956667 | 0.007207558 | 0.07973333 | 0.007237096 | 0.07976667 | 0.007225111 | 0.0796 | 0.007395043 | 0.0795 | 0.007239245 | 0.07973333 | 0.007211257 | 0.07983333 | 0.0072711 | 0.0799 | 0.007317103 | 0.08003333 | 0.007547332 | 0.0799 | 0.007699784 | 0.08003333 | 0.007422638 | 0.08003333 | 0.007514578 | 0.07976667 | 0.00760716 | 0.07976667 | 0.007329544 | 0.07983333 | 0.007211257 | 0.07986667 | 0.007087234 | 0.07976667 | 0.007268348 | 0.0796 | 0.007299772 | 0.07966667 | 0.007441027 | 0.07986667 | 0.007381207 | 0.0798 | 0.00743281 | 0.0797 | 0.007317103 | 0.07996667 | 0.007225111 | 0.08006667 | 0.007381207 | 0.08 | 0.007354364 | 0.08 | 0.00725718 | 0.08016667 | 0.007207558 | 0.08043333 | 0.007487026 | 0.08026667 | 0.007561893 | 0.0802 | 0.007299772 | 0.08016667 | 0.007252279 | 0.0802 | 0.0074552 | 0.08023333 | 0.007349074 | 0.08016667 | 0.007098044 | 0.08013333 | 0.007021079 | 0.07986667 | 0.007207558 | 0.07996667 | 0.007207558 | 0.08026667 | 0.00730312 | 0.08046667 | 0.007381207 | 0.08053333 | 0.007547332 | 0.08043333 | 0.007564978 | 0.08043333 | 0.007564978 | 0.08056667 | 0.007484354 | 0.08056667 | 0.007406904 | 0.0805 | 0.007377443 | 0.0804 | 0.007395043 | 0.0806 | 0.007515761 | 0.08056667 | 0.007468303 | 0.08053333 | 0.007392038 | 0.08046667 | 0.007381207 | 0.08056667 | 0.007423536 | 0.08063333 | 0.007514578 | 0.08053333 | 0.007409153 | 0.0805 | 0.007395043 | 0.08053333 | 0.007409153 | 0.08053333 | 0.007437443 | 0.08053333 | 0.007392038 | 0.0807 | 0.007161471 | 0.08073333 | 0.007360405 | 0.08056667 | 0.007441027 | 0.08053333 | 0.007367647 | 0.0806 | 0.007335303 | 0.0806 | 0.007354364 | 0.08056667 | 0.007441027 | 0.08063333 | 0.00753053 | 0.08056667 | 0.007441027 | 0.08083333 | 0.007564978 | 0.08106667 | 0.007381207 | 0.08086667 | 0.00720432 | 0.08076667 | 0.007243541 | 0.0806 | 0.007515761 | 0.08086667 | 0.007391136 | 0.081 | 0.007344839 | 0.081 | 0.007499333 | 0.08103333 | 0.007608037 | 0.08076667 | 0.007441027 | 0.08083333 | 0.007583462 | 0.08103333 | 0.007702958 | 0.0808 | 0.00748376 | 0.08066667 | 0.007501259 | 0.08076667 | 0.007262843 | 0.08103333 | 0.007314521 | 0.081 | 0.0074552 | 0.08086667 | 0.007579065 | 0.0809 | 0.007699784 | 0.0809 | 0.007776889 | 0.08093333 | 0.007730603 | 0.08093333 | 0.007591808 | 0.08096667 | 0.007459371 | 0.08103333 | 0.007367647 | 0.0812 | 0.007499333 | 0.08123333 | 0.00753053 | 0.08116667 | 0.007501259 | 0.08103333 | 0.007409153 | 0.0811 | 0.007315736 | 0.08123333 | 0.007453113 | 0.0814 | 0.007413501 | 0.0814 | 0.007491773 | 0.08113333 | 0.007505257 | 0.08096667 | 0.007537609 | 0.0813 | 0.007570117 | 0.0814 | 0.007473063 | 0.0812 | 0.007671158 | 0.08113333 | 0.007427127 | 0.08123333 | 0.007289414 | 0.08133333 | 0.007367647 | 0.08136667 | 0.00740015 | 0.08136667 | 0.007501259 | 0.08123333 | 0.007514578 | 0.0812 | 0.007422039 | 0.08133333 | 0.007625105 | 0.0813 | 0.007792732 | 0.08146667 | 0.007561893 | 0.0814 | 0.007515761 | 0.0814 | 0.007654193 | 0.0813 | 0.007638063 | 0.08103333 | 0.007514578 | 0.08123333 | 0.007799288 | 0.08143333 | 0.007583462 | 0.08143333 | 0.007298554 | 0.0815 | 0.007377443 | 0.08143333 | 0.007564978 | 0.08146667 | 0.007597075 | 0.08156667 | 0.00765695 | 0.08146667 | 0.007561893 | 0.08136667 | 0.007329544 | 0.08143333 | 0.007408704 | 0.08143333 | 0.007576425 | 0.0814 | 0.007671158 | 0.0816 | 0.007707572 | 0.08183333 | 0.00768129 | 0.08173333 | 0.007858894 | 0.0815 | 0.007533038 | 0.0816 | 0.007395043 | 0.0817 | 0.007335303 | 0.08166667 | 0.007597075 | 0.0815 | 0.007671158 | 0.08156667 | 0.007501259 | 0.08156667 | 0.007441027 | 0.08186667 | 0.007597075 | 0.08193333 | 0.007643007 | 0.0819 | 0.007610957 | 0.08193333 | 0.007576425 | 0.08206667 | 0.007684327 | 0.08213333 | 0.007608037 | 0.0819 | 0.007533038 | 0.08176667 | 0.00765695 | 0.0818 | 0.007610957 | 0.0818 | 0.007593418 | 0.08186667 | 0.007734914 | 0.0818 | 0.007864265 | 0.08173333 | 0.007759868 | 0.0819 | 0.007707572 | 0.08196667 | 0.007675213 | 0.08196667 | 0.007635589 | 0.08196667 | 0.007615919 | 0.08193333 | 0.007547332 | 0.08196667 | 0.007468303 | 0.08196667 | 0.00765695 | 0.08193333 | 0.007901617 | 0.08213333 | 0.007807831 | 0.08196667 | 0.007717225 | 0.0819 | 0.007826877 | 0.08206667 | 0.007734914 | 0.08213333 | 0.007643007 | 0.08193333 | 0.007524331 | 0.08193333 | 0.007465625 | 0.08216667 | 0.007675213 | 0.082 | 0.007593418 | 0.08203333 | 0.007625105 | 0.08223333 | 0.007824037 | 0.08213333 | 0.007780888 | 0.08203333 | 0.007721111
542 | 0.0774 | 0.007119457 | 0.0775 | 0.007060217 | 0.07756667 | 0.006991582 | 0.07756667 | 0.007036255 | 0.07763333 | 0.006899436 | 0.07776667 | 0.006793297 | 0.07766667 | 0.007069339 | 0.07773333 | 0.007298554 | 0.07773333 | 0.007331363 | 0.07783333 | 0.007211257 | 0.07796667 | 0.007285297 | 0.0779 | 0.007161471 | 0.07796667 | 0.007069339 | 0.07796667 | 0.007147183 | 0.07796667 | 0.007243541 | 0.0779 | 0.007295661 | 0.07776667 | 0.007225111 | 0.07763333 | 0.006977265 | 0.0778 | 0.006945502 | 0.07776667 | 0.006974876 | 0.07776667 | 0.006743062 | 0.078 | 0.006851277 | 0.07793333 | 0.007144384 | 0.07786667 | 0.007021079 | 0.07796667 | 0.007036255 | 0.07796667 | 0.007190889 | 0.07796667 | 0.007268348 | 0.07783333 | 0.007067453 | 0.0781 | 0.007206016 | 0.07843333 | 0.007314521 | 0.0784 | 0.007206016 | 0.07826667 | 0.007147183 | 0.07793333 | 0.007230184 | 0.0779 | 0.007083784 | 0.07823333 | 0.007098513 | 0.07833333 | 0.007375786 | 0.07836667 | 0.007225111 | 0.07846667 | 0.006991582 | 0.0784 | 0.007161471 | 0.0782 | 0.007316192 | 0.07823333 | 0.007367647 | 0.0784 | 0.007239245 | 0.07843333 | 0.007133178 | 0.0783 | 0.007080019 | 0.07833333 | 0.007328635 | 0.07853333 | 0.007308595 | 0.07843333 | 0.007092876 | 0.0784 | 0.006963237 | 0.07836667 | 0.007113524 | 0.07846667 | 0.007268348 | 0.0785 | 0.007179136 | 0.07843333 | 0.007092876 | 0.07843333 | 0.007211257 | 0.07856667 | 0.007363121 | 0.0787 | 0.007222188 | 0.0786 | 0.007267737 | 0.0785 | 0.007360706 | 0.07863333 | 0.0072711 | 0.0788 | 0.007275988 | 0.07876667 | 0.007087234 | 0.0788 | 0.006945502 | 0.07883333 | 0.007082529 | 0.07866667 | 0.007113524 | 0.07866667 | 0.0070092 | 0.0787 | 0.007080019 | 0.0789 | 0.007413501 | 0.0787 | 0.007533038 | 0.0786 | 0.007395043 | 0.0788 | 0.007283314 | 0.0789 | 0.007179136 | 0.0788 | 0.007197685 | 0.0789 | 0.007239245 | 0.079 | 0.007267737 | 0.07916667 | 0.007252279 | 0.079 | 0.007354364 | 0.07886667 | 0.007165349 | 0.07903333 | 0.00701443 | 0.07906667 | 0.007184397 | 0.07886667 | 0.007113524 | 0.07883333 | 0.00717604 | 0.07883333 | 0.007289414 | 0.07906667 | 0.007478562 | 0.07896667 | 0.007381207 | 0.07883333 | 0.0072711 | 0.07876667 | 0.007165349 | 0.0788 | 0.007083784 | 0.07896667 | 0.007052344 | 0.0791 | 0.007299772 | 0.07903333 | 0.007331363 | 0.0791 | 0.007161471 | 0.07906667 | 0.007175111 | 0.07896667 | 0.007175111 | 0.07893333 | 0.007314521 | 0.07906667 | 0.007321809 | 0.0791 | 0.007317103 | 0.07903333 | 0.007331363 | 0.07906667 | 0.007225111 | 0.07926667 | 0.007363121 | 0.07913333 | 0.007237096 | 0.07906667 | 0.007129906 | 0.07913333 | 0.007289414 | 0.07903333 | 0.007314521 | 0.07923333 | 0.007221419 | 0.07946667 | 0.007391136 | 0.07923333 | 0.007298554 | 0.0791 | 0.007283314 | 0.07916667 | 0.007252279 | 0.07926667 | 0.007268348 | 0.07936667 | 0.00730312 | 0.07946667 | 0.00740015 | 0.07936667 | 0.00730312 | 0.0794 | 0.007239245 | 0.07936667 | 0.007329544 | 0.0794 | 0.007329848 | 0.07943333 | 0.007392038 | 0.07953333 | 0.007289414 | 0.0794 | 0.007317103 | 0.07933333 | 0.007453113 | 0.0794 | 0.007406754 | 0.07933333 | 0.007332273 | 0.0793 | 0.007392338 | 0.0793 | 0.007422039 | 0.0795 | 0.007317103 | 0.07973333 | 0.007367647 | 0.07976667 | 0.007381207 | 0.07966667 | 0.007225111 | 0.07953333 | 0.00717604 | 0.07936667 | 0.007252279 | 0.0794 | 0.007406754 | 0.0795 | 0.007533038 | 0.07953333 | 0.007349074 | 0.07953333 | 0.007253658 | 0.0797 | 0.007406754 | 0.07973333 | 0.007608037 | 0.07973333 | 0.007427127 | 0.0795 | 0.007317103 | 0.0795 | 0.007299772 | 0.07963333 | 0.007253658 | 0.07966667 | 0.007423536 | 0.07953333 | 0.007453113 | 0.07953333 | 0.007469642 | 0.0796 | 0.007551159 | 0.07976667 | 0.007501259 | 0.07983333 | 0.007314521 | 0.07973333 | 0.007375786 | 0.07973333 | 0.007375786 | 0.0799 | 0.007299772 | 0.07983333 | 0.007409153 | 0.07973333 | 0.007193207 | 0.07993333 | 0.007115398 | 0.07996667 | 0.007468303 | 0.08006667 | 0.007639517 | 0.08006667 | 0.007639517 | 0.07993333 | 0.007591808 | 0.07973333 | 0.007408704 | 0.07983333 | 0.007453113 | 0.07986667 | 0.007363121 | 0.07986667 | 0.007441027 | 0.08003333 | 0.007524331 | 0.08006667 | 0.00740015 | 0.07986667 | 0.007459371 | 0.07986667 | 0.007597075 | 0.0798 | 0.007533038 | 0.07993333 | 0.007409153 | 0.0802 | 0.007593418 | 0.08023333 | 0.007702958 | 0.0802 | 0.007707572 | 0.08016667 | 0.007717225 | 0.08003333 | 0.007547332 | 0.08006667 | 0.007363121 | 0.0803 | 0.007576719 | 0.0801 | 0.007515761 | 0.0801 | 0.007491773 | 0.08016667 | 0.007635589 | 0.0801 | 0.007610957 | 0.0801 | 0.007515761
543 | 0.07553333 | 0.007073582 | 0.07566667 | 0.006991582 | 0.07573333 | 0.006977265 | 0.07576667 | 0.006853385 | 0.07586667 | 0.006805063 | 0.07593333 | 0.006851439 | 0.07573333 | 0.007082529 | 0.07553333 | 0.006955733 | 0.0758 | 0.006825443 | 0.07603333 | 0.006623359 | 0.07593333 | 0.006701409 | 0.07583333 | 0.006899436 | 0.07566667 | 0.007165349 | 0.07566667 | 0.007009676 | 0.0759 | 0.006903622 | 0.07616667 | 0.0069495 | 0.07633333 | 0.007073582 | 0.07603333 | 0.007115398 | 0.07596667 | 0.007381207 | 0.07603333 | 0.007230184 | 0.07603333 | 0.006917289 | 0.0762 | 0.006963237 | 0.07613333 | 0.007115398 | 0.07606667 | 0.007129906 | 0.07616667 | 0.007069339 | 0.07626667 | 0.00693125 | 0.0761 | 0.007161471 | 0.07613333 | 0.007331363 | 0.0762 | 0.007206016 | 0.0763 | 0.006974716 | 0.0765 | 0.007051714 | 0.07633333 | 0.007082529 | 0.0763 | 0.006945502 | 0.0765 | 0.007101174 | 0.0764 | 0.007101174 | 0.07623333 | 0.007193207 | 0.0763 | 0.007144695 | 0.07656667 | 0.007147183 | 0.07656667 | 0.007207558 | 0.07663333 | 0.006960045 | 0.0765 | 0.006825443 | 0.07626667 | 0.007243541 | 0.07666667 | 0.007165349 | 0.0765 | 0.00688525 | 0.07623333 | 0.006995395 | 0.07616667 | 0.006910057 | 0.07646667 | 0.007125697 | 0.07653333 | 0.007230184 | 0.07646667 | 0.007321809 | 0.07653333 | 0.007308595 | 0.07656667 | 0.007106022 | 0.07666667 | 0.0070092 | 0.07686667 | 0.007190889 | 0.07663333 | 0.007159764 | 0.07663333 | 0.006977265 | 0.07676667 | 0.007047143 | 0.07663333 | 0.006976309 | 0.07653333 | 0.006818765 | 0.07663333 | 0.006683479 | 0.0767 | 0.006766092 | 0.07663333 | 0.006839266 | 0.0767 | 0.006928684 | 0.07673333 | 0.007133178 | 0.07666667 | 0.007147183 | 0.0768 | 0.006807349 | 0.0768 | 0.006790189 | 0.0768 | 0.007144695 | 0.07703333 | 0.007055179 | 0.0771 | 0.007158678 | 0.077 | 0.007239245 | 0.07693333 | 0.007360405 | 0.07676667 | 0.007252279 | 0.0768 | 0.007267737 | 0.07683333 | 0.007345898 | 0.07703333 | 0.007269266 | 0.07696667 | 0.007098044 | 0.07703333 | 0.007037676 | 0.0772 | 0.007041307 | 0.07723333 | 0.007249981 | 0.07693333 | 0.007367647 | 0.07676667 | 0.007243541 | 0.077 | 0.007354364 | 0.07696667 | 0.007129906 | 0.07703333 | 0.006943742 | 0.0771 | 0.007101174 | 0.07706667 | 0.007190889 | 0.07716667 | 0.007113524 | 0.0771 | 0.007179136 | 0.07713333 | 0.007159764 | 0.07726667 | 0.006944222 | 0.07713333 | 0.006866505 | 0.07746667 | 0.007207558 | 0.07743333 | 0.007331363 | 0.0772 | 0.007275988 | 0.0772 | 0.007283314 | 0.07713333 | 0.007298554 | 0.07706667 | 0.007345898 | 0.07726667 | 0.007363121 | 0.07753333 | 0.007308595 | 0.07753333 | 0.007249981 | 0.0774 | 0.007161471 | 0.07746667 | 0.007252279 | 0.07736667 | 0.007468303 | 0.0771 | 0.007491773 | 0.0771 | 0.0074552 | 0.07736667 | 0.007285297 | 0.07746667 | 0.007459371 | 0.07746667 | 0.007501259 | 0.07746667 | 0.007501259 | 0.07726667 | 0.007478562 | 0.07733333 | 0.007375786 | 0.07733333 | 0.007159764 | 0.0772 | 0.007197685 | 0.0776 | 0.007452964 | 0.0776 | 0.007197685 | 0.07736667 | 0.007147183 | 0.07733333 | 0.007171394 | 0.07743333 | 0.007115398 | 0.07753333 | 0.007360405 | 0.07766667 | 0.007345898 | 0.0777 | 0.007239245 | 0.07756667 | 0.007268348 | 0.07753333 | 0.007283467 | 0.07746667 | 0.007285297 | 0.07756667 | 0.007225111 | 0.07776667 | 0.007391136 | 0.0777 | 0.007422039 | 0.0777 | 0.007499333 | 0.07766667 | 0.007484354 | 0.07756667 | 0.007345898 | 0.07763333 | 0.0072711 | 0.07756667 | 0.00730312 | 0.07773333 | 0.007360405 | 0.0778 | 0.007344839 | 0.0777 | 0.007377443 | 0.07756667 | 0.007243541 | 0.0777 | 0.007128815 | 0.0778 | 0.00717635 | 0.0775 | 0.007275988 | 0.07763333 | 0.007427127 | 0.0779 | 0.007395043 | 0.07796667 | 0.007501259 | 0.0778 | 0.007473063 | 0.0777 | 0.007395043 | 0.0777 | 0.0074552 | 0.07793333 | 0.007583462 | 0.07816667 | 0.007459371 | 0.07816667 | 0.007363121 | 0.07803333 | 0.0072711 | 0.07796667 | 0.007190889 | 0.078 | 0.007190735 | 0.07806667 | 0.007237096 | 0.07793333 | 0.007237096 | 0.07793333 | 0.007193207 | 0.07803333 | 0.007253658 | 0.07793333 | 0.007253658 | 0.0779 | 0.007299772 | 0.078 | 0.007283314 | 0.07823333 | 0.007392038 | 0.07833333 | 0.007314521 | 0.0782 | 0.007422039 | 0.0782 | 0.007515761 | 0.07816667 | 0.007519013 | 0.07816667 | 0.007419943 | 0.07816667 | 0.007419943 | 0.07803333 | 0.007349074 | 0.07806667 | 0.007285297 | 0.07796667 | 0.00740015 | 0.07816667 | 0.007734914 | 0.07836667 | 0.00765608 | 0.07826667 | 0.007717225 | 0.0782 | 0.007785885 | 0.07823333 | 0.007445953 | 0.07823333 | 0.007237096 | 0.0782 | 0.007206016 | 0.07813333 | 0.007314521
544 | 0.07373333 | 0.006936057 | 0.07396667 | 0.006831463 | 0.07393333 | 0.006563705 | 0.07383333 | 0.006467526 | 0.07373333 | 0.0066665 | 0.0737 | 0.006963237 | 0.07383333 | 0.006779544 | 0.0738 | 0.006712675 | 0.07376667 | 0.00677561 | 0.07386667 | 0.006793297 | 0.07393333 | 0.006839266 | 0.07406667 | 0.006897504 | 0.0741 | 0.006712675 | 0.074 | 0.006550318 | 0.07423333 | 0.006661498 | 0.0743 | 0.006609589 | 0.07416667 | 0.006697927 | 0.07436667 | 0.006820231 | 0.07453333 | 0.006821697 | 0.0744 | 0.006729537 | 0.07396667 | 0.006435492 | 0.0743 | 0.00677397 | 0.07443333 | 0.007005395 | 0.07446667 | 0.006882022 | 0.07453333 | 0.006857761 | 0.07463333 | 0.006839753 | 0.0746 | 0.00680637 | 0.07446667 | 0.006851926 | 0.0743 | 0.006945502 | 0.0746 | 0.006821046 | 0.07476667 | 0.006890251 | 0.07476667 | 0.006811918 | 0.07453333 | 0.006960045 | 0.07433333 | 0.006761328 | 0.0747 | 0.006669333 | 0.0749 | 0.007067296 | 0.07516667 | 0.007252279 | 0.075 | 0.007101174 | 0.07476667 | 0.00696866 | 0.0748 | 0.006989993 | 0.0747 | 0.006897826 | 0.07476667 | 0.007190889 | 0.0751 | 0.007335303 | 0.075 | 0.007023295 | 0.07486667 | 0.006853385 | 0.07476667 | 0.006811918 | 0.0752 | 0.007006188 | 0.07513333 | 0.006851439 | 0.075 | 0.006681816 | 0.07506667 | 0.006853385 | 0.0749 | 0.006867799 | 0.07473333 | 0.007021079 | 0.07466667 | 0.007027723 | 0.07486667 | 0.0070092 | 0.07493333 | 0.007037676 | 0.0748 | 0.006864401 | 0.075 | 0.006964194 | 0.07516667 | 0.007047143 | 0.0752 | 0.007023295 | 0.07533333 | 0.007021079 | 0.0752 | 0.00691279 | 0.0749 | 0.006729537 | 0.07526667 | 0.0069495 | 0.07536667 | 0.00693125 | 0.07506667 | 0.007329544 | 0.075 | 0.007161471 | 0.07516667 | 0.006793297 | 0.07503333 | 0.006899436 | 0.0751 | 0.00688525 | 0.07523333 | 0.006839266 | 0.07513333 | 0.006977265 | 0.07496667 | 0.0070092 | 0.07496667 | 0.006974876 | 0.07516667 | 0.00693125 | 0.07526667 | 0.00689557 | 0.07546667 | 0.006871358 | 0.07536667 | 0.006991582 | 0.0753 | 0.006766092 | 0.07536667 | 0.006715322 | 0.07536667 | 0.006853385 | 0.07533333 | 0.006977265 | 0.0751 | 0.006963237 | 0.07516667 | 0.00696866 | 0.0752 | 0.007080019 | 0.07533333 | 0.007092876 | 0.07533333 | 0.006936057 | 0.0753 | 0.007138627 | 0.07556667 | 0.00720432 | 0.07543333 | 0.006960045 | 0.0753 | 0.007128815 | 0.0754 | 0.007101174 | 0.0753 | 0.006963237 | 0.0753 | 0.006945502 | 0.0754 | 0.006989993 | 0.07556667 | 0.007036255 | 0.07563333 | 0.007005395 | 0.07553333 | 0.007067453 | 0.07546667 | 0.007252279 | 0.0755 | 0.007422039 | 0.07573333 | 0.007193207 | 0.07546667 | 0.007167674 | 0.07526667 | 0.007283009 | 0.07546667 | 0.007125697 | 0.07553333 | 0.007134112 | 0.07536667 | 0.00693125 | 0.0755 | 0.00688525 | 0.0756 | 0.007060217 | 0.07563333 | 0.007021079 | 0.0758 | 0.007051714 | 0.0759 | 0.007206016 | 0.07586667 | 0.007207558 | 0.0759 | 0.007119457 | 0.07593333 | 0.007133178 | 0.07583333 | 0.007098513 | 0.07593333 | 0.007349074 | 0.07613333 | 0.007073582 | 0.07576667 | 0.006758862 | 0.07573333 | 0.006943742 | 0.0759 | 0.006989993 | 0.07573333 | 0.007037676 | 0.07576667 | 0.007285297 | 0.07583333 | 0.007098513 | 0.07573333 | 0.006976787 | 0.0759 | 0.007119457 | 0.07593333 | 0.00701443 | 0.07583333 | 0.006917289 | 0.0759 | 0.007101174 | 0.0757 | 0.007377443 | 0.07593333 | 0.00701443 | 0.07636667 | 0.007087234 | 0.07623333 | 0.006977265 | 0.076 | 0.006766092 | 0.07593333 | 0.006805063 | 0.07613333 | 0.007211257 | 0.07626667 | 0.007283009 | 0.07616667 | 0.007184397 | 0.07593333 | 0.007092876 | 0.0758 | 0.007060217 | 0.07593333 | 0.00717604 | 0.07593333 | 0.007115398 | 0.07596667 | 0.0069495 | 0.07593333 | 0.00701443 | 0.07603333 | 0.007133178 | 0.07603333 | 0.007133178 | 0.076 | 0.007217109 | 0.0762 | 0.007354364 | 0.07616667 | 0.007165349 | 0.07613333 | 0.00701443 | 0.07646667 | 0.007165349 | 0.0764 | 0.007179136 | 0.07626667 | 0.007381207 | 0.0765 | 0.007395043 | 0.07663333 | 0.007191816 | 0.07653333 | 0.007235253 | 0.0765 | 0.00737428 | 0.07623333 | 0.007371266 | 0.07606667 | 0.007325905 | 0.0763 | 0.007217109 | 0.0764 | 0.007060217 | 0.0765 | 0.007119457 | 0.0766 | 0.007179136 | 0.07676667 | 0.007207558 | 0.0767 | 0.007023295 | 0.07633333 | 0.007073582 | 0.07623333 | 0.007237096 | 0.0763 | 0.007499333 | 0.07633333 | 0.00753053 | 0.0764 | 0.007344839 | 0.07663333 | 0.007298554 | 0.0766 | 0.007329848 | 0.07636667 | 0.007207558 | 0.07626667 | 0.007165349 | 0.0763 | 0.00725718 | 0.07656667 | 0.007207558 | 0.0765 | 0.007119457 | 0.0764 | 0.007197685
545 | 0.07203333 | 0.006641954 | 0.07236667 | 0.006853385 | 0.07233333 | 0.006761328 | 0.0723 | 0.006550318 | 0.0723 | 0.006471991 | 0.0724 | 0.006591409 | 0.0724 | 0.006712675 | 0.07226667 | 0.006715322 | 0.07233333 | 0.006744051 | 0.07243333 | 0.006744051 | 0.07253333 | 0.006589048 | 0.07243333 | 0.006450495 | 0.07243333 | 0.006563705 | 0.0725 | 0.006648809 | 0.07253333 | 0.006701409 | 0.07246667 | 0.006853385 | 0.07236667 | 0.006913915 | 0.07216667 | 0.006793297 | 0.0723 | 0.006747345 | 0.0726 | 0.006729537 | 0.07263333 | 0.006701409 | 0.0726 | 0.0066878 | 0.07256667 | 0.006752942 | 0.0728 | 0.0066878 | 0.07286667 | 0.006655491 | 0.0727 | 0.006729537 | 0.07276667 | 0.006681484 | 0.0728 | 0.0066878 | 0.07276667 | 0.00677561 | 0.07296667 | 0.006728216 | 0.07296667 | 0.00677315 | 0.07283333 | 0.006582975 | 0.07263333 | 0.006789371 | 0.07263333 | 0.006899436 | 0.07286667 | 0.006871358 | 0.0731 | 0.006747345 | 0.0731 | 0.006669333 | 0.07303333 | 0.006701409 | 0.07306667 | 0.006811918 | 0.07316667 | 0.006910057 | 0.073 | 0.006729537 | 0.073 | 0.006747345 | 0.07313333 | 0.006603198 | 0.0732 | 0.006550318 | 0.07303333 | 0.006683479 | 0.07296667 | 0.006637436 | 0.0731 | 0.006729537 | 0.073 | 0.006729537 | 0.07286667 | 0.006715322 | 0.07293333 | 0.006779544 | 0.07296667 | 0.00677561 | 0.07303333 | 0.006744051 | 0.07293333 | 0.006761328 | 0.073 | 0.006945502 | 0.07313333 | 0.006899436 | 0.07313333 | 0.006877176 | 0.0732 | 0.006844462 | 0.0731 | 0.00688525 | 0.07316667 | 0.00677561 | 0.0733 | 0.006903622 | 0.07316667 | 0.007106022 | 0.07323333 | 0.00701443 | 0.0733 | 0.006903622 | 0.07333333 | 0.006857761 | 0.07343333 | 0.006798693 | 0.0735 | 0.006825443 | 0.07346667 | 0.006853385 | 0.07343333 | 0.006821697 | 0.0733 | 0.006825443 | 0.07313333 | 0.006761328 | 0.07316667 | 0.00677561 | 0.0735 | 0.006867799 | 0.07363333 | 0.006899436 | 0.07356667 | 0.00693125 | 0.07343333 | 0.006857761 | 0.07333333 | 0.006798693 | 0.07336667 | 0.006811918 | 0.0735 | 0.006825443 | 0.07353333 | 0.006683479 | 0.07363333 | 0.006641954 | 0.07356667 | 0.006831463 | 0.0736 | 0.006825443 | 0.07356667 | 0.006733663 | 0.07356667 | 0.006733663 | 0.0736 | 0.006747345 | 0.0736 | 0.006825443 | 0.0736 | 0.006825443 | 0.07356667 | 0.006890251 | 0.0736 | 0.006867799 | 0.0738 | 0.006651817 | 0.07376667 | 0.006811918 | 0.0737 | 0.006981881 | 0.0737 | 0.007041307 | 0.07383333 | 0.006839266 | 0.07393333 | 0.006701409 | 0.07393333 | 0.006641954 | 0.07373333 | 0.006740096 | 0.0739 | 0.006867799 | 0.0739 | 0.006867799 | 0.0738 | 0.006825443 | 0.07373333 | 0.006839266 | 0.0737 | 0.00688525 | 0.0737 | 0.006963237 | 0.07383333 | 0.007055179 | 0.07383333 | 0.006960045 | 0.07396667 | 0.006853385 | 0.07386667 | 0.006890251 | 0.07393333 | 0.006995395 | 0.07403333 | 0.006977265 | 0.0741 | 0.007067296 | 0.0741 | 0.006945502 | 0.07416667 | 0.006637436 | 0.0739 | 0.006989993 | 0.07376667 | 0.007125697 | 0.07393333 | 0.00703436 | 0.0741 | 0.006903622 | 0.0741 | 0.006864401 | 0.0739 | 0.006729537 | 0.07396667 | 0.006666 | 0.0741 | 0.006928684 | 0.07403333 | 0.007021079 | 0.0741 | 0.007083784 | 0.07423333 | 0.007055179 | 0.0743 | 0.007041307 | 0.0742 | 0.007179136 | 0.07423333 | 0.007193207 | 0.074 | 0.006867799 | 0.07403333 | 0.006744051 | 0.07426667 | 0.006728216 | 0.0742 | 0.006851277 | 0.0742 | 0.007041307 | 0.07436667 | 0.00677315 | 0.0743 | 0.006844462 | 0.07403333 | 0.007133178 | 0.074 | 0.006963237 | 0.07403333 | 0.006805063 | 0.07433333 | 0.006943742 | 0.07446667 | 0.007021079 | 0.07433333 | 0.007098513 | 0.0742 | 0.007101174 | 0.07426667 | 0.00696866 | 0.0744 | 0.006943102 | 0.0746 | 0.006981881 | 0.07456667 | 0.007087234 | 0.07453333 | 0.006955733 | 0.0746 | 0.007101174 | 0.07446667 | 0.007268348 | 0.07466667 | 0.007052344 | 0.07453333 | 0.006960045 | 0.07453333 | 0.007037676 | 0.0746 | 0.007023295 | 0.07466667 | 0.0070092 | 0.0747 | 0.007101174 | 0.0746 | 0.007101174 | 0.0744 | 0.006981881 | 0.0745 | 0.006963237 | 0.0746 | 0.007023295 | 0.07466667 | 0.007268348 | 0.07436667 | 0.007147183 | 0.07436667 | 0.007027723 | 0.07436667 | 0.007106022 | 0.07443333 | 0.007171394 | 0.07446667 | 0.007069339 | 0.07456667 | 0.007036255 | 0.0746 | 0.007138627 | 0.0745 | 0.007158678 | 0.07453333 | 0.007134112 | 0.0746 | 0.007179601 | 0.07466667 | 0.007184397 | 0.0747 | 0.007041307 | 0.07456667 | 0.0070092 | 0.07456667 | 0.007087234 | 0.07456667 | 0.007087234 | 0.07466667 | 0.007087234 | 0.07456667 | 0.0070092 | 0.07453333 | 0.007055179
546 | 0.0704 | 0.006628725 | 0.07036667 | 0.00654285 | 0.07053333 | 0.006605721 | 0.07073333 | 0.006545397 | 0.07073333 | 0.006545397 | 0.07073333 | 0.006641954 | 0.07076667 | 0.006380352 | 0.07053333 | 0.006389749 | 0.07063333 | 0.006582975 | 0.07073333 | 0.006563705 | 0.0707 | 0.006496666 | 0.0708 | 0.006513576 | 0.07076667 | 0.006421492 | 0.0708 | 0.006393747 | 0.07103333 | 0.006623359 | 0.07096667 | 0.006715322 | 0.07093333 | 0.006701409 | 0.07093333 | 0.006545397 | 0.07096667 | 0.006439634 | 0.071 | 0.006491533 | 0.07096667 | 0.006657994 | 0.0709 | 0.006669833 | 0.071 | 0.006648809 | 0.0711 | 0.0066878 | 0.0711 | 0.00670721 | 0.071 | 0.006785769 | 0.07116667 | 0.006596127 | 0.071 | 0.006358197 | 0.07093333 | 0.00665048 | 0.07123333 | 0.006712344 | 0.0711 | 0.006609589 | 0.071 | 0.006628725 | 0.07116667 | 0.006458758 | 0.07126667 | 0.006361516 | 0.0715 | 0.006628725 | 0.0714 | 0.006981881 | 0.07123333 | 0.006899436 | 0.0714 | 0.00688525 | 0.07146667 | 0.006871358 | 0.07146667 | 0.006733663 | 0.0714 | 0.006609589 | 0.07136667 | 0.006733663 | 0.07153333 | 0.006779544 | 0.0713 | 0.006513576 | 0.0713 | 0.006531462 | 0.07146667 | 0.006655491 | 0.0715 | 0.006766092 | 0.07146667 | 0.006793297 | 0.0714 | 0.006790189 | 0.07136667 | 0.006793297 | 0.0714 | 0.006747345 | 0.0715 | 0.006747345 | 0.07173333 | 0.006805063 | 0.0718 | 0.006807349 | 0.07163333 | 0.006995395 | 0.07173333 | 0.006936057 | 0.07146667 | 0.006615806 | 0.07136667 | 0.006557608 | 0.07136667 | 0.006674495 | 0.07146667 | 0.006697927 | 0.0716 | 0.006651817 | 0.07163333 | 0.006761328 | 0.07183333 | 0.006779544 | 0.0719 | 0.006375474 | 0.07156667 | 0.006481941 | 0.07176667 | 0.00677561 | 0.07166667 | 0.006715322 | 0.07156667 | 0.006577402 | 0.0716 | 0.006496666 | 0.07163333 | 0.006528059 | 0.07176667 | 0.006577402 | 0.072 | 0.006669833 | 0.07193333 | 0.006563705 | 0.07183333 | 0.006821697 | 0.07193333 | 0.006899436 | 0.0718 | 0.006729537 | 0.0718 | 0.006669333 | 0.07183333 | 0.006661498 | 0.07186667 | 0.006694442 | 0.07193333 | 0.006720284 | 0.072 | 0.006807349 | 0.0719 | 0.00688525 | 0.07176667 | 0.0069495 | 0.07186667 | 0.006752942 | 0.0721 | 0.006825443 | 0.07193333 | 0.006641954 | 0.07193333 | 0.006387662 | 0.07206667 | 0.006596127 | 0.07183333 | 0.006641954 | 0.0718 | 0.006669333 | 0.07206667 | 0.006867476 | 0.072 | 0.006825443 | 0.07203333 | 0.006603198 | 0.07216667 | 0.006637436 | 0.07216667 | 0.00677561 | 0.07196667 | 0.00677561 | 0.0719 | 0.006609589 | 0.07203333 | 0.006683479 | 0.07203333 | 0.006761328 | 0.07203333 | 0.006720284 | 0.07203333 | 0.006818765 | 0.07213333 | 0.006955733 | 0.07223333 | 0.006779544 | 0.0721 | 0.006651817 | 0.0723 | 0.006867799 | 0.07243333 | 0.006839266 | 0.07226667 | 0.006831463 | 0.07216667 | 0.006831463 | 0.07226667 | 0.006752942 | 0.07233333 | 0.006857761 | 0.0723 | 0.00688525 | 0.07216667 | 0.00693125 | 0.07216667 | 0.006733663 | 0.07226667 | 0.006674495 | 0.0724 | 0.0066878 | 0.07243333 | 0.006761328 | 0.0723 | 0.006669333 | 0.07246667 | 0.006733663 | 0.0725 | 0.006747345 | 0.07223333 | 0.006805063 | 0.0723 | 0.007067296 | 0.07253333 | 0.006899436 | 0.0726 | 0.006785769 | 0.07256667 | 0.006694442 | 0.0725 | 0.006785769 | 0.07253333 | 0.006877176 | 0.07253333 | 0.006936057 | 0.07243333 | 0.006899436 | 0.07236667 | 0.006637436 | 0.07243333 | 0.006605721 | 0.07253333 | 0.006683479 | 0.07263333 | 0.006623359 | 0.0724 | 0.006413008 | 0.07263333 | 0.006641954 | 0.0727 | 0.006928684 | 0.07263333 | 0.006744051 | 0.07273333 | 0.006683479 | 0.07266667 | 0.006913915 | 0.07263333 | 0.006882506 | 0.07263333 | 0.006805063 | 0.0727 | 0.006712675 | 0.07263333 | 0.0066665 | 0.07263333 | 0.006761328 | 0.07266667 | 0.006871358 | 0.07273333 | 0.006857761 | 0.0727 | 0.006807349 | 0.0728 | 0.006867799 | 0.0729 | 0.00691279 | 0.07276667 | 0.006867476 | 0.07276667 | 0.006913915 | 0.07276667 | 0.0069495 | 0.0728 | 0.00691279 | 0.07276667 | 0.00693125 | 0.07273333 | 0.006798693 | 0.07283333 | 0.006641954 | 0.07303333 | 0.006740096 | 0.07293333 | 0.00703436 | 0.07303333 | 0.006818765 | 0.07306667 | 0.006715322 | 0.0729 | 0.006945502 | 0.07286667 | 0.006851926 | 0.07303333 | 0.006897504 | 0.07303333 | 0.006720284 | 0.07286667 | 0.006793297 | 0.0729 | 0.006844462 | 0.07296667 | 0.006811918 | 0.07293333 | 0.006960045 | 0.07303333 | 0.007082529 | 0.073 | 0.007067296 | 0.07306667 | 0.006913915 | 0.07303333 | 0.006936057 | 0.073 | 0.006922909 | 0.07303333 | 0.006897504 | 0.07303333 | 0.006839753 | 0.0731 | 0.006825443 | 0.07306667 | 0.00693125
547 | 0.06886667 | 0.006400174 | 0.06906667 | 0.006386096 | 0.06906667 | 0.006148351 | 0.06896667 | 0.006164594 | 0.06886667 | 0.006265957 | 0.0692 | 0.006628725 | 0.0693 | 0.006570134 | 0.069 | 0.006550318 | 0.06913333 | 0.006839753 | 0.06926667 | 0.006715322 | 0.06946667 | 0.006321568 | 0.0695 | 0.00627588 | 0.0691 | 0.006609589 | 0.0691 | 0.006609589 | 0.06923333 | 0.006681982 | 0.0694 | 0.006590903 | 0.06946667 | 0.006478854 | 0.06933333 | 0.006295678 | 0.06936667 | 0.00654285 | 0.06956667 | 0.006439634 | 0.06923333 | 0.006272869 | 0.0692 | 0.006354526 | 0.06923333 | 0.006563705 | 0.06946667 | 0.006380352 | 0.06966667 | 0.006321568 | 0.06946667 | 0.006596127 | 0.06936667 | 0.006537244 | 0.06966667 | 0.006601178 | 0.0699 | 0.006397395 | 0.06973333 | 0.006485539 | 0.06936667 | 0.006596127 | 0.0692 | 0.006844462 | 0.06943333 | 0.006582975 | 0.06943333 | 0.006367277 | 0.06963333 | 0.006524484 | 0.0697 | 0.006550318 | 0.06936667 | 0.006439634 | 0.0696 | 0.0066878 | 0.0699 | 0.006531462 | 0.06983333 | 0.006445843 | 0.07003333 | 0.006582975 | 0.07016667 | 0.006458758 | 0.06993333 | 0.006445843 | 0.0698 | 0.006315589 | 0.07003333 | 0.006113555 | 0.0701 | 0.006419242 | 0.0701 | 0.006591409 | 0.07006667 | 0.006478854 | 0.06976667 | 0.006521929 | 0.0696 | 0.006491533 | 0.06973333 | 0.006485539 | 0.0699 | 0.006375474 | 0.07 | 0.006315589 | 0.07 | 0.006237521 | 0.0699 | 0.006471991 | 0.06983333 | 0.00659006 | 0.06993333 | 0.006563705 | 0.07006667 | 0.006697927 | 0.07023333 | 0.006779544 | 0.07006667 | 0.006517839 | 0.07003333 | 0.006251578 | 0.0699 | 0.006465808 | 0.06996667 | 0.006449978 | 0.07036667 | 0.006223789 | 0.07016667 | 0.006615806 | 0.07026667 | 0.006655491 | 0.07043333 | 0.006603198 | 0.07023333 | 0.006681982 | 0.07003333 | 0.006407461 | 0.07033333 | 0.006582975 | 0.07033333 | 0.006701409 | 0.0701 | 0.006413008 | 0.0702 | 0.006375474 | 0.07 | 0.006550318 | 0.0701 | 0.006435837 | 0.0706 | 0.0066878 | 0.07063333 | 0.006605721 | 0.0704 | 0.006496666 | 0.07036667 | 0.006620339 | 0.07023333 | 0.006683479 | 0.0704 | 0.006471991 | 0.07036667 | 0.006400174 | 0.0704 | 0.006570134 | 0.0705 | 0.006491533 | 0.0702 | 0.006413008 | 0.07026667 | 0.006537244 | 0.07056667 | 0.006380352 | 0.07056667 | 0.006302028 | 0.0706 | 0.006375474 | 0.0706 | 0.006574192 | 0.07056667 | 0.006637436 | 0.07026667 | 0.006421492 | 0.07036667 | 0.006517839 | 0.0706 | 0.0066878 | 0.0704 | 0.006635259 | 0.07023333 | 0.006789371 | 0.07046667 | 0.006620339 | 0.0707 | 0.00670721 | 0.07066667 | 0.006752942 | 0.07063333 | 0.006720284 | 0.07063333 | 0.006681982 | 0.07066667 | 0.006557608 | 0.07073333 | 0.006641954 | 0.07093333 | 0.006683479 | 0.07083333 | 0.006623359 | 0.0708 | 0.00651204 | 0.0708 | 0.006499744 | 0.0706 | 0.00627588 | 0.07053333 | 0.006545397 | 0.07066667 | 0.00677561 | 0.07053333 | 0.006701409 | 0.07073333 | 0.006582975 | 0.0709 | 0.006785769 | 0.071 | 0.006929646 | 0.071 | 0.006864401 | 0.07113333 | 0.006683479 | 0.07106667 | 0.006715322 | 0.0711 | 0.006867799 | 0.07126667 | 0.006836341 | 0.07123333 | 0.00672772 | 0.0711 | 0.006729537 | 0.0709 | 0.006747345 | 0.07093333 | 0.006701409 | 0.07113333 | 0.006818765 | 0.07103333 | 0.006641954 | 0.0708 | 0.006496666 | 0.07086667 | 0.006596127 | 0.07093333 | 0.006445843 | 0.07096667 | 0.006380352 | 0.07086667 | 0.006499915 | 0.07066667 | 0.006794279 | 0.07073333 | 0.006703399 | 0.071 | 0.006903622 | 0.07096667 | 0.006853385 | 0.0711 | 0.006471991 | 0.07106667 | 0.006458758 | 0.07113333 | 0.006661498 | 0.07126667 | 0.006615806 | 0.07106667 | 0.006811918 | 0.07093333 | 0.006917289 | 0.0711 | 0.006766092 | 0.07123333 | 0.006779544 | 0.0711 | 0.006691786 | 0.07086667 | 0.006601178 | 0.07086667 | 0.006578923 | 0.07146667 | 0.006910057 | 0.0715 | 0.006825443 | 0.0713 | 0.006766092 | 0.07116667 | 0.00689557 | 0.07093333 | 0.006897504 | 0.07106667 | 0.006674495 | 0.07136667 | 0.006758862 | 0.07146667 | 0.006871358 | 0.07143333 | 0.006760835 | 0.07143333 | 0.006703399 | 0.0713 | 0.006533503 | 0.07133333 | 0.006567259 | 0.07143333 | 0.006861649 | 0.0712 | 0.00688525 | 0.0711 | 0.006864401 | 0.07113333 | 0.006857761 | 0.07126667 | 0.00693125 | 0.07133333 | 0.006960045 | 0.07153333 | 0.006821697 | 0.07166667 | 0.006873298 | 0.0714 | 0.006533503 | 0.07126667 | 0.006499915 | 0.07153333 | 0.006720284 | 0.07153333 | 0.006857761 | 0.07153333 | 0.006798693 | 0.07136667 | 0.006752942 | 0.07153333 | 0.006917289 | 0.0717 | 0.00688525 | 0.07156667 | 0.006752942 | 0.07146667 | 0.006637436 | 0.0714 | 0.006747345
548 | 0.0674 | 0.006334561 | 0.0674 | 0.006413008 | 0.06753333 | 0.006504528 | 0.06776667 | 0.006302028 | 0.0678 | 0.006219861 | 0.0678 | 0.006315589 | 0.0677 | 0.006256197 | 0.06743333 | 0.006151603 | 0.06753333 | 0.006210386 | 0.0678 | 0.006118823 | 0.0679 | 0.006197311 | 0.06793333 | 0.006251578 | 0.06803333 | 0.006288791 | 0.068 | 0.006397395 | 0.06776667 | 0.006342099 | 0.06773333 | 0.006504528 | 0.06786667 | 0.006499402 | 0.0678 | 0.006413008 | 0.0678 | 0.006256197 | 0.06786667 | 0.006283488 | 0.0681 | 0.006203225 | 0.06816667 | 0.006067582 | 0.06813333 | 0.006210386 | 0.06826667 | 0.006421492 | 0.0681 | 0.006513576 | 0.068 | 0.006550318 | 0.06793333 | 0.006409021 | 0.06793333 | 0.006295678 | 0.06806667 | 0.006205553 | 0.06836667 | 0.006205553 | 0.06843333 | 0.006329473 | 0.0683 | 0.006375474 | 0.0681 | 0.006413008 | 0.06816667 | 0.006478854 | 0.06823333 | 0.006431347 | 0.06826667 | 0.006386096 | 0.06833333 | 0.006407461 | 0.0683 | 0.006471991 | 0.06843333 | 0.0063089 | 0.0686 | 0.006413008 | 0.06853333 | 0.006329473 | 0.06846667 | 0.006265957 | 0.06833333 | 0.006357323 | 0.0681 | 0.006358197 | 0.06823333 | 0.006367277 | 0.06833333 | 0.006603198 | 0.06836667 | 0.00654285 | 0.06846667 | 0.006465464 | 0.06846667 | 0.006481941 | 0.06843333 | 0.006419415 | 0.06846667 | 0.006465464 | 0.0686 | 0.006334561 | 0.06853333 | 0.006329999 | 0.06863333 | 0.006426162 | 0.0687 | 0.006513576 | 0.06856667 | 0.006400174 | 0.0686 | 0.006413008 | 0.06856667 | 0.006517839 | 0.06846667 | 0.006380352 | 0.06866667 | 0.006361516 | 0.06866667 | 0.006361516 | 0.0686 | 0.006256197 | 0.0687 | 0.006125901 | 0.0688 | 0.006159545 | 0.0687 | 0.006491533 | 0.06883333 | 0.006485539 | 0.069 | 0.006358197 | 0.0689 | 0.006696765 | 0.06873333 | 0.006661498 | 0.06873333 | 0.006524484 | 0.06876667 | 0.006537244 | 0.06886667 | 0.006421492 | 0.06893333 | 0.006485539 | 0.06873333 | 0.006761328 | 0.06883333 | 0.00672772 | 0.06883333 | 0.006511699 | 0.06896667 | 0.006283488 | 0.06886667 | 0.006439634 | 0.0687 | 0.006453423 | 0.06876667 | 0.006577402 | 0.06886667 | 0.006655491 | 0.0691 | 0.006635259 | 0.06913333 | 0.006450495 | 0.06906667 | 0.006380352 | 0.0691 | 0.006533503 | 0.0691 | 0.006628725 | 0.0691 | 0.006729537 | 0.06923333 | 0.006545397 | 0.0693 | 0.006315589 | 0.06923333 | 0.006367277 | 0.0691 | 0.006397395 | 0.0691 | 0.006491533 | 0.06916667 | 0.006674495 | 0.06936667 | 0.006657994 | 0.06956667 | 0.006694442 | 0.0693 | 0.006531462 | 0.069 | 0.006393747 | 0.06936667 | 0.006637436 | 0.0693 | 0.006669333 | 0.06913333 | 0.006661498 | 0.0694 | 0.00688525 | 0.06923333 | 0.006839266 | 0.06926667 | 0.006674495 | 0.06943333 | 0.006779544 | 0.0694 | 0.006635259 | 0.06926667 | 0.00654285 | 0.06903333 | 0.006504528 | 0.0691 | 0.006648809 | 0.06913333 | 0.006740096 | 0.0693 | 0.006628725 | 0.06936667 | 0.006458758 | 0.0694 | 0.006334561 | 0.06933333 | 0.006389749 | 0.06913333 | 0.006367277 | 0.0692 | 0.006433247 | 0.06946667 | 0.006342099 | 0.06946667 | 0.006458758 | 0.06936667 | 0.006715322 | 0.0694 | 0.006825443 | 0.0696 | 0.00680637 | 0.06973333 | 0.006740096 | 0.06966667 | 0.006733663 | 0.0696 | 0.006435837 | 0.06946667 | 0.006283488 | 0.06926667 | 0.006499402 | 0.06956667 | 0.006481941 | 0.06966667 | 0.00654285 | 0.06956667 | 0.006697927 | 0.0696 | 0.006471991 | 0.0696 | 0.006471991 | 0.06953333 | 0.006641954 | 0.06963333 | 0.006582975 | 0.06966667 | 0.006439634 | 0.0698 | 0.006550318 | 0.06966667 | 0.006871358 | 0.06956667 | 0.006655491 | 0.06983333 | 0.006582975 | 0.0698 | 0.006785769 | 0.06973333 | 0.006646469 | 0.0696 | 0.006454456 | 0.06953333 | 0.006466495 | 0.06973333 | 0.006641954 | 0.06973333 | 0.006661498 | 0.06976667 | 0.006715322 | 0.06993333 | 0.006624366 | 0.07 | 0.00670721 | 0.0699 | 0.006903622 | 0.07006667 | 0.006715322 | 0.07 | 0.0066878 | 0.07003333 | 0.006779544 | 0.07013333 | 0.006701409 | 0.06983333 | 0.006485539 | 0.07 | 0.006591409 | 0.0702 | 0.006651817 | 0.07013333 | 0.006701409 | 0.07003333 | 0.006798693 | 0.06996667 | 0.00677315 | 0.06983333 | 0.006760835 | 0.06996667 | 0.006871358 | 0.06983333 | 0.006977265 | 0.0697 | 0.00670721 | 0.06976667 | 0.006657994 | 0.06973333 | 0.006681982 | 0.06993333 | 0.006582975 | 0.07013333 | 0.006661498 | 0.0702 | 0.006907001 | 0.07006667 | 0.007054234 | 0.07 | 0.006771017 | 0.0704 | 0.006748827 | 0.07033333 | 0.006936057 | 0.06996667 | 0.00677315 | 0.06986667 | 0.00677315 | 0.0699 | 0.00670721 | 0.06996667 | 0.006674495 | 0.07013333 | 0.006760835 | 0.0701 | 0.00680637
549 | 0.0659 | 0.006197311 | 0.06596667 | 0.006243041 | 0.06613333 | 0.006288791 | 0.06623333 | 0.006288791 | 0.06623333 | 0.006151603 | 0.0662 | 0.006003888 | 0.06623333 | 0.006096083 | 0.06626667 | 0.006283488 | 0.0663 | 0.006397395 | 0.06636667 | 0.006306786 | 0.06653333 | 0.006251578 | 0.0664 | 0.006159545 | 0.06633333 | 0.00617378 | 0.06636667 | 0.006205553 | 0.0666 | 0.006315589 | 0.06656667 | 0.006205553 | 0.06646667 | 0.006127715 | 0.0666 | 0.006081666 | 0.06673333 | 0.006035635 | 0.06676667 | 0.005989621 | 0.06666667 | 0.006049977 | 0.06656667 | 0.006223789 | 0.06653333 | 0.006367277 | 0.0667 | 0.006393747 | 0.0669 | 0.006393747 | 0.067 | 0.006297619 | 0.06683333 | 0.00631207 | 0.06683333 | 0.006485539 | 0.0668 | 0.006375474 | 0.06673333 | 0.006450495 | 0.06663333 | 0.006407461 | 0.06673333 | 0.006367277 | 0.06666667 | 0.006458758 | 0.0665 | 0.006237521 | 0.0668 | 0.006256197 | 0.06716667 | 0.00614564 | 0.06706667 | 0.006049977 | 0.06696667 | 0.006205553 | 0.06683333 | 0.006407461 | 0.0669 | 0.006354526 | 0.06703333 | 0.00626968 | 0.067 | 0.006435837 | 0.06703333 | 0.006389749 | 0.06683333 | 0.00626968 | 0.0668 | 0.00627588 | 0.067 | 0.006217717 | 0.06723333 | 0.006230213 | 0.06726667 | 0.00614564 | 0.06713333 | 0.006251578 | 0.067 | 0.00629656 | 0.0671 | 0.006177918 | 0.06716667 | 0.006265957 | 0.06726667 | 0.006321568 | 0.06726667 | 0.006223789 | 0.06733333 | 0.00626968 | 0.06743333 | 0.006407461 | 0.06723333 | 0.006407461 | 0.06723333 | 0.006347878 | 0.06716667 | 0.006321568 | 0.06723333 | 0.006426162 | 0.06716667 | 0.006439634 | 0.06713333 | 0.006288791 | 0.06713333 | 0.006132065 | 0.06733333 | 0.006132065 | 0.06746667 | 0.006283488 | 0.06743333 | 0.006218431 | 0.0674 | 0.006203225 | 0.06726667 | 0.006265957 | 0.06723333 | 0.00631207 | 0.06723333 | 0.006347878 | 0.0673 | 0.006256197 | 0.06736667 | 0.006326839 | 0.06743333 | 0.006450495 | 0.0674 | 0.006531462 | 0.06746667 | 0.006420973 | 0.06756667 | 0.006400174 | 0.06756667 | 0.006380352 | 0.06743333 | 0.006288791 | 0.06746667 | 0.006361516 | 0.06746667 | 0.006481941 | 0.0675 | 0.006574192 | 0.0675 | 0.006557947 | 0.06756667 | 0.006404339 | 0.06763333 | 0.006407461 | 0.06763333 | 0.006524484 | 0.06766667 | 0.006674495 | 0.06776667 | 0.006380352 | 0.06746667 | 0.006164594 | 0.06763333 | 0.006329473 | 0.0676 | 0.006574192 | 0.06763333 | 0.006367277 | 0.06773333 | 0.006230213 | 0.0677 | 0.006413008 | 0.06783333 | 0.006485539 | 0.0677 | 0.006413008 | 0.06763333 | 0.006426162 | 0.06783333 | 0.006329473 | 0.06793333 | 0.006445843 | 0.06776667 | 0.006517839 | 0.06773333 | 0.006407461 | 0.06776667 | 0.006400174 | 0.06776667 | 0.006420973 | 0.06783333 | 0.006387662 | 0.0678 | 0.006375474 | 0.0679 | 0.006393747 | 0.0679 | 0.006393747 | 0.06793333 | 0.006329473 | 0.06776667 | 0.00618834 | 0.06783333 | 0.006251578 | 0.06803333 | 0.006426162 | 0.06803333 | 0.006524484 | 0.06803333 | 0.006504528 | 0.06796667 | 0.006697927 | 0.06783333 | 0.006623359 | 0.06803333 | 0.006426162 | 0.06803333 | 0.006426162 | 0.0679 | 0.00627588 | 0.0681 | 0.006354526 | 0.0683 | 0.006393747 | 0.06803333 | 0.006504528 | 0.06786667 | 0.006637436 | 0.06806667 | 0.006481941 | 0.06803333 | 0.006467526 | 0.0679 | 0.006413008 | 0.068 | 0.006433247 | 0.06826667 | 0.006458758 | 0.06836667 | 0.006404339 | 0.06813333 | 0.006450495 | 0.06783333 | 0.006288791 | 0.06796667 | 0.006439634 | 0.068 | 0.006550318 | 0.0681 | 0.006491533 | 0.06833333 | 0.006563705 | 0.0683 | 0.006570134 | 0.0681 | 0.006590903 | 0.06806667 | 0.006439634 | 0.06813333 | 0.006407461 | 0.06813333 | 0.006467526 | 0.06813333 | 0.006563705 | 0.06826667 | 0.006596127 | 0.06833333 | 0.006504528 | 0.06826667 | 0.006517839 | 0.0683 | 0.006628725 | 0.06833333 | 0.006563705 | 0.0684 | 0.006513576 | 0.0682 | 0.006435837 | 0.06826667 | 0.006499402 | 0.06833333 | 0.006605721 | 0.06836667 | 0.006481941 | 0.06863333 | 0.006504528 | 0.06866667 | 0.006537244 | 0.0684 | 0.006453423 | 0.06833333 | 0.006485539 | 0.06836667 | 0.006517839 | 0.06836667 | 0.006578923 | 0.06813333 | 0.006387662 | 0.06816667 | 0.006420973 | 0.0683 | 0.006454456 | 0.06843333 | 0.006445843 | 0.06843333 | 0.006504528 | 0.06836667 | 0.006557608 | 0.06836667 | 0.006537244 | 0.0684 | 0.006453423 | 0.0684 | 0.006419242 | 0.06836667 | 0.006404339 | 0.06836667 | 0.006499402 | 0.0683 | 0.006609589 | 0.06843333 | 0.006605721 | 0.06863333 | 0.006720284 | 0.06856667 | 0.006674495 | 0.06823333 | 0.006426162 | 0.06856667 | 0.006674495 | 0.06883333 | 0.006582975 | 0.0688 | 0.006570134 | 0.06886667 | 0.006694442 | 0.06866667 | 0.006674495
550 | 0.06453333 | 0.006151603 | 0.06456667 | 0.006049977 | 0.0648 | 0.006159545 | 0.06493333 | 0.006035635 | 0.06486667 | 0.005926963 | 0.0649 | 0.006081666 | 0.06483333 | 0.006132065 | 0.06476667 | 0.005989621 | 0.06496667 | 0.006086232 | 0.06513333 | 0.006073074 | 0.06516667 | 0.006164594 | 0.0651 | 0.006099727 | 0.0651 | 0.006040419 | 0.065 | 0.006060253 | 0.0651 | 0.006081666 | 0.06516667 | 0.005972344 | 0.0651 | 0.006081666 | 0.0651 | 0.006118823 | 0.06526667 | 0.00614564 | 0.06533333 | 0.006234492 | 0.06523333 | 0.006096083 | 0.06526667 | 0.006027345 | 0.06516667 | 0.006126627 | 0.0651 | 0.006118823 | 0.06516667 | 0.006164594 | 0.06523333 | 0.006132065 | 0.06543333 | 0.006096083 | 0.06536667 | 0.006086232 | 0.06526667 | 0.006164594 | 0.06536667 | 0.00614564 | 0.06536667 | 0.006126627 | 0.0654 | 0.006160087 | 0.0654 | 0.006217717 | 0.06553333 | 0.006329999 | 0.06566667 | 0.006263297 | 0.0657 | 0.006197311 | 0.06566667 | 0.006105917 | 0.06566667 | 0.006027345 | 0.06566667 | 0.006243041 | 0.0657 | 0.006413008 | 0.0654 | 0.006159545 | 0.0654 | 0.006081666 | 0.06556667 | 0.006110828 | 0.0656 | 0.006019967 | 0.06573333 | 0.006049977 | 0.0657 | 0.006326663 | 0.0656 | 0.006375474 | 0.06553333 | 0.006329473 | 0.06566667 | 0.006283488 | 0.06573333 | 0.0063089 | 0.06566667 | 0.006243041 | 0.06556667 | 0.006343676 | 0.06556667 | 0.006265957 | 0.06566667 | 0.006164594 | 0.06566667 | 0.006243041 | 0.06583333 | 0.006389749 | 0.06596667 | 0.006421492 | 0.066 | 0.006256197 | 0.06583333 | 0.006230213 | 0.0659 | 0.00627588 | 0.06586667 | 0.00614564 | 0.06573333 | 0.006053833 | 0.0659 | 0.006197311 | 0.06596667 | 0.006105917 | 0.06593333 | 0.006014612 | 0.06596667 | 0.006007958 | 0.066 | 0.006099727 | 0.06593333 | 0.00626968 | 0.06596667 | 0.006223789 | 0.06613333 | 0.0063089 | 0.06613333 | 0.00617216 | 0.0658 | 0.0059234 | 0.06586667 | 0.005989621 | 0.06596667 | 0.006127715 | 0.06603333 | 0.00617216 | 0.0661 | 0.006138947 | 0.0661 | 0.006060253 | 0.06593333 | 0.00597848 | 0.06603333 | 0.006073074 | 0.06596667 | 0.00614564 | 0.06596667 | 0.006105917 | 0.0661 | 0.006177918 | 0.06616667 | 0.006302028 | 0.0662 | 0.006471991 | 0.06633333 | 0.006582975 | 0.0663 | 0.006471991 | 0.06646667 | 0.006243041 | 0.06626667 | 0.006284549 | 0.06613333 | 0.00626968 | 0.06616667 | 0.006265957 | 0.0662 | 0.006237521 | 0.06613333 | 0.006210386 | 0.06626667 | 0.006302028 | 0.0665 | 0.006435837 | 0.06636667 | 0.006283488 | 0.0663 | 0.006099727 | 0.06613333 | 0.00626968 | 0.06626667 | 0.006499402 | 0.06626667 | 0.006361516 | 0.0663 | 0.006138947 | 0.0665 | 0.006340873 | 0.06633333 | 0.006329999 | 0.06633333 | 0.006251044 | 0.0664 | 0.00627588 | 0.06626667 | 0.006302028 | 0.06626667 | 0.006458758 | 0.06653333 | 0.006624366 | 0.0665 | 0.006491533 | 0.06653333 | 0.006230213 | 0.06646667 | 0.006184569 | 0.0666 | 0.006375474 | 0.0665 | 0.006491533 | 0.06646667 | 0.006458758 | 0.0666 | 0.006491533 | 0.06676667 | 0.006400174 | 0.0668 | 0.006413008 | 0.06656667 | 0.006321568 | 0.06663333 | 0.00631207 | 0.06676667 | 0.006233957 | 0.06653333 | 0.006096083 | 0.0666 | 0.006237521 | 0.06673333 | 0.006113555 | 0.06663333 | 0.006113555 | 0.06666667 | 0.006283488 | 0.0666 | 0.006435837 | 0.06673333 | 0.006295678 | 0.06676667 | 0.006302028 | 0.0668 | 0.006297619 | 0.0668 | 0.006451873 | 0.06676667 | 0.006499402 | 0.0668 | 0.006471991 | 0.06683333 | 0.00626968 | 0.06663333 | 0.006141299 | 0.06666667 | 0.006326839 | 0.06666667 | 0.006499402 | 0.06686667 | 0.006439634 | 0.0669 | 0.006197311 | 0.06676667 | 0.006321568 | 0.0669 | 0.006393747 | 0.0669 | 0.006375474 | 0.067 | 0.006315589 | 0.06686667 | 0.006478854 | 0.06683333 | 0.006661498 | 0.06686667 | 0.006636431 | 0.0669 | 0.006533503 | 0.06703333 | 0.006582975 | 0.06703333 | 0.006623359 | 0.0671 | 0.006453423 | 0.06693333 | 0.006288791 | 0.06696667 | 0.006400174 | 0.06696667 | 0.006458758 | 0.06686667 | 0.006263297 | 0.06716667 | 0.006420973 | 0.06716667 | 0.006537244 | 0.0669 | 0.006354526 | 0.067 | 0.006315589 | 0.06706667 | 0.006421492 | 0.0669 | 0.006550318 | 0.06703333 | 0.006485539 | 0.0674 | 0.006256197 | 0.0675 | 0.006393747 | 0.0674 | 0.006491533 | 0.0673 | 0.006491533 | 0.0672 | 0.006628725 | 0.06733333 | 0.006681982 | 0.06733333 | 0.006367277 | 0.06713333 | 0.00626968 | 0.06696667 | 0.006321568 | 0.06703333 | 0.006524484 | 0.06706667 | 0.006537244 | 0.06683333 | 0.006445843 | 0.067 | 0.006550318 | 0.0671 | 0.006609589 | 0.06716667 | 0.006537244 | 0.0672 | 0.00651204 | 0.06716667 | 0.006478854
551 | 0.06343333 | 0.005916268 | 0.06336667 | 0.005894819 | 0.0634 | 0.005926213 | 0.06363333 | 0.005837998 | 0.06386667 | 0.005948856 | 0.06396667 | 0.006007958 | 0.06393333 | 0.005880098 | 0.06356667 | 0.005817407 | 0.06363333 | 0.005941006 | 0.06383333 | 0.005586492 | 0.06386667 | 0.00566294 | 0.06396667 | 0.006007958 | 0.06383333 | 0.006230213 | 0.0638 | 0.006023842 | 0.0639 | 0.005981639 | 0.06383333 | 0.006151603 | 0.0638 | 0.006217717 | 0.064 | 0.006081118 | 0.06423333 | 0.005820271 | 0.06416667 | 0.005890293 | 0.064 | 0.005844656 | 0.06413333 | 0.005994627 | 0.0642 | 0.005962103 | 0.06406667 | 0.005753453 | 0.06426667 | 0.005811674 | 0.06423333 | 0.005935954 | 0.06416667 | 0.005797317 | 0.0642 | 0.005707889 | 0.06423333 | 0.005916268 | 0.06443333 | 0.005916268 | 0.06443333 | 0.005899341 | 0.06426667 | 0.005811674 | 0.06413333 | 0.00601849 | 0.06426667 | 0.006265957 | 0.06423333 | 0.006191571 | 0.06436667 | 0.006126627 | 0.0649 | 0.006217717 | 0.0648 | 0.005903107 | 0.06453333 | 0.005994627 | 0.06456667 | 0.00614564 | 0.06446667 | 0.00614564 | 0.0645 | 0.006021628 | 0.06453333 | 0.006035635 | 0.06436667 | 0.006086232 | 0.06416667 | 0.006243041 | 0.06416667 | 0.006105917 | 0.06443333 | 0.005975691 | 0.06456667 | 0.005695807 | 0.06446667 | 0.005929774 | 0.0646 | 0.006239124 | 0.06443333 | 0.006132065 | 0.0644 | 0.006081666 | 0.0647 | 0.006118823 | 0.06476667 | 0.005948856 | 0.06466667 | 0.006164594 | 0.06476667 | 0.006205553 | 0.06473333 | 0.006093348 | 0.0647 | 0.005962103 | 0.06466667 | 0.005894819 | 0.06483333 | 0.00601849 | 0.06486667 | 0.006127715 | 0.06476667 | 0.006105917 | 0.06476667 | 0.006205553 | 0.06466667 | 0.006184569 | 0.06473333 | 0.005994627 | 0.06496667 | 0.005956136 | 0.06496667 | 0.005911759 | 0.0646 | 0.006159545 | 0.06446667 | 0.005911759 | 0.06473333 | 0.005857379 | 0.06476667 | 0.006047773 | 0.06483333 | 0.006151603 | 0.06493333 | 0.006288791 | 0.06486667 | 0.006361516 | 0.06486667 | 0.006086232 | 0.06516667 | 0.006080205 | 0.06513333 | 0.006252644 | 0.06496667 | 0.00618834 | 0.0649 | 0.006081666 | 0.0651 | 0.006021628 | 0.0652 | 0.006142204 | 0.065 | 0.006064652 | 0.065 | 0.006021628 | 0.06503333 | 0.005916268 | 0.065 | 0.005903107 | 0.0652 | 0.006021628 | 0.0654 | 0.006021628 | 0.0654 | 0.006023842 | 0.06516667 | 0.005832286 | 0.0651 | 0.005707889 | 0.06516667 | 0.005929774 | 0.06513333 | 0.006210386 | 0.065 | 0.006453423 | 0.06516667 | 0.006265957 | 0.06533333 | 0.00617378 | 0.06543333 | 0.006251578 | 0.0655 | 0.006341924 | 0.06556667 | 0.00617216 | 0.06576667 | 0.005929774 | 0.0655 | 0.00627588 | 0.0655 | 0.006354526 | 0.0653 | 0.006118823 | 0.06516667 | 0.005929774 | 0.06523333 | 0.005941006 | 0.0653 | 0.006142204 | 0.06516667 | 0.006283488 | 0.0649 | 0.006182233 | 0.06506667 | 0.006184569 | 0.06516667 | 0.00614564 | 0.06523333 | 0.006035635 | 0.06523333 | 0.005994627 | 0.06516667 | 0.006164594 | 0.06536667 | 0.006027345 | 0.0656 | 0.005962103 | 0.0658 | 0.005981639 | 0.06566667 | 0.006243041 | 0.06546667 | 0.006164594 | 0.0656 | 0.006177918 | 0.0656 | 0.006358197 | 0.06536667 | 0.006249444 | 0.06546667 | 0.006311013 | 0.06576667 | 0.006080205 | 0.06573333 | 0.006316293 | 0.0654 | 0.006389053 | 0.06536667 | 0.00618834 | 0.06546667 | 0.006205553 | 0.06553333 | 0.006230213 | 0.0657 | 0.00627588 | 0.06573333 | 0.006528059 | 0.06563333 | 0.006389749 | 0.0658 | 0.006118823 | 0.06573333 | 0.006251044 | 0.0659 | 0.006471991 | 0.0658 | 0.006471991 | 0.06553333 | 0.006582975 | 0.0655 | 0.006433247 | 0.0655 | 0.006081666 | 0.06556667 | 0.006110828 | 0.06563333 | 0.006210386 | 0.06583333 | 0.006234492 | 0.0661 | 0.006159545 | 0.06593333 | 0.006329999 | 0.0657 | 0.006197311 | 0.06586667 | 0.006027345 | 0.06586667 | 0.006164594 | 0.06603333 | 0.006426162 | 0.0659 | 0.006496666 | 0.06603333 | 0.006157019 | 0.06573333 | 0.006073074 | 0.06576667 | 0.006321568 | 0.0659 | 0.006334561 | 0.06586667 | 0.006164594 | 0.06593333 | 0.006104825 | 0.06593333 | 0.006075817 | 0.06576667 | 0.006227537 | 0.0654 | 0.00627588 | 0.06546667 | 0.006361516 | 0.0661 | 0.006280658 | 0.0662 | 0.006064652 | 0.0661 | 0.006099727 | 0.06586667 | 0.00606923 | 0.066 | 0.006197311 | 0.06606667 | 0.006439634 | 0.0661 | 0.006491533 | 0.06613333 | 0.006431347 | 0.06616667 | 0.006250511 | 0.06616667 | 0.006148351 | 0.0661 | 0.00627588 | 0.066 | 0.006393747 | 0.0661 | 0.006315589 | 0.06616667 | 0.006421492 | 0.06613333 | 0.006485539 | 0.06606667 | 0.006404339 | 0.066 | 0.006491533 | 0.066 | 0.00654268 | 0.06606667 | 0.006283488
552 | 0.0621 | 0.005844656 | 0.06206667 | 0.005990177 | 0.06203333 | 0.005916268 | 0.06226667 | 0.005713921 | 0.0623 | 0.005786767 | 0.06223333 | 0.005741274 | 0.06246667 | 0.00561684 | 0.06253333 | 0.005837998 | 0.0624 | 0.005883876 | 0.06236667 | 0.005851685 | 0.06256667 | 0.005817407 | 0.06253333 | 0.005759823 | 0.0625 | 0.005765992 | 0.06253333 | 0.005741274 | 0.06266667 | 0.005832286 | 0.0627 | 0.005903107 | 0.06283333 | 0.005897645 | 0.06276667 | 0.00579214 | 0.06273333 | 0.005837998 | 0.06283333 | 0.005778889 | 0.06296667 | 0.005929774 | 0.06276667 | 0.005911759 | 0.06273333 | 0.005880098 | 0.06273333 | 0.005957815 | 0.0627 | 0.005987209 | 0.0628 | 0.005987209 | 0.06296667 | 0.005972344 | 0.0628 | 0.005903107 | 0.06266667 | 0.006047773 | 0.06293333 | 0.005935954 | 0.06313333 | 0.005837998 | 0.0632 | 0.005805744 | 0.0631 | 0.00582466 | 0.06293333 | 0.005700487 | 0.063 | 0.005844656 | 0.06303333 | 0.005994627 | 0.063 | 0.005848647 | 0.06323333 | 0.005880098 | 0.06323333 | 0.006035635 | 0.0631 | 0.006160087 | 0.06303333 | 0.006073074 | 0.06323333 | 0.005935954 | 0.0632 | 0.006103005 | 0.06316667 | 0.006027345 | 0.0632 | 0.005883876 | 0.06323333 | 0.005957815 | 0.06323333 | 0.005957815 | 0.0633 | 0.005943624 | 0.06326667 | 0.006007958 | 0.06326667 | 0.005890293 | 0.06343333 | 0.005662351 | 0.06323333 | 0.005994627 | 0.06323333 | 0.006132065 | 0.06323333 | 0.005975691 | 0.0633 | 0.006021628 | 0.0634 | 0.006040419 | 0.06343333 | 0.005897645 | 0.06353333 | 0.005759823 | 0.06353333 | 0.005994627 | 0.0636 | 0.006060253 | 0.06373333 | 0.005662351 | 0.06343333 | 0.005720334 | 0.06333333 | 0.005778889 | 0.0634 | 0.005883876 | 0.06356667 | 0.005911759 | 0.06336667 | 0.00579214 | 0.06336667 | 0.005929774 | 0.0635 | 0.00586572 | 0.06343333 | 0.005880098 | 0.06333333 | 0.005897645 | 0.06346667 | 0.005811674 | 0.06376667 | 0.005890293 | 0.0638 | 0.005909879 | 0.06363333 | 0.006126627 | 0.0635 | 0.005962103 | 0.0638 | 0.006003888 | 0.06396667 | 0.006049977 | 0.0638 | 0.006159545 | 0.06363333 | 0.006234492 | 0.0635 | 0.006280658 | 0.06353333 | 0.006035635 | 0.06353333 | 0.006053833 | 0.0634 | 0.006177918 | 0.0635 | 0.006060253 | 0.06376667 | 0.006086232 | 0.06386667 | 0.006027345 | 0.06386667 | 0.00579214 | 0.06376667 | 0.005711003 | 0.06393333 | 0.005941006 | 0.06403333 | 0.005957815 | 0.064 | 0.005943624 | 0.0639 | 0.006023842 | 0.06386667 | 0.005933146 | 0.06386667 | 0.006007958 | 0.06393333 | 0.006053833 | 0.06403333 | 0.005975691 | 0.0641 | 0.006021628 | 0.06406667 | 0.00618834 | 0.06383333 | 0.00626968 | 0.06376667 | 0.005990177 | 0.06396667 | 0.006086232 | 0.06373333 | 0.006053833 | 0.06373333 | 0.006014612 | 0.06406667 | 0.006086232 | 0.06416667 | 0.006033425 | 0.06416667 | 0.006094989 | 0.06396667 | 0.005948856 | 0.06403333 | 0.005994627 | 0.06406667 | 0.006086232 | 0.06406667 | 0.006086232 | 0.06406667 | 0.006105917 | 0.06406667 | 0.006105917 | 0.06406667 | 0.006164594 | 0.06403333 | 0.006113555 | 0.0642 | 0.006099727 | 0.0643 | 0.006118823 | 0.06426667 | 0.006047773 | 0.06433333 | 0.006014612 | 0.06423333 | 0.006132065 | 0.0641 | 0.005981639 | 0.0644 | 0.006040419 | 0.06446667 | 0.006127715 | 0.0642 | 0.005981639 | 0.06426667 | 0.006184569 | 0.06416667 | 0.006302028 | 0.0642 | 0.006159545 | 0.06423333 | 0.006093348 | 0.06426667 | 0.00606923 | 0.0643 | 0.006023842 | 0.06423333 | 0.006035635 | 0.0643 | 0.006138947 | 0.06446667 | 0.006105917 | 0.0645 | 0.006099727 | 0.06443333 | 0.00617378 | 0.06426667 | 0.006311013 | 0.06426667 | 0.006080205 | 0.06436667 | 0.006067582 | 0.06413333 | 0.006210386 | 0.06393333 | 0.006151603 | 0.06423333 | 0.006132065 | 0.06453333 | 0.005994627 | 0.0645 | 0.006138947 | 0.06446667 | 0.006184569 | 0.0645 | 0.006081118 | 0.0645 | 0.006160087 | 0.0645 | 0.006217717 | 0.0645 | 0.006118823 | 0.0645 | 0.006081666 | 0.0645 | 0.006081666 | 0.06476667 | 0.006205553 | 0.065 | 0.006237521 | 0.06486667 | 0.006205553 | 0.06473333 | 0.00617216 | 0.0646 | 0.00627588 | 0.0646 | 0.006256197 | 0.06466667 | 0.006243041 | 0.06466667 | 0.006105917 | 0.06443333 | 0.006014612 | 0.0645 | 0.006138947 | 0.0646 | 0.006160087 | 0.0646 | 0.006182233 | 0.0646 | 0.006138947 | 0.0646 | 0.006060253 | 0.0646 | 0.006040419 | 0.0646 | 0.006064652 | 0.06463333 | 0.006234492 | 0.0648 | 0.006237521 | 0.06483333 | 0.006251044 | 0.0648 | 0.006118823 | 0.06463333 | 0.006329473 | 0.0647 | 0.006393747 | 0.06473333 | 0.006288791 | 0.06476667 | 0.006184569 | 0.0647 | 0.006138947 | 0.0646 | 0.006125901 | 0.0646 | 0.006182233
553 | 0.0611 | 0.005746303 | 0.0611 | 0.005649779 | 0.06123333 | 0.005603769 | 0.06133333 | 0.005543966 | 0.0614 | 0.005571954 | 0.06136667 | 0.005654693 | 0.0613 | 0.005707889 | 0.06146667 | 0.005753453 | 0.06136667 | 0.00559603 | 0.06136667 | 0.00561684 | 0.0615 | 0.005650369 | 0.06153333 | 0.00564171 | 0.0615 | 0.00582466 | 0.06163333 | 0.005837998 | 0.0616 | 0.005805744 | 0.06153333 | 0.005741854 | 0.06156667 | 0.005695807 | 0.06176667 | 0.005834 | 0.06173333 | 0.005897645 | 0.06176667 | 0.005713921 | 0.06166667 | 0.005618027 | 0.0618 | 0.005710225 | 0.06193333 | 0.005741854 | 0.06196667 | 0.005713921 | 0.06176667 | 0.00559603 | 0.06173333 | 0.005583507 | 0.0619 | 0.005687413 | 0.06193333 | 0.005778889 | 0.0618 | 0.005962103 | 0.0618 | 0.005962103 | 0.06186667 | 0.005911759 | 0.0619 | 0.00586572 | 0.0619 | 0.005943624 | 0.0619 | 0.005883876 | 0.0621 | 0.005883876 | 0.06216667 | 0.005989621 | 0.06223333 | 0.005897645 | 0.0624 | 0.00582466 | 0.0623 | 0.00582466 | 0.0621 | 0.005746303 | 0.06196667 | 0.00573314 | 0.06206667 | 0.005870453 | 0.06223333 | 0.006035635 | 0.0621 | 0.005909879 | 0.0621 | 0.005787918 | 0.0621 | 0.005608921 | 0.06206667 | 0.005557777 | 0.06203333 | 0.005741854 | 0.0622 | 0.00572771 | 0.0621 | 0.005687413 | 0.06213333 | 0.005778889 | 0.0622 | 0.00586572 | 0.06233333 | 0.005786382 | 0.06246667 | 0.005773695 | 0.0625 | 0.00582466 | 0.06246667 | 0.005753453 | 0.06233333 | 0.005622178 | 0.06216667 | 0.005713921 | 0.06213333 | 0.005857379 | 0.06236667 | 0.005968994 | 0.06256667 | 0.005832286 | 0.06243333 | 0.00587783 | 0.0625 | 0.00586572 | 0.0626 | 0.005746303 | 0.06243333 | 0.005799042 | 0.06243333 | 0.005897645 | 0.0624 | 0.006081666 | 0.06243333 | 0.006035635 | 0.06233333 | 0.005957815 | 0.0624 | 0.005987209 | 0.0625 | 0.00586572 | 0.06246667 | 0.005718003 | 0.06256667 | 0.0056747 | 0.06256667 | 0.005713921 | 0.06246667 | 0.00573314 | 0.0627 | 0.0059234 | 0.06286667 | 0.0056747 | 0.06256667 | 0.00573314 | 0.06246667 | 0.00579214 | 0.0625 | 0.005903107 | 0.06263333 | 0.00587783 | 0.06253333 | 0.005857379 | 0.0626 | 0.005962103 | 0.06273333 | 0.005975691 | 0.06273333 | 0.005916268 | 0.06273333 | 0.005837998 | 0.06266667 | 0.005870453 | 0.0627 | 0.0059234 | 0.06263333 | 0.005799042 | 0.06273333 | 0.005741274 | 0.06293333 | 0.005778889 | 0.0628 | 0.005649779 | 0.0628 | 0.005668039 | 0.0628 | 0.005765992 | 0.06286667 | 0.005851685 | 0.06293333 | 0.005957815 | 0.06293333 | 0.006113555 | 0.06286667 | 0.006007958 | 0.06293333 | 0.005916268 | 0.06303333 | 0.005994627 | 0.06313333 | 0.006093348 | 0.06293333 | 0.006014612 | 0.0628 | 0.006002222 | 0.06303333 | 0.006151603 | 0.06303333 | 0.005994627 | 0.06306667 | 0.005890293 | 0.06316667 | 0.005911195 | 0.06303333 | 0.00587783 | 0.0629 | 0.005981639 | 0.06306667 | 0.005870453 | 0.06323333 | 0.005935954 | 0.0631 | 0.006081118 | 0.063 | 0.005967132 | 0.06326667 | 0.005989621 | 0.0633 | 0.005987209 | 0.0631 | 0.006142204 | 0.06326667 | 0.006164594 | 0.0633 | 0.005883876 | 0.0632 | 0.00586572 | 0.06306667 | 0.005870453 | 0.0629 | 0.005883876 | 0.06296667 | 0.005870453 | 0.0631 | 0.0059234 | 0.06326667 | 0.005990177 | 0.06316667 | 0.006126627 | 0.0631 | 0.006081118 | 0.0631 | 0.006023842 | 0.06323333 | 0.005956696 | 0.06316667 | 0.00614564 | 0.0632 | 0.006081666 | 0.06326667 | 0.005911759 | 0.06316667 | 0.005972344 | 0.0633 | 0.005987209 | 0.06346667 | 0.005989621 | 0.0635 | 0.006040419 | 0.0634 | 0.005883876 | 0.06353333 | 0.005956696 | 0.0634 | 0.006138947 | 0.06333333 | 0.006053833 | 0.06333333 | 0.005916268 | 0.06343333 | 0.005857379 | 0.0635 | 0.006040419 | 0.06356667 | 0.006091707 | 0.06356667 | 0.005876696 | 0.0634 | 0.005944746 | 0.06363333 | 0.00617216 | 0.0636 | 0.006099727 | 0.06363333 | 0.005975691 | 0.06366667 | 0.006086232 | 0.0635 | 0.006099727 | 0.0634 | 0.006081666 | 0.06346667 | 0.006067582 | 0.0637 | 0.006197311 | 0.06376667 | 0.006263297 | 0.06363333 | 0.006230213 | 0.0637 | 0.006237521 | 0.06383333 | 0.006053833 | 0.06363333 | 0.006057686 | 0.06366667 | 0.006091707 | 0.06366667 | 0.006012395 | 0.06363333 | 0.00597848 | 0.06376667 | 0.006126627 | 0.06376667 | 0.006086232 | 0.0637 | 0.006159545 | 0.0637 | 0.006334561 | 0.06363333 | 0.006426162 | 0.06376667 | 0.006223789 | 0.06366667 | 0.006067582 | 0.0637 | 0.006217717 | 0.06376667 | 0.00606923 | 0.06363333 | 0.005935954 | 0.06383333 | 0.006114645 | 0.06383333 | 0.006114645 | 0.0637 | 0.006060253 | 0.0638 | 0.006217717 | 0.06376667 | 0.006184569
554 | 0.06 | 0.005608921 | 0.06026667 | 0.005695807 | 0.06043333 | 0.005700487 | 0.06046667 | 0.005678811 | 0.06016667 | 0.005557777 | 0.06033333 | 0.005720334 | 0.06046667 | 0.00559603 | 0.0603 | 0.005471746 | 0.06053333 | 0.005700487 | 0.06053333 | 0.005759823 | 0.0605 | 0.005550375 | 0.06053333 | 0.005426069 | 0.06056667 | 0.00561684 | 0.06056667 | 0.005741274 | 0.06066667 | 0.005811674 | 0.06063333 | 0.00580249 | 0.06056667 | 0.005817407 | 0.06063333 | 0.005863636 | 0.0606 | 0.005787918 | 0.06063333 | 0.005700487 | 0.06083333 | 0.005759823 | 0.06063333 | 0.005720334 | 0.06043333 | 0.005720334 | 0.0606 | 0.005649779 | 0.06086667 | 0.005654693 | 0.06083333 | 0.005504745 | 0.06063333 | 0.005389702 | 0.0608 | 0.005550375 | 0.06086667 | 0.005654693 | 0.0608 | 0.005629091 | 0.06086667 | 0.005773695 | 0.06066667 | 0.005817407 | 0.06073333 | 0.005525899 | 0.061 | 0.005571954 | 0.06113333 | 0.005603769 | 0.06106667 | 0.005557777 | 0.0609 | 0.005555178 | 0.06086667 | 0.005635798 | 0.06106667 | 0.00559603 | 0.0612 | 0.005707889 | 0.061 | 0.005687413 | 0.06093333 | 0.005799042 | 0.06113333 | 0.00587783 | 0.0611 | 0.00586572 | 0.06103333 | 0.00601849 | 0.06123333 | 0.005819698 | 0.06113333 | 0.005700487 | 0.06103333 | 0.005819698 | 0.06126667 | 0.005695807 | 0.06136667 | 0.00559603 | 0.0614 | 0.005550375 | 0.06136667 | 0.005713921 | 0.0614 | 0.005883876 | 0.06143333 | 0.005975691 | 0.06153333 | 0.005837998 | 0.06136667 | 0.005654693 | 0.06146667 | 0.005654693 | 0.06123333 | 0.005700487 | 0.06106667 | 0.005459141 | 0.0613 | 0.005530521 | 0.06136667 | 0.005695807 | 0.06133333 | 0.005819698 | 0.06136667 | 0.005870453 | 0.0614 | 0.005632643 | 0.06136667 | 0.005585895 | 0.0613 | 0.005649779 | 0.06143333 | 0.005778889 | 0.06156667 | 0.00559603 | 0.0612 | 0.005589872 | 0.0612 | 0.005903107 | 0.06136667 | 0.005753453 | 0.06133333 | 0.005700487 | 0.06153333 | 0.005819698 | 0.0618 | 0.005649779 | 0.06156667 | 0.005713921 | 0.06153333 | 0.005819698 | 0.0616 | 0.005668039 | 0.06146667 | 0.005695807 | 0.06156667 | 0.005811674 | 0.0616 | 0.005805744 | 0.06156667 | 0.005756349 | 0.0616 | 0.005571954 | 0.06176667 | 0.005402057 | 0.0619 | 0.005511806 | 0.06193333 | 0.005662351 | 0.06166667 | 0.005695807 | 0.06153333 | 0.005741274 | 0.06183333 | 0.005837998 | 0.06193333 | 0.005778889 | 0.06193333 | 0.00564171 | 0.06183333 | 0.005603769 | 0.06173333 | 0.005662351 | 0.06166667 | 0.005933146 | 0.0621 | 0.00586572 | 0.06213333 | 0.005799042 | 0.06186667 | 0.005773695 | 0.06176667 | 0.005618027 | 0.06186667 | 0.005870453 | 0.0617 | 0.005962103 | 0.0617 | 0.005765992 | 0.06206667 | 0.005870453 | 0.062 | 0.005787918 | 0.062 | 0.005848647 | 0.06203333 | 0.005994627 | 0.06213333 | 0.005994627 | 0.06206667 | 0.005948856 | 0.06193333 | 0.005778889 | 0.062 | 0.005787918 | 0.0621 | 0.00586572 | 0.06213333 | 0.005916268 | 0.0621 | 0.005746303 | 0.06216667 | 0.00559603 | 0.0621 | 0.005629091 | 0.06206667 | 0.005753453 | 0.06196667 | 0.005911195 | 0.06196667 | 0.005911195 | 0.06216667 | 0.005948856 | 0.06216667 | 0.006007958 | 0.0621 | 0.005981639 | 0.0621 | 0.005981639 | 0.06203333 | 0.005935954 | 0.0621 | 0.00582466 | 0.06236667 | 0.005941006 | 0.0624 | 0.005926213 | 0.0624 | 0.005765992 | 0.06223333 | 0.005820271 | 0.06226667 | 0.005851685 | 0.06226667 | 0.005929774 | 0.06216667 | 0.006105917 | 0.06233333 | 0.006230213 | 0.0622 | 0.006021628 | 0.06203333 | 0.005880098 | 0.06223333 | 0.005848267 | 0.0624 | 0.005710225 | 0.06236667 | 0.005811674 | 0.06236667 | 0.005876696 | 0.06243333 | 0.005799042 | 0.06236667 | 0.005929774 | 0.06226667 | 0.005753453 | 0.06236667 | 0.005753453 | 0.06226667 | 0.00579214 | 0.0623 | 0.005668039 | 0.06256667 | 0.00577485 | 0.0626 | 0.005887841 | 0.06253333 | 0.005786382 | 0.06253333 | 0.005700487 | 0.0626 | 0.005883876 | 0.06266667 | 0.006027345 | 0.06256667 | 0.005890293 | 0.0626 | 0.005786767 | 0.06253333 | 0.006014612 | 0.06253333 | 0.006151603 | 0.0625 | 0.006138947 | 0.06253333 | 0.006073074 | 0.0627 | 0.006003888 | 0.06266667 | 0.005929774 | 0.06243333 | 0.005857379 | 0.0623 | 0.005765992 | 0.06253333 | 0.005935954 | 0.0627 | 0.005944746 | 0.0626 | 0.006103005 | 0.0626 | 0.005981639 | 0.06273333 | 0.005604958 | 0.0625 | 0.005616642 | 0.06256667 | 0.00573314 | 0.0627 | 0.006002222 | 0.06266667 | 0.005933146 | 0.0623 | 0.005805744 | 0.06236667 | 0.006086232 | 0.06246667 | 0.006007958 | 0.0623 | 0.005787918 | 0.0624 | 0.005805744 | 0.0625 | 0.005805744 | 0.06263333 | 0.005880098 | 0.06276667 | 0.006047773 | 0.0627 | 0.006002222
555 | 0.059 | 0.005608921 | 0.05926667 | 0.00573314 | 0.05936667 | 0.005678811 | 0.0595 | 0.0054626 | 0.05953333 | 0.005387846 | 0.05943333 | 0.005289192 | 0.05936667 | 0.005322489 | 0.05943333 | 0.005543966 | 0.05926667 | 0.005576339 | 0.05916667 | 0.005635798 | 0.05946667 | 0.005385371 | 0.0596 | 0.00529591 | 0.05946667 | 0.005341868 | 0.05943333 | 0.005289192 | 0.05963333 | 0.005583507 | 0.0596 | 0.00582466 | 0.05966667 | 0.005654693 | 0.05973333 | 0.005426069 | 0.0598 | 0.005355994 | 0.0596 | 0.005571355 | 0.05976667 | 0.005695807 | 0.05976667 | 0.005576339 | 0.05966667 | 0.005517447 | 0.0598 | 0.005511806 | 0.05983333 | 0.005563173 | 0.05976667 | 0.005576339 | 0.0599 | 0.005477834 | 0.06 | 0.005433845 | 0.0601 | 0.005158165 | 0.05986667 | 0.005419922 | 0.06 | 0.005668039 | 0.05993333 | 0.00564171 | 0.05986667 | 0.00553795 | 0.05993333 | 0.005563173 | 0.05986667 | 0.005557777 | 0.05983333 | 0.005525899 | 0.05986667 | 0.005432208 | 0.0601 | 0.005571954 | 0.0601 | 0.005608921 | 0.05983333 | 0.005583507 | 0.0598 | 0.005530521 | 0.06 | 0.005393206 | 0.06003333 | 0.005622178 | 0.05986667 | 0.005479862 | 0.06006667 | 0.005380417 | 0.0601 | 0.005616642 | 0.0602 | 0.005729456 | 0.0601 | 0.005589872 | 0.06013333 | 0.005431595 | 0.0601 | 0.005550375 | 0.06 | 0.005629091 | 0.05993333 | 0.005759823 | 0.06013333 | 0.005837998 | 0.0604 | 0.005903107 | 0.0604 | 0.005844656 | 0.06013333 | 0.005684091 | 0.06016667 | 0.005635798 | 0.06016667 | 0.005740112 | 0.06016667 | 0.005601389 | 0.0602 | 0.005650369 | 0.06006667 | 0.005695807 | 0.0601 | 0.005649779 | 0.0603 | 0.005601785 | 0.0604 | 0.005477834 | 0.06016667 | 0.005713921 | 0.06033333 | 0.005724994 | 0.0606 | 0.005668039 | 0.06056667 | 0.005890293 | 0.06063333 | 0.006014612 | 0.0605 | 0.005787918 | 0.06053333 | 0.005741854 | 0.06063333 | 0.005842564 | 0.0606 | 0.005765992 | 0.0606 | 0.00582466 | 0.06046667 | 0.005853964 | 0.0604 | 0.005752101 | 0.0605 | 0.005650369 | 0.0607 | 0.00572771 | 0.06083333 | 0.005897645 | 0.06066667 | 0.005911759 | 0.0605 | 0.005589872 | 0.06036667 | 0.005557777 | 0.06036667 | 0.005811674 | 0.06063333 | 0.005684091 | 0.06063333 | 0.005786382 | 0.06046667 | 0.00577485 | 0.06053333 | 0.005504745 | 0.06046667 | 0.005557777 | 0.0604 | 0.00572771 | 0.0605 | 0.005746303 | 0.06063333 | 0.005799042 | 0.06063333 | 0.005786382 | 0.0607 | 0.005800575 | 0.06073333 | 0.005786382 | 0.06056667 | 0.005713921 | 0.06046667 | 0.005851685 | 0.06053333 | 0.005662351 | 0.06076667 | 0.005654693 | 0.06093333 | 0.005741274 | 0.0608 | 0.005696198 | 0.06056667 | 0.005559576 | 0.06063333 | 0.005741274 | 0.0607 | 0.0059234 | 0.06093333 | 0.005842564 | 0.0609 | 0.005471746 | 0.0607 | 0.005746303 | 0.06073333 | 0.005741274 | 0.06083333 | 0.00564171 | 0.0609 | 0.005687413 | 0.0609 | 0.005650369 | 0.061 | 0.00572771 | 0.0609 | 0.005787918 | 0.06076667 | 0.00573314 | 0.06103333 | 0.005935954 | 0.06113333 | 0.006014612 | 0.0612 | 0.0059234 | 0.06113333 | 0.005681745 | 0.06123333 | 0.005759823 | 0.06106667 | 0.005911759 | 0.0609 | 0.00572771 | 0.061 | 0.005746303 | 0.06096667 | 0.005695807 | 0.06086667 | 0.005524089 | 0.061 | 0.005687413 | 0.06106667 | 0.00561684 | 0.061 | 0.005746303 | 0.06126667 | 0.005989621 | 0.06123333 | 0.005935954 | 0.06103333 | 0.005675875 | 0.0612 | 0.005786767 | 0.06106667 | 0.005948856 | 0.06103333 | 0.005857379 | 0.0611 | 0.005883876 | 0.06116667 | 0.005990177 | 0.06126667 | 0.005876696 | 0.0613 | 0.005687413 | 0.0613 | 0.005752101 | 0.06123333 | 0.005810527 | 0.0612 | 0.005808614 | 0.0613 | 0.005752101 | 0.06146667 | 0.005661763 | 0.06143333 | 0.005799042 | 0.06133333 | 0.005778889 | 0.06133333 | 0.005583507 | 0.061 | 0.005729456 | 0.0613 | 0.00586572 | 0.0617 | 0.005710225 | 0.06153333 | 0.005941006 | 0.06143333 | 0.005848267 | 0.06153333 | 0.005837998 | 0.06146667 | 0.005968994 | 0.0616 | 0.005883876 | 0.0616 | 0.00572771 | 0.06143333 | 0.005897645 | 0.06153333 | 0.005935954 | 0.0617 | 0.005944746 | 0.06163333 | 0.005899341 | 0.06136667 | 0.005741274 | 0.06146667 | 0.00577485 | 0.06166667 | 0.005832286 | 0.06173333 | 0.006014612 | 0.0615 | 0.0059234 | 0.06143333 | 0.005916268 | 0.06156667 | 0.005834 | 0.0616 | 0.005883876 | 0.06153333 | 0.006014612 | 0.06146667 | 0.006126627 | 0.06156667 | 0.005990177 | 0.06166667 | 0.005753453 | 0.06166667 | 0.005811674 | 0.0617 | 0.00582466 | 0.06166667 | 0.005890293 | 0.0616 | 0.00586572 | 0.0616 | 0.005831524 | 0.06163333 | 0.005842564 | 0.06156667 | 0.005911195
556 | 0.05806667 | 0.005438954 | 0.05823333 | 0.005426069 | 0.0583 | 0.005393206 | 0.0583 | 0.005393206 | 0.0583 | 0.005550375 | 0.05813333 | 0.005484726 | 0.05833333 | 0.005268987 | 0.05853333 | 0.005406375 | 0.0585 | 0.005374012 | 0.05863333 | 0.005249974 | 0.05856667 | 0.005524089 | 0.05843333 | 0.005543966 | 0.05853333 | 0.005426069 | 0.0586 | 0.005334791 | 0.05856667 | 0.005308065 | 0.0585 | 0.005539555 | 0.05856667 | 0.005618027 | 0.05873333 | 0.005778889 | 0.05863333 | 0.00564171 | 0.0585 | 0.005608921 | 0.0587 | 0.005452217 | 0.05893333 | 0.005347481 | 0.0588 | 0.005452217 | 0.0586 | 0.005314759 | 0.0588 | 0.005530521 | 0.05883333 | 0.005664117 | 0.05876667 | 0.005540357 | 0.0588 | 0.005571355 | 0.05876667 | 0.005559576 | 0.0588 | 0.005471746 | 0.05886667 | 0.005438954 | 0.0589 | 0.005452217 | 0.0589 | 0.005494239 | 0.05886667 | 0.005557777 | 0.059 | 0.005668039 | 0.0591 | 0.00572771 | 0.0591 | 0.005555178 | 0.05916667 | 0.005557777 | 0.05913333 | 0.005622178 | 0.05913333 | 0.00564171 | 0.05906667 | 0.00559603 | 0.05906667 | 0.005517447 | 0.0592 | 0.005452217 | 0.0593 | 0.005530521 | 0.05913333 | 0.005681745 | 0.0591 | 0.005649779 | 0.05896667 | 0.005479862 | 0.059 | 0.005471746 | 0.0591 | 0.005435071 | 0.0592 | 0.005530521 | 0.05926667 | 0.005713921 | 0.05936667 | 0.005618027 | 0.05933333 | 0.005508983 | 0.05933333 | 0.005525899 | 0.05946667 | 0.00549808 | 0.05946667 | 0.005654693 | 0.05923333 | 0.005700487 | 0.05916667 | 0.005713921 | 0.05923333 | 0.005741854 | 0.05943333 | 0.005837998 | 0.05946667 | 0.005713921 | 0.05943333 | 0.005484726 | 0.0595 | 0.005452217 | 0.0595 | 0.005494239 | 0.05953333 | 0.005508983 | 0.05943333 | 0.005543966 | 0.05943333 | 0.005603769 | 0.05943333 | 0.005741854 | 0.05943333 | 0.005700487 | 0.05956667 | 0.00559603 | 0.05956667 | 0.005654693 | 0.05956667 | 0.005654693 | 0.05966667 | 0.00579214 | 0.05953333 | 0.005741854 | 0.05936667 | 0.005402057 | 0.05953333 | 0.005426069 | 0.05963333 | 0.005504745 | 0.0597 | 0.005668039 | 0.0596 | 0.005668039 | 0.05956667 | 0.005635798 | 0.0595 | 0.005649779 | 0.05946667 | 0.005678811 | 0.0595 | 0.005649779 | 0.05966667 | 0.005438954 | 0.0598 | 0.005530521 | 0.0597 | 0.005608921 | 0.0597 | 0.005629091 | 0.05976667 | 0.005773695 | 0.05953333 | 0.005724994 | 0.0596 | 0.005571954 | 0.05973333 | 0.005603769 | 0.05963333 | 0.005563173 | 0.0596 | 0.005550375 | 0.05976667 | 0.005654693 | 0.05986667 | 0.005713921 | 0.05986667 | 0.005654693 | 0.0598 | 0.005687413 | 0.05983333 | 0.005799042 | 0.05976667 | 0.005753453 | 0.0596 | 0.005707889 | 0.05963333 | 0.005700487 | 0.05973333 | 0.005778889 | 0.0599 | 0.005729456 | 0.05996667 | 0.005695807 | 0.0598 | 0.005511806 | 0.05976667 | 0.005773695 | 0.06006667 | 0.005911195 | 0.0599 | 0.005687413 | 0.05986667 | 0.005811674 | 0.0599 | 0.005786767 | 0.05993333 | 0.00564171 | 0.0601 | 0.005550375 | 0.0601 | 0.005746303 | 0.06006667 | 0.00573314 | 0.06013333 | 0.00564171 | 0.06016667 | 0.005654693 | 0.06003333 | 0.005622178 | 0.06016667 | 0.005695807 | 0.0602 | 0.005771193 | 0.06003333 | 0.00564171 | 0.0601 | 0.005608921 | 0.0602 | 0.00572771 | 0.06033333 | 0.005741854 | 0.0603 | 0.005765992 | 0.0603 | 0.00582466 | 0.06046667 | 0.005834 | 0.06046667 | 0.005773695 | 0.0604 | 0.005746303 | 0.06026667 | 0.00579214 | 0.06006667 | 0.00579214 | 0.0601 | 0.00582466 | 0.06026667 | 0.00579214 | 0.06026667 | 0.005654693 | 0.0604 | 0.005608921 | 0.06043333 | 0.005759823 | 0.06033333 | 0.00564171 | 0.0603 | 0.005550375 | 0.06023333 | 0.005563173 | 0.06016667 | 0.005654693 | 0.06026667 | 0.005853964 | 0.06046667 | 0.005797317 | 0.0606 | 0.005808614 | 0.06063333 | 0.005842564 | 0.06043333 | 0.005899341 | 0.06046667 | 0.005753453 | 0.06046667 | 0.005753453 | 0.0605 | 0.005765992 | 0.06056667 | 0.005811674 | 0.06053333 | 0.005820271 | 0.06046667 | 0.005753453 | 0.06036667 | 0.00573314 | 0.06033333 | 0.005681745 | 0.06063333 | 0.005916268 | 0.0607 | 0.006040419 | 0.06053333 | 0.00587783 | 0.06046667 | 0.005753453 | 0.0605 | 0.005629091 | 0.06046667 | 0.005811674 | 0.0605 | 0.005844656 | 0.06053333 | 0.005778889 | 0.0606 | 0.005668039 | 0.06063333 | 0.005741274 | 0.0606 | 0.00586572 | 0.06063333 | 0.00587783 | 0.06066667 | 0.005948856 | 0.0606 | 0.005903107 | 0.06053333 | 0.005857379 | 0.06063333 | 0.005759823 | 0.0607 | 0.005649779 | 0.06056667 | 0.005834 | 0.06056667 | 0.005929774 | 0.06053333 | 0.005857379 | 0.06063333 | 0.005799042 | 0.06076667 | 0.005713921 | 0.06073333 | 0.005700487 | 0.0606 | 0.00582466
557 | 0.0572 | 0.005334791 | 0.0575 | 0.005550375 | 0.05746667 | 0.005517447 | 0.05746667 | 0.005459141 | 0.0576 | 0.005571355 | 0.05746667 | 0.005380417 | 0.05743333 | 0.005131818 | 0.05736667 | 0.005223239 | 0.05743333 | 0.005347481 | 0.0577 | 0.005334791 | 0.05803333 | 0.005289192 | 0.05786667 | 0.005144792 | 0.0578 | 0.005492419 | 0.058 | 0.005616642 | 0.0579 | 0.005530521 | 0.05773333 | 0.005543966 | 0.0577 | 0.005314759 | 0.0577 | 0.005200641 | 0.0577 | 0.005278257 | 0.05783333 | 0.005249974 | 0.05786667 | 0.005360556 | 0.05783333 | 0.005448139 | 0.05796667 | 0.005402057 | 0.05796667 | 0.00549808 | 0.05796667 | 0.005479862 | 0.05803333 | 0.005448139 | 0.05806667 | 0.005402057 | 0.05803333 | 0.005347481 | 0.05806667 | 0.005344364 | 0.05813333 | 0.005389702 | 0.0582 | 0.005355994 | 0.05813333 | 0.005465854 | 0.05806667 | 0.00540144 | 0.05826667 | 0.005517447 | 0.05823333 | 0.005484726 | 0.0581 | 0.005471746 | 0.05806667 | 0.005517447 | 0.0583 | 0.005608921 | 0.05843333 | 0.005563173 | 0.05836667 | 0.005367391 | 0.05836667 | 0.00520854 | 0.05833333 | 0.005468902 | 0.05836667 | 0.005582313 | 0.0583 | 0.005550375 | 0.05826667 | 0.005419922 | 0.0582 | 0.005314759 | 0.0583 | 0.005452217 | 0.05833333 | 0.005484726 | 0.0582 | 0.005492419 | 0.05823333 | 0.005347481 | 0.05826667 | 0.005223239 | 0.0583 | 0.005314759 | 0.05843333 | 0.005484726 | 0.0584 | 0.005608921 | 0.0585 | 0.005571355 | 0.05863333 | 0.005684091 | 0.05843333 | 0.005465854 | 0.05836667 | 0.005479862 | 0.0584 | 0.005492419 | 0.0586 | 0.005452217 | 0.0586 | 0.005374012 | 0.05843333 | 0.005347481 | 0.05853333 | 0.005504745 | 0.05863333 | 0.005484726 | 0.05866667 | 0.00549808 | 0.05853333 | 0.005563173 | 0.0585 | 0.005649779 | 0.05866667 | 0.005540357 | 0.0586 | 0.005511806 | 0.0585 | 0.005511806 | 0.0585 | 0.005530521 | 0.05866667 | 0.00559603 | 0.05873333 | 0.005543966 | 0.05873333 | 0.005664117 | 0.05876667 | 0.005695807 | 0.05873333 | 0.005622178 | 0.0588 | 0.005334791 | 0.0587 | 0.005413563 | 0.05873333 | 0.005504745 | 0.05896667 | 0.00548047 | 0.05896667 | 0.00561684 | 0.05883333 | 0.005543966 | 0.05876667 | 0.00559603 | 0.05876667 | 0.005638755 | 0.05886667 | 0.0056747 | 0.05886667 | 0.005654693 | 0.05896667 | 0.005635798 | 0.05906667 | 0.005713921 | 0.05893333 | 0.005603769 | 0.05893333 | 0.005563173 | 0.05906667 | 0.005695807 | 0.05903333 | 0.00564171 | 0.05896667 | 0.005576339 | 0.05896667 | 0.00549808 | 0.05913333 | 0.005543966 | 0.05903333 | 0.005543966 | 0.059 | 0.005530521 | 0.05916667 | 0.005654693 | 0.059 | 0.005452217 | 0.0589 | 0.005355994 | 0.05903333 | 0.005548173 | 0.05906667 | 0.00553795 | 0.05906667 | 0.005654693 | 0.05903333 | 0.005759823 | 0.05893333 | 0.005837998 | 0.059 | 0.005649779 | 0.05906667 | 0.005540357 | 0.0592 | 0.005608921 | 0.0592 | 0.005629091 | 0.05923333 | 0.005543966 | 0.05926667 | 0.005517447 | 0.05926667 | 0.005695807 | 0.05916667 | 0.005718003 | 0.0589 | 0.005530521 | 0.059 | 0.005589872 | 0.05916667 | 0.005695807 | 0.05936667 | 0.00579214 | 0.05933333 | 0.005681745 | 0.0593 | 0.005589872 | 0.0593 | 0.005649779 | 0.0591 | 0.005629091 | 0.05903333 | 0.005468902 | 0.05923333 | 0.005484726 | 0.0594 | 0.005571355 | 0.05943333 | 0.005548173 | 0.05923333 | 0.005516239 | 0.05923333 | 0.005543966 | 0.05923333 | 0.00580249 | 0.05943333 | 0.005700487 | 0.05933333 | 0.005563173 | 0.05936667 | 0.00573314 | 0.0596 | 0.005608921 | 0.05953333 | 0.005508983 | 0.0594 | 0.005530521 | 0.05916667 | 0.005559576 | 0.05923333 | 0.005484726 | 0.05953333 | 0.005563173 | 0.0597 | 0.005550375 | 0.05966667 | 0.00561684 | 0.05946667 | 0.005576339 | 0.05953333 | 0.005563173 | 0.0597 | 0.005650369 | 0.05973333 | 0.005684091 | 0.05973333 | 0.005720334 | 0.0597 | 0.005805744 | 0.05946667 | 0.005753453 | 0.05956667 | 0.005654693 | 0.0598 | 0.005555178 | 0.05956667 | 0.005479862 | 0.05946667 | 0.005557777 | 0.0595 | 0.005589872 | 0.0597 | 0.005746303 | 0.05983333 | 0.005778889 | 0.05976667 | 0.00573314 | 0.0596 | 0.005530521 | 0.05966667 | 0.00561684 | 0.05956667 | 0.00577485 | 0.05963333 | 0.005684091 | 0.05976667 | 0.00559603 | 0.05973333 | 0.005622178 | 0.0597 | 0.005746303 | 0.0598 | 0.005911007 | 0.05966667 | 0.005638755 | 0.05966667 | 0.005517447 | 0.05986667 | 0.00573314 | 0.05986667 | 0.005811674 | 0.05993333 | 0.005583507 | 0.05973333 | 0.005484726 | 0.05973333 | 0.005720334 | 0.0598 | 0.005765992 | 0.05976667 | 0.005713921 | 0.0597 | 0.005668039 | 0.0598 | 0.005608921 | 0.05993333 | 0.005720334 | 0.05993333 | 0.005741274 | 0.0598 | 0.005707889
558 | 0.0563 | 0.005314759 | 0.0565 | 0.005494239 | 0.05643333 | 0.005525899 | 0.05633333 | 0.005465854 | 0.05653333 | 0.005370496 | 0.0565 | 0.005198077 | 0.05646667 | 0.005129219 | 0.05673333 | 0.005034106 | 0.0567 | 0.005002 | 0.05663333 | 0.005232165 | 0.05683333 | 0.005215575 | 0.05683333 | 0.005292972 | 0.05656667 | 0.005462804 | 0.05653333 | 0.005112295 | 0.0568 | 0.005200641 | 0.05683333 | 0.005387846 | 0.05693333 | 0.005231528 | 0.05703333 | 0.005268987 | 0.05703333 | 0.005328122 | 0.05706667 | 0.005282255 | 0.05713333 | 0.005268987 | 0.05716667 | 0.00524362 | 0.05716667 | 0.005186093 | 0.05686667 | 0.00526519 | 0.05676667 | 0.005419922 | 0.05686667 | 0.005540357 | 0.05713333 | 0.005387846 | 0.05716667 | 0.005125969 | 0.05716667 | 0.005204058 | 0.05716667 | 0.005419922 | 0.05726667 | 0.00553795 | 0.0573 | 0.00529591 | 0.0573 | 0.005309112 | 0.05716667 | 0.005246798 | 0.0573 | 0.005355994 | 0.05736667 | 0.005462804 | 0.05726667 | 0.005402057 | 0.05746667 | 0.00549808 | 0.0575 | 0.005452217 | 0.05723333 | 0.005328122 | 0.05713333 | 0.005249974 | 0.05716667 | 0.005246798 | 0.05723333 | 0.005339372 | 0.05736667 | 0.005385371 | 0.05746667 | 0.005324367 | 0.0575 | 0.00529591 | 0.05773333 | 0.005426069 | 0.0575 | 0.005334791 | 0.05723333 | 0.005231528 | 0.05743333 | 0.005232165 | 0.0576 | 0.005177515 | 0.05736667 | 0.00553795 | 0.05736667 | 0.00559603 | 0.05746667 | 0.005517447 | 0.05753333 | 0.005484726 | 0.05756667 | 0.005438954 | 0.05763333 | 0.005370496 | 0.0577 | 0.005355994 | 0.05756667 | 0.00548047 | 0.0576 | 0.005589872 | 0.0576 | 0.005477834 | 0.05753333 | 0.005292972 | 0.05773333 | 0.005292972 | 0.05776667 | 0.005324367 | 0.05776667 | 0.005419922 | 0.05776667 | 0.005638755 | 0.05756667 | 0.005557777 | 0.05753333 | 0.005555378 | 0.05773333 | 0.005618027 | 0.05773333 | 0.005555378 | 0.05773333 | 0.005431595 | 0.0577 | 0.005334791 | 0.05776667 | 0.005263923 | 0.05773333 | 0.005448139 | 0.0577 | 0.005492419 | 0.05796667 | 0.005557777 | 0.05803333 | 0.005465854 | 0.05773333 | 0.005468902 | 0.05783333 | 0.005504745 | 0.0579 | 0.005492419 | 0.0578 | 0.005514224 | 0.05783333 | 0.005448139 | 0.05796667 | 0.005419922 | 0.05796667 | 0.005459141 | 0.05793333 | 0.005446916 | 0.0579 | 0.005393206 | 0.0579 | 0.005530521 | 0.05796667 | 0.00573314 | 0.05786667 | 0.005654693 | 0.058 | 0.005374012 | 0.0582 | 0.005400617 | 0.05806667 | 0.005517447 | 0.05796667 | 0.0056747 | 0.0581 | 0.005848647 | 0.05806667 | 0.005695807 | 0.05803333 | 0.005484726 | 0.0579 | 0.005435071 | 0.0581 | 0.005435071 | 0.05816667 | 0.005360556 | 0.05816667 | 0.005419922 | 0.0581 | 0.005393206 | 0.05806667 | 0.005459141 | 0.05796667 | 0.00559603 | 0.05796667 | 0.005557777 | 0.05803333 | 0.005525899 | 0.05816667 | 0.005517447 | 0.0582 | 0.005561175 | 0.05806667 | 0.005423611 | 0.05816667 | 0.005380417 | 0.05826667 | 0.005524089 | 0.05823333 | 0.005525899 | 0.05823333 | 0.005525899 | 0.05823333 | 0.005525899 | 0.0582 | 0.005555178 | 0.05833333 | 0.005681745 | 0.05853333 | 0.005563173 | 0.0585 | 0.005374012 | 0.05833333 | 0.005309949 | 0.05823333 | 0.005387846 | 0.0582 | 0.005492419 | 0.05826667 | 0.00553795 | 0.05836667 | 0.00559603 | 0.05846667 | 0.005517447 | 0.05856667 | 0.00553795 | 0.0585 | 0.005492419 | 0.05843333 | 0.005426069 | 0.05856667 | 0.005582313 | 0.05856667 | 0.00553795 | 0.0584 | 0.005632643 | 0.05836667 | 0.005635798 | 0.05846667 | 0.00559603 | 0.0586 | 0.005550375 | 0.0585 | 0.005629091 | 0.05826667 | 0.005654693 | 0.05843333 | 0.005563173 | 0.05863333 | 0.005662351 | 0.0587 | 0.005729456 | 0.0587 | 0.005650369 | 0.05856667 | 0.00553795 | 0.05876667 | 0.00561684 | 0.05886667 | 0.005517447 | 0.0587 | 0.005649779 | 0.05863333 | 0.005664117 | 0.0588 | 0.005530521 | 0.05883333 | 0.005662351 | 0.05886667 | 0.005695807 | 0.05893333 | 0.005563173 | 0.0589 | 0.005649779 | 0.05883333 | 0.005700487 | 0.05876667 | 0.005654693 | 0.0587 | 0.005589872 | 0.0588 | 0.005539555 | 0.05886667 | 0.005601389 | 0.0588 | 0.005746303 | 0.05873333 | 0.005706916 | 0.05866667 | 0.00553795 | 0.0587 | 0.005550375 | 0.05883333 | 0.005622178 | 0.05866667 | 0.005517447 | 0.05873333 | 0.005446916 | 0.0587 | 0.005707889 | 0.0587 | 0.00582466 | 0.05866667 | 0.005695807 | 0.05866667 | 0.005479862 | 0.0588 | 0.005589872 | 0.05886667 | 0.005832286 | 0.05906667 | 0.005661763 | 0.0592 | 0.005530521 | 0.05906667 | 0.005517447 | 0.05886667 | 0.005459141 | 0.05883333 | 0.005465854 | 0.05896667 | 0.005654693 | 0.059 | 0.005687413 | 0.05886667 | 0.005654693 | 0.0587 | 0.005511806 | 0.05873333 | 0.005543966
559 | 0.05573333 | 0.005131818 | 0.05576667 | 0.00524362 | 0.05583333 | 0.005268987 | 0.056 | 0.005140039 | 0.05603333 | 0.005138309 | 0.056 | 0.005217918 | 0.056 | 0.005236411 | 0.0562 | 0.005184593 | 0.05616667 | 0.005125969 | 0.0561 | 0.005158165 | 0.0562 | 0.005140039 | 0.05633333 | 0.00521046 | 0.0563 | 0.005314759 | 0.05633333 | 0.005171933 | 0.05636667 | 0.005186093 | 0.0563 | 0.005355994 | 0.05636667 | 0.005204058 | 0.05643333 | 0.005154502 | 0.05653333 | 0.005154502 | 0.0565 | 0.005140039 | 0.0564 | 0.00509902 | 0.05643333 | 0.00519059 | 0.0565 | 0.00529591 | 0.05653333 | 0.005309949 | 0.05646667 | 0.005282255 | 0.0564 | 0.005256108 | 0.05643333 | 0.005231528 | 0.05633333 | 0.005152561 | 0.05636667 | 0.005223239 | 0.0566 | 0.005217918 | 0.05646667 | 0.00524362 | 0.05636667 | 0.00524362 | 0.05643333 | 0.005053272 | 0.05653333 | 0.005138309 | 0.0566 | 0.005355994 | 0.0567 | 0.005236411 | 0.05676667 | 0.005246798 | 0.05673333 | 0.005328122 | 0.05673333 | 0.005289192 | 0.0568 | 0.005334791 | 0.0568 | 0.005314759 | 0.05686667 | 0.005301782 | 0.05686667 | 0.005459141 | 0.05676667 | 0.005479862 | 0.0568 | 0.005477834 | 0.0569 | 0.005416641 | 0.05686667 | 0.005341868 | 0.05676667 | 0.005341868 | 0.05673333 | 0.005328122 | 0.05686667 | 0.005324367 | 0.05686667 | 0.005324367 | 0.05696667 | 0.005341868 | 0.057 | 0.005393206 | 0.05696667 | 0.005380417 | 0.057 | 0.005334791 | 0.05713333 | 0.005289192 | 0.05723333 | 0.005289192 | 0.0571 | 0.005314759 | 0.05696667 | 0.005263923 | 0.05703333 | 0.005289192 | 0.05706667 | 0.00524362 | 0.05706667 | 0.005282255 | 0.05703333 | 0.005268987 | 0.05713333 | 0.00521046 | 0.05716667 | 0.005380417 | 0.0571 | 0.005393206 | 0.05713333 | 0.005448139 | 0.05716667 | 0.005585895 | 0.0571 | 0.005494239 | 0.05706667 | 0.005324367 | 0.0571 | 0.005278257 | 0.05716667 | 0.005263923 | 0.05733333 | 0.005426069 | 0.05733333 | 0.005426069 | 0.0572 | 0.005314759 | 0.05726667 | 0.005380417 | 0.05726667 | 0.005438954 | 0.05726667 | 0.005419922 | 0.05716667 | 0.005419922 | 0.05723333 | 0.005525899 | 0.0575 | 0.005477834 | 0.05746667 | 0.005446916 | 0.0575 | 0.005571954 | 0.0575 | 0.005530521 | 0.05743333 | 0.005406375 | 0.05743333 | 0.005268987 | 0.05753333 | 0.00519059 | 0.05756667 | 0.005204058 | 0.0575 | 0.005314759 | 0.0573 | 0.005374012 | 0.05736667 | 0.005308065 | 0.0573 | 0.005236411 | 0.05736667 | 0.00540144 | 0.05753333 | 0.005525899 | 0.05766667 | 0.005576339 | 0.0576 | 0.005511806 | 0.05736667 | 0.005479862 | 0.0574 | 0.005511806 | 0.0573 | 0.005452217 | 0.0573 | 0.005355994 | 0.05763333 | 0.005627512 | 0.05753333 | 0.005484726 | 0.0575 | 0.005433845 | 0.05743333 | 0.005426069 | 0.05756667 | 0.005459141 | 0.05763333 | 0.005583507 | 0.0577 | 0.005571355 | 0.05763333 | 0.005347481 | 0.05773333 | 0.005347481 | 0.05786667 | 0.005576339 | 0.0576 | 0.005433845 | 0.05763333 | 0.005484726 | 0.05766667 | 0.00553795 | 0.05793333 | 0.005586492 | 0.058 | 0.005555178 | 0.05793333 | 0.005448139 | 0.05793333 | 0.005448139 | 0.0578 | 0.005355994 | 0.05766667 | 0.00549808 | 0.0577 | 0.005514224 | 0.05776667 | 0.005380417 | 0.0578 | 0.005374012 | 0.0577 | 0.005511806 | 0.05773333 | 0.005563173 | 0.0578 | 0.005471746 | 0.05773333 | 0.005484726 | 0.05786667 | 0.00559603 | 0.058 | 0.005530521 | 0.05796667 | 0.005540357 | 0.05783333 | 0.005484726 | 0.0578 | 0.005393206 | 0.05793333 | 0.005426069 | 0.0582 | 0.005729456 | 0.058 | 0.005687413 | 0.05793333 | 0.005406375 | 0.05783333 | 0.005328122 | 0.05783333 | 0.005504745 | 0.05786667 | 0.00559603 | 0.05796667 | 0.005576339 | 0.05813333 | 0.005563173 | 0.05816667 | 0.005438954 | 0.058 | 0.005413563 | 0.05806667 | 0.00553795 | 0.05816667 | 0.00559603 | 0.0582 | 0.005687413 | 0.05813333 | 0.005720334 | 0.05803333 | 0.005681745 | 0.05806667 | 0.005618027 | 0.05823333 | 0.005622178 | 0.05843333 | 0.005563173 | 0.05846667 | 0.005517447 | 0.05823333 | 0.005468902 | 0.05816667 | 0.005559576 | 0.0582 | 0.005571355 | 0.05816667 | 0.00553795 | 0.05813333 | 0.005504745 | 0.05813333 | 0.005484726 | 0.05833333 | 0.005448139 | 0.0584 | 0.005589872 | 0.0583 | 0.005668039 | 0.05836667 | 0.005576339 | 0.0584 | 0.005608921 | 0.05826667 | 0.005635798 | 0.05833333 | 0.005525899 | 0.05843333 | 0.005622178 | 0.05836667 | 0.005635798 | 0.05836667 | 0.005576339 | 0.05843333 | 0.005662351 | 0.05836667 | 0.00559603 | 0.05833333 | 0.00564171 | 0.05826667 | 0.005638755 | 0.0583 | 0.005530521 | 0.05843333 | 0.005508983 | 0.05846667 | 0.005524089 | 0.05843333 | 0.005543966 | 0.05833333 | 0.005563173
560 | 0.0549 | 0.00509902 | 0.05503333 | 0.005131818 | 0.05506667 | 0.005066447 | 0.05506667 | 0.005066447 | 0.05506667 | 0.005028143 | 0.0552 | 0.005020624 | 0.0552 | 0.005158165 | 0.05526667 | 0.005049972 | 0.0554 | 0.004961854 | 0.0554 | 0.005080026 | 0.0555 | 0.005020624 | 0.0556 | 0.005080026 | 0.0554 | 0.005217918 | 0.0552 | 0.005158165 | 0.05533333 | 0.005094005 | 0.05556667 | 0.004970133 | 0.05556667 | 0.005169354 | 0.0556 | 0.005217918 | 0.0557 | 0.005314759 | 0.05573333 | 0.005268987 | 0.0556 | 0.005119245 | 0.05553333 | 0.004994886 | 0.05543333 | 0.005131818 | 0.0556 | 0.005140039 | 0.0558 | 0.005217918 | 0.05583333 | 0.005232165 | 0.05566667 | 0.005186093 | 0.05563333 | 0.005249974 | 0.05566667 | 0.005301782 | 0.0557 | 0.005163332 | 0.05563333 | 0.005112295 | 0.05563333 | 0.005268987 | 0.0556 | 0.005355994 | 0.0557 | 0.005299057 | 0.05593333 | 0.005131818 | 0.056 | 0.00529591 | 0.05606667 | 0.005438954 | 0.05603333 | 0.005504745 | 0.0559 | 0.005334791 | 0.0555 | 0.005236411 | 0.0558 | 0.005433845 | 0.0561 | 0.005278257 | 0.05606667 | 0.005263923 | 0.05593333 | 0.005277205 | 0.05593333 | 0.005277205 | 0.05596667 | 0.005169354 | 0.05583333 | 0.004956029 | 0.05593333 | 0.005131818 | 0.05613333 | 0.005289192 | 0.0561 | 0.005177515 | 0.0561 | 0.005119245 | 0.05606667 | 0.005144792 | 0.0559 | 0.005140039 | 0.056 | 0.005278257 | 0.0561 | 0.005355994 | 0.0561 | 0.005393206 | 0.05603333 | 0.005232165 | 0.05613333 | 0.005154502 | 0.05616667 | 0.005230891 | 0.05613333 | 0.005215575 | 0.0562 | 0.005217918 | 0.0563 | 0.005217918 | 0.05626667 | 0.005204058 | 0.05616667 | 0.005282255 | 0.05623333 | 0.00521046 | 0.05626667 | 0.005301782 | 0.0563 | 0.005452217 | 0.05626667 | 0.005479862 | 0.0561 | 0.005314759 | 0.0562 | 0.005314759 | 0.05633333 | 0.005328122 | 0.0564 | 0.005140039 | 0.05643333 | 0.005094005 | 0.0563 | 0.005355994 | 0.05633333 | 0.005328122 | 0.05636667 | 0.005186093 | 0.05656667 | 0.005263923 | 0.0568 | 0.00529591 | 0.05643333 | 0.005016196 | 0.05643333 | 0.005131818 | 0.05646667 | 0.005344364 | 0.05653333 | 0.005347481 | 0.05663333 | 0.005347481 | 0.0566 | 0.005314759 | 0.05643333 | 0.00521046 | 0.05646667 | 0.005322489 | 0.05666667 | 0.005107076 | 0.05663333 | 0.005152561 | 0.0566 | 0.005217918 | 0.05663333 | 0.005309949 | 0.0566 | 0.005530521 | 0.05656667 | 0.00559603 | 0.05666667 | 0.00540144 | 0.05666667 | 0.005438954 | 0.0565 | 0.005334791 | 0.0566 | 0.005198077 | 0.0567 | 0.005198077 | 0.05693333 | 0.005249974 | 0.05686667 | 0.005282255 | 0.0567 | 0.005355994 | 0.05676667 | 0.005526502 | 0.05666667 | 0.00540144 | 0.05676667 | 0.005380417 | 0.05693333 | 0.005446916 | 0.05696667 | 0.005438954 | 0.05693333 | 0.005484726 | 0.0569 | 0.005378352 | 0.05686667 | 0.005344364 | 0.05683333 | 0.005484726 | 0.05696667 | 0.005462804 | 0.0569 | 0.005452217 | 0.05683333 | 0.005484726 | 0.05686667 | 0.005557777 | 0.05683333 | 0.005543966 | 0.05696667 | 0.005635798 | 0.05706667 | 0.005635798 | 0.05693333 | 0.005389702 | 0.0571 | 0.005256108 | 0.05706667 | 0.005402057 | 0.05683333 | 0.005387846 | 0.05686667 | 0.005385371 | 0.05706667 | 0.005246798 | 0.05703333 | 0.005328122 | 0.05696667 | 0.00548047 | 0.057 | 0.005378352 | 0.057 | 0.005413563 | 0.05696667 | 0.005341868 | 0.05696667 | 0.005324367 | 0.05696667 | 0.005385371 | 0.05683333 | 0.005406375 | 0.05703333 | 0.005504745 | 0.0572 | 0.005471746 | 0.0571 | 0.005314759 | 0.05706667 | 0.005282255 | 0.05703333 | 0.005328122 | 0.0571 | 0.005374012 | 0.05716667 | 0.005301782 | 0.05716667 | 0.005322489 | 0.05713333 | 0.005347481 | 0.05713333 | 0.005406375 | 0.0573 | 0.005471746 | 0.05736667 | 0.00548047 | 0.0573 | 0.005334791 | 0.05726667 | 0.005301782 | 0.05716667 | 0.005360556 | 0.05713333 | 0.005406375 | 0.0573 | 0.005530521 | 0.05743333 | 0.005664117 | 0.0573 | 0.005530521 | 0.0572 | 0.005452217 | 0.05723333 | 0.005387846 | 0.05713333 | 0.005328122 | 0.0573 | 0.005530521 | 0.05743333 | 0.005563173 | 0.05746667 | 0.005576339 | 0.05733333 | 0.005504745 | 0.0573 | 0.005413563 | 0.05736667 | 0.005479862 | 0.05733333 | 0.005543966 | 0.05733333 | 0.005484726 | 0.05733333 | 0.005368012 | 0.05743333 | 0.005389702 | 0.0574 | 0.005393206 | 0.05746667 | 0.005402057 | 0.0574 | 0.005492419 | 0.0573 | 0.005629091 | 0.0574 | 0.005550375 | 0.0575 | 0.005550375 | 0.0574 | 0.005452217 | 0.05733333 | 0.005465854 | 0.0574 | 0.005530521 | 0.0575 | 0.005589872 | 0.0575 | 0.005571954 | 0.05746667 | 0.005341868 | 0.05743333 | 0.005347481 | 0.05736667 | 0.005459141
561 | 0.05426667 | 0.005144792 | 0.0544 | 0.005236411 | 0.05456667 | 0.005324367 | 0.05456667 | 0.005292972 | 0.05443333 | 0.004938511 | 0.0545 | 0.004846304 | 0.05443333 | 0.004999556 | 0.05446667 | 0.005076963 | 0.0545 | 0.00512315 | 0.0544 | 0.005184593 | 0.0545 | 0.004953786 | 0.0548 | 0.004968568 | 0.0549 | 0.004968568 | 0.0548 | 0.005169784 | 0.0547 | 0.005200641 | 0.05476667 | 0.005282255 | 0.05496667 | 0.005164838 | 0.055 | 0.005140687 | 0.0549 | 0.005002 | 0.05496667 | 0.004892398 | 0.05506667 | 0.005107076 | 0.05503333 | 0.005131818 | 0.05503333 | 0.005034106 | 0.05503333 | 0.004974826 | 0.0552 | 0.005062279 | 0.05516667 | 0.005169354 | 0.05513333 | 0.005053272 | 0.05513333 | 0.005118159 | 0.055 | 0.005256108 | 0.0551 | 0.005184593 | 0.0551 | 0.00512315 | 0.0551 | 0.005158165 | 0.05516667 | 0.005086147 | 0.05533333 | 0.005268987 | 0.05523333 | 0.005347481 | 0.05513333 | 0.005368012 | 0.0552 | 0.005256108 | 0.0553 | 0.005062279 | 0.0554 | 0.00512315 | 0.0555 | 0.005339163 | 0.05546667 | 0.005341868 | 0.0556 | 0.00506162 | 0.0555 | 0.005107511 | 0.05553333 | 0.00519059 | 0.05553333 | 0.005171933 | 0.0554 | 0.005080026 | 0.05543333 | 0.004938511 | 0.0555 | 0.004864155 | 0.05553333 | 0.004916186 | 0.05573333 | 0.005112295 | 0.05563333 | 0.005232165 | 0.0556 | 0.005140039 | 0.0554 | 0.00509902 | 0.05553333 | 0.005249974 | 0.0556 | 0.005355994 | 0.05566667 | 0.005086147 | 0.05583333 | 0.004974826 | 0.0557 | 0.005200641 | 0.05563333 | 0.005094005 | 0.05576667 | 0.00524362 | 0.05553333 | 0.005426069 | 0.05553333 | 0.005249974 | 0.05573333 | 0.005171933 | 0.0557 | 0.005062279 | 0.05566667 | 0.004988208 | 0.05573333 | 0.00517451 | 0.0556 | 0.005177515 | 0.05566667 | 0.005186093 | 0.05583333 | 0.00519059 | 0.05583333 | 0.005016196 | 0.05573333 | 0.005076963 | 0.0557 | 0.004982637 | 0.0558 | 0.005002 | 0.0557 | 0.005494239 | 0.05583333 | 0.005333125 | 0.05586667 | 0.005028143 | 0.0559 | 0.005198077 | 0.05586667 | 0.00540144 | 0.05576667 | 0.005263923 | 0.0559 | 0.005256108 | 0.05583333 | 0.005412537 | 0.05586667 | 0.005344364 | 0.05586667 | 0.005066447 | 0.05593333 | 0.005034106 | 0.0561 | 0.005334791 | 0.05593333 | 0.005406375 | 0.0559 | 0.005278257 | 0.05583333 | 0.005200214 | 0.0559 | 0.005169784 | 0.0559 | 0.005246586 | 0.05593333 | 0.005292972 | 0.0559 | 0.005256108 | 0.056 | 0.005256108 | 0.05623333 | 0.005232165 | 0.05616667 | 0.005263923 | 0.05603333 | 0.005309949 | 0.05603333 | 0.005249974 | 0.05593333 | 0.005310576 | 0.05583333 | 0.005347481 | 0.056 | 0.005158165 | 0.05606667 | 0.005322489 | 0.056 | 0.005435071 | 0.05613333 | 0.005253782 | 0.0562 | 0.005198077 | 0.05623333 | 0.005131818 | 0.0562 | 0.005119245 | 0.05606667 | 0.005129219 | 0.056 | 0.005140687 | 0.05603333 | 0.005053272 | 0.05616667 | 0.004953338 | 0.05616667 | 0.004953338 | 0.0561 | 0.005062279 | 0.05596667 | 0.005263923 | 0.056 | 0.005217918 | 0.0563 | 0.005276994 | 0.05636667 | 0.005344364 | 0.05626667 | 0.005282255 | 0.05623333 | 0.005465854 | 0.05626667 | 0.005419922 | 0.0562 | 0.005452217 | 0.05606667 | 0.005360556 | 0.0562 | 0.005198077 | 0.0564 | 0.005140687 | 0.05643333 | 0.00517451 | 0.0562 | 0.005314759 | 0.05623333 | 0.005215575 | 0.0563 | 0.005374012 | 0.05623333 | 0.005543966 | 0.0563 | 0.005314759 | 0.05643333 | 0.005347481 | 0.05633333 | 0.005387846 | 0.05636667 | 0.005186093 | 0.05623333 | 0.005309949 | 0.05623333 | 0.005700487 | 0.05643333 | 0.00564171 | 0.05653333 | 0.005465854 | 0.0565 | 0.005314759 | 0.05653333 | 0.00521046 | 0.0566 | 0.005374012 | 0.05656667 | 0.005517447 | 0.0566 | 0.005435071 | 0.05663333 | 0.005412537 | 0.05683333 | 0.005504745 | 0.05686667 | 0.005459141 | 0.05666667 | 0.005367391 | 0.0567 | 0.005393206 | 0.0567 | 0.005550375 | 0.0566 | 0.005707889 | 0.05666667 | 0.005540357 | 0.05676667 | 0.005341868 | 0.0568 | 0.005314759 | 0.05693333 | 0.005406375 | 0.05683333 | 0.005368012 | 0.0566 | 0.005435071 | 0.0565 | 0.005452217 | 0.0565 | 0.005278257 | 0.0567 | 0.005062279 | 0.05676667 | 0.005204058 | 0.05686667 | 0.005459141 | 0.0568 | 0.005492419 | 0.05676667 | 0.005459141 | 0.0567 | 0.005355994 | 0.05686667 | 0.005164838 | 0.0569 | 0.005433845 | 0.057 | 0.005608921 | 0.0569 | 0.005550375 | 0.05676667 | 0.00559603 | 0.05696667 | 0.00559603 | 0.05706667 | 0.005438954 | 0.0571 | 0.005236411 | 0.05683333 | 0.005131818 | 0.05676667 | 0.005301782 | 0.05673333 | 0.005563173 | 0.05676667 | 0.00559603 | 0.0566 | 0.005374012 | 0.0567 | 0.005314759
562 | 0.0537 | 0.005020624 | 0.05393333 | 0.004999556 | 0.05406667 | 0.005047992 | 0.0539 | 0.005236411 | 0.054 | 0.005002 | 0.0541 | 0.004691126 | 0.05396667 | 0.004953338 | 0.05406667 | 0.005047992 | 0.05403333 | 0.004956029 | 0.05413333 | 0.004818252 | 0.05423333 | 0.004740136 | 0.0542 | 0.004726521 | 0.05426667 | 0.004929052 | 0.05443333 | 0.004974826 | 0.0544 | 0.004961854 | 0.0544 | 0.005040503 | 0.05436667 | 0.00500755 | 0.05426667 | 0.004970133 | 0.0543 | 0.005062279 | 0.05443333 | 0.004956029 | 0.0546 | 0.005002 | 0.0546 | 0.005040503 | 0.05436667 | 0.005164838 | 0.05446667 | 0.004988208 | 0.05446667 | 0.004832069 | 0.05426667 | 0.004988208 | 0.05426667 | 0.004970804 | 0.05443333 | 0.005073679 | 0.05436667 | 0.005144792 | 0.0544 | 0.004961854 | 0.05456667 | 0.005028143 | 0.0546 | 0.005020624 | 0.0547 | 0.00492409 | 0.05463333 | 0.005112295 | 0.0544 | 0.005184593 | 0.05456667 | 0.004937836 | 0.05456667 | 0.005047992 | 0.0546 | 0.005314759 | 0.05473333 | 0.00521046 | 0.0547 | 0.005040503 | 0.0547 | 0.00492409 | 0.05473333 | 0.005016196 | 0.05483333 | 0.005154502 | 0.0546 | 0.005062279 | 0.0546 | 0.005062279 | 0.05476667 | 0.005014867 | 0.0547 | 0.004891489 | 0.05466667 | 0.004876018 | 0.05466667 | 0.004970133 | 0.05483333 | 0.005112295 | 0.05493333 | 0.005094005 | 0.0549 | 0.005184593 | 0.0549 | 0.00512315 | 0.05503333 | 0.005094005 | 0.055 | 0.005140039 | 0.055 | 0.005062279 | 0.05503333 | 0.005094005 | 0.05493333 | 0.005232165 | 0.05493333 | 0.005094005 | 0.0551 | 0.005080026 | 0.05506667 | 0.005125969 | 0.05506667 | 0.005066447 | 0.05493333 | 0.004916186 | 0.05496667 | 0.004949298 | 0.05506667 | 0.005028143 | 0.05513333 | 0.005152561 | 0.05513333 | 0.005249974 | 0.05516667 | 0.005169354 | 0.05506667 | 0.005092042 | 0.05506667 | 0.005125969 | 0.05503333 | 0.005053272 | 0.05493333 | 0.004916186 | 0.05516667 | 0.005066447 | 0.0553 | 0.005200641 | 0.05533333 | 0.005277205 | 0.0552 | 0.005200641 | 0.0552 | 0.005158165 | 0.0552 | 0.005158165 | 0.0552 | 0.00512315 | 0.05523333 | 0.005154502 | 0.05513333 | 0.005249974 | 0.05533333 | 0.005232165 | 0.05543333 | 0.005076963 | 0.0553 | 0.005200641 | 0.05526667 | 0.005066447 | 0.0554 | 0.004961854 | 0.0554 | 0.005040503 | 0.0554 | 0.005236411 | 0.05526667 | 0.005263923 | 0.0553 | 0.005217918 | 0.0554 | 0.00509902 | 0.0555 | 0.005119245 | 0.05536667 | 0.005282255 | 0.0554 | 0.005217918 | 0.05553333 | 0.005268987 | 0.05536667 | 0.005263923 | 0.05536667 | 0.005092042 | 0.05536667 | 0.005125969 | 0.05546667 | 0.005164838 | 0.05546667 | 0.00524362 | 0.05546667 | 0.005322489 | 0.05553333 | 0.005310576 | 0.05563333 | 0.005289192 | 0.0557 | 0.005355994 | 0.0555 | 0.005323533 | 0.0554 | 0.005278257 | 0.0554 | 0.005276994 | 0.05553333 | 0.00521046 | 0.05553333 | 0.00519059 | 0.05546667 | 0.005223239 | 0.05556667 | 0.005223239 | 0.05563333 | 0.005053272 | 0.0556 | 0.005080026 | 0.05556667 | 0.005144792 | 0.05573333 | 0.005268987 | 0.05593333 | 0.005268987 | 0.0558 | 0.005334791 | 0.05566667 | 0.005438954 | 0.05566667 | 0.005282255 | 0.05563333 | 0.005076963 | 0.05563333 | 0.005034106 | 0.05566667 | 0.005086147 | 0.05573333 | 0.00521046 | 0.0558 | 0.005256108 | 0.05593333 | 0.00521046 | 0.05593333 | 0.005268987 | 0.0559 | 0.005256108 | 0.05586667 | 0.005223239 | 0.05593333 | 0.005232165 | 0.05576667 | 0.005223239 | 0.05576667 | 0.00524362 | 0.0559 | 0.005198077 | 0.05593333 | 0.005249974 | 0.0558 | 0.005393206 | 0.05566667 | 0.005380417 | 0.05576667 | 0.005246798 | 0.0559 | 0.005184593 | 0.05576667 | 0.005246798 | 0.0557 | 0.005158165 | 0.05596667 | 0.005186093 | 0.0562 | 0.005163332 | 0.05623333 | 0.005368012 | 0.05593333 | 0.005231528 | 0.056 | 0.005276994 | 0.05626667 | 0.005360556 | 0.05603333 | 0.005249974 | 0.05603333 | 0.005328122 | 0.05606667 | 0.005223239 | 0.05586667 | 0.005086147 | 0.05603333 | 0.005231528 | 0.05623333 | 0.005446916 | 0.0563 | 0.005378352 | 0.05636667 | 0.005344364 | 0.0562 | 0.005530521 | 0.05606667 | 0.005419922 | 0.05606667 | 0.005341868 | 0.05606667 | 0.005341868 | 0.05613333 | 0.005171933 | 0.0564 | 0.005217918 | 0.05636667 | 0.005341868 | 0.05623333 | 0.005465854 | 0.0561 | 0.005452217 | 0.05606667 | 0.005301782 | 0.0561 | 0.005163332 | 0.05636667 | 0.00524362 | 0.05633333 | 0.005368012 | 0.05626667 | 0.00526519 | 0.05613333 | 0.005268987 | 0.05623333 | 0.005426069 | 0.05636667 | 0.005301782 | 0.05623333 | 0.00521046 | 0.05623333 | 0.005310576 | 0.0562 | 0.005276994 | 0.05623333 | 0.005309949 | 0.05633333 | 0.005370496 | 0.05633333 | 0.005387846
563 | 0.05303333 | 0.004956029 | 0.05316667 | 0.005047992 | 0.0532 | 0.005080026 | 0.0532 | 0.005040503 | 0.05336667 | 0.004949298 | 0.05356667 | 0.004929052 | 0.05353333 | 0.005034106 | 0.05336667 | 0.00500755 | 0.0535 | 0.005020624 | 0.0536 | 0.00492409 | 0.05363333 | 0.004878069 | 0.05373333 | 0.005016196 | 0.05366667 | 0.005047992 | 0.0536 | 0.004961854 | 0.05366667 | 0.005047992 | 0.05366667 | 0.005186093 | 0.0538 | 0.005002 | 0.05373333 | 0.004938511 | 0.0537 | 0.00504579 | 0.05373333 | 0.004922285 | 0.0536 | 0.004846304 | 0.05366667 | 0.004970133 | 0.05376667 | 0.005108381 | 0.05393333 | 0.005076963 | 0.05386667 | 0.005030794 | 0.05373333 | 0.005232165 | 0.05376667 | 0.005223239 | 0.05376667 | 0.005144792 | 0.05386667 | 0.005125969 | 0.0541 | 0.005184593 | 0.05406667 | 0.005047992 | 0.05406667 | 0.00500755 | 0.05406667 | 0.005086147 | 0.05403333 | 0.005112295 | 0.05393333 | 0.005094005 | 0.05393333 | 0.005094005 | 0.054 | 0.00509902 | 0.05413333 | 0.005112295 | 0.05433333 | 0.005094005 | 0.05433333 | 0.005154502 | 0.0541 | 0.005030573 | 0.05406667 | 0.004953338 | 0.05413333 | 0.005094005 | 0.054 | 0.005080026 | 0.054 | 0.005002 | 0.05406667 | 0.004953338 | 0.0541 | 0.004907138 | 0.05413333 | 0.005076963 | 0.05413333 | 0.005154502 | 0.05423333 | 0.005154502 | 0.05413333 | 0.005053272 | 0.054 | 0.00506162 | 0.05416667 | 0.005186093 | 0.0542 | 0.005200641 | 0.05426667 | 0.005047992 | 0.05426667 | 0.005047992 | 0.05426667 | 0.004970133 | 0.0544 | 0.004846304 | 0.05453333 | 0.004999556 | 0.0544 | 0.005158165 | 0.05423333 | 0.005328122 | 0.05436667 | 0.005125969 | 0.05436667 | 0.004988208 | 0.05446667 | 0.005086147 | 0.0546 | 0.005177515 | 0.05436667 | 0.005086147 | 0.05433333 | 0.005171933 | 0.0545 | 0.005184593 | 0.05443333 | 0.005154502 | 0.05446667 | 0.005108381 | 0.05456667 | 0.004970133 | 0.05456667 | 0.00491008 | 0.05456667 | 0.00500755 | 0.05443333 | 0.005131818 | 0.05443333 | 0.005034106 | 0.05463333 | 0.005094005 | 0.0547 | 0.004942334 | 0.05446667 | 0.004914152 | 0.05456667 | 0.005086147 | 0.0547 | 0.005217918 | 0.05483333 | 0.005215575 | 0.05476667 | 0.005125969 | 0.0547 | 0.005080026 | 0.0547 | 0.005158165 | 0.05473333 | 0.005152561 | 0.05463333 | 0.004974826 | 0.05463333 | 0.005016196 | 0.0547 | 0.00512315 | 0.05476667 | 0.005263923 | 0.05463333 | 0.005249974 | 0.05456667 | 0.00500755 | 0.05476667 | 0.005028143 | 0.05476667 | 0.00500755 | 0.05473333 | 0.004956029 | 0.05476667 | 0.005066447 | 0.0548 | 0.005140039 | 0.0548 | 0.005261812 | 0.05493333 | 0.005406375 | 0.0547 | 0.005314759 | 0.0545 | 0.005256108 | 0.0545 | 0.005198077 | 0.0547 | 0.00509902 | 0.05483333 | 0.005171933 | 0.05483333 | 0.005152561 | 0.05483333 | 0.005073679 | 0.0549 | 0.00509902 | 0.055 | 0.005080026 | 0.05496667 | 0.005014867 | 0.0549 | 0.005184593 | 0.05493333 | 0.005171933 | 0.05506667 | 0.005204058 | 0.05496667 | 0.005246798 | 0.05493333 | 0.005138309 | 0.05496667 | 0.005108381 | 0.055 | 0.005140039 | 0.05516667 | 0.005086147 | 0.0552 | 0.005187164 | 0.05513333 | 0.005289192 | 0.05506667 | 0.005263923 | 0.05493333 | 0.005154502 | 0.05493333 | 0.005171933 | 0.055 | 0.005158165 | 0.05516667 | 0.005186093 | 0.0553 | 0.005217918 | 0.05536667 | 0.005263923 | 0.05543333 | 0.005232165 | 0.0554 | 0.005217918 | 0.05523333 | 0.005154502 | 0.0551 | 0.005062279 | 0.05506667 | 0.005144792 | 0.05513333 | 0.005289192 | 0.0553 | 0.005276994 | 0.05536667 | 0.005301782 | 0.05526667 | 0.005301782 | 0.05513333 | 0.005268987 | 0.05516667 | 0.005086147 | 0.0553 | 0.004961854 | 0.0554 | 0.004961854 | 0.05546667 | 0.005223239 | 0.05533333 | 0.005309949 | 0.05543333 | 0.005249974 | 0.0555 | 0.005177515 | 0.05546667 | 0.005144792 | 0.05533333 | 0.005249974 | 0.05536667 | 0.005204058 | 0.05536667 | 0.00524362 | 0.05533333 | 0.005289192 | 0.05533333 | 0.005268987 | 0.05543333 | 0.005268987 | 0.0555 | 0.005177515 | 0.05553333 | 0.005131818 | 0.05546667 | 0.005186093 | 0.05546667 | 0.005301782 | 0.05553333 | 0.005328122 | 0.05556667 | 0.005360556 | 0.0556 | 0.005355994 | 0.05556667 | 0.005462804 | 0.0556 | 0.005452217 | 0.05573333 | 0.005465854 | 0.05573333 | 0.005448139 | 0.05563333 | 0.005370496 | 0.05563333 | 0.005387846 | 0.0556 | 0.005393206 | 0.05563333 | 0.005289192 | 0.05563333 | 0.00519059 | 0.0557 | 0.005158165 | 0.05566667 | 0.005341868 | 0.0558 | 0.005433845 | 0.05566667 | 0.005263923 | 0.0555 | 0.005158165 | 0.0555 | 0.00529591 | 0.0555 | 0.005374012 | 0.0556 | 0.005256108 | 0.05553333 | 0.005289192 | 0.0555 | 0.005256108 | 0.05553333 | 0.005268987
564 | 0.05236667 | 0.004850659 | 0.05273333 | 0.005112295 | 0.0527 | 0.005062279 | 0.05266667 | 0.005030794 | 0.05266667 | 0.005047992 | 0.0526 | 0.004864155 | 0.05286667 | 0.004654985 | 0.05303333 | 0.004818252 | 0.05283333 | 0.004860956 | 0.0528 | 0.004984643 | 0.05293333 | 0.004938511 | 0.0528 | 0.004630335 | 0.0529 | 0.004570193 | 0.05296667 | 0.004694204 | 0.0532 | 0.004846304 | 0.0533 | 0.004829769 | 0.0534 | 0.004737791 | 0.05323333 | 0.004706261 | 0.0532 | 0.00492409 | 0.05313333 | 0.005112295 | 0.05316667 | 0.005144792 | 0.05316667 | 0.005014867 | 0.05336667 | 0.004860956 | 0.0532 | 0.004984643 | 0.0531 | 0.004984643 | 0.05316667 | 0.004832069 | 0.05316667 | 0.00491008 | 0.0532 | 0.005002 | 0.05326667 | 0.005014867 | 0.05353333 | 0.00516161 | 0.05356667 | 0.005153855 | 0.0535 | 0.004968568 | 0.05326667 | 0.005076963 | 0.0533 | 0.004968568 | 0.05346667 | 0.004832069 | 0.05346667 | 0.004832069 | 0.05343333 | 0.004768182 | 0.0535 | 0.004891489 | 0.05346667 | 0.005092042 | 0.05346667 | 0.005108381 | 0.05346667 | 0.005047992 | 0.05366667 | 0.004988208 | 0.0538 | 0.005140039 | 0.05353333 | 0.004999556 | 0.0535 | 0.005062279 | 0.05346667 | 0.005047992 | 0.05326667 | 0.004892398 | 0.05326667 | 0.004988208 | 0.0534 | 0.005020624 | 0.05336667 | 0.004929052 | 0.05346667 | 0.004892398 | 0.05363333 | 0.004970133 | 0.05376667 | 0.005063157 | 0.0538 | 0.00512315 | 0.05376667 | 0.005186093 | 0.0537 | 0.005200641 | 0.05373333 | 0.005138309 | 0.05383333 | 0.004830689 | 0.05363333 | 0.004805784 | 0.05376667 | 0.004988208 | 0.05396667 | 0.004772374 | 0.05393333 | 0.00489376 | 0.05376667 | 0.004970133 | 0.0537 | 0.004942334 | 0.05363333 | 0.005034106 | 0.05393333 | 0.005292972 | 0.05383333 | 0.005292972 | 0.05376667 | 0.005125969 | 0.0538 | 0.005177515 | 0.05366667 | 0.005047992 | 0.05386667 | 0.004772374 | 0.05396667 | 0.004970804 | 0.0539 | 0.005062279 | 0.05393333 | 0.005138309 | 0.05406667 | 0.005086147 | 0.0542 | 0.004961854 | 0.05413333 | 0.004916186 | 0.05396667 | 0.004891716 | 0.054 | 0.004961854 | 0.05403333 | 0.005034106 | 0.05386667 | 0.005246798 | 0.05366667 | 0.005125969 | 0.05386667 | 0.005028143 | 0.05403333 | 0.005062498 | 0.0543 | 0.00532228 | 0.05406667 | 0.005186093 | 0.05396667 | 0.005076963 | 0.05386667 | 0.005047992 | 0.054 | 0.00512315 | 0.0541 | 0.005246586 | 0.05436667 | 0.005202777 | 0.0544 | 0.00504579 | 0.05433333 | 0.005112295 | 0.05423333 | 0.005268987 | 0.05413333 | 0.005268987 | 0.05416667 | 0.005125969 | 0.05426667 | 0.005092042 | 0.05416667 | 0.005223239 | 0.05393333 | 0.005249974 | 0.0539 | 0.005080026 | 0.05393333 | 0.004974826 | 0.054 | 0.005020624 | 0.0541 | 0.005080026 | 0.05426667 | 0.005047992 | 0.05443333 | 0.005016196 | 0.0544 | 0.005217918 | 0.0544 | 0.005177515 | 0.0542 | 0.004907138 | 0.0543 | 0.00504579 | 0.05456667 | 0.005292972 | 0.0544 | 0.00529591 | 0.05426667 | 0.005204058 | 0.05443333 | 0.004956029 | 0.05433333 | 0.005073679 | 0.05413333 | 0.005387846 | 0.0543 | 0.005278257 | 0.05436667 | 0.005223239 | 0.05443333 | 0.00521046 | 0.05436667 | 0.005144792 | 0.05413333 | 0.004922285 | 0.05426667 | 0.00500755 | 0.05443333 | 0.004880118 | 0.05436667 | 0.005028143 | 0.0544 | 0.005219834 | 0.05453333 | 0.00521046 | 0.05473333 | 0.005094005 | 0.0548 | 0.004984643 | 0.05473333 | 0.004922285 | 0.05446667 | 0.005092042 | 0.0545 | 0.005200641 | 0.05456667 | 0.005186093 | 0.05456667 | 0.005144792 | 0.05456667 | 0.005186093 | 0.0546 | 0.005323533 | 0.0548 | 0.005169784 | 0.0547 | 0.00504579 | 0.0547 | 0.004984643 | 0.05456667 | 0.005108381 | 0.05466667 | 0.005186093 | 0.05456667 | 0.005164838 | 0.05453333 | 0.005231528 | 0.0547 | 0.005236411 | 0.05476667 | 0.00524362 | 0.05483333 | 0.005053272 | 0.05486667 | 0.004970133 | 0.05493333 | 0.005073679 | 0.05483333 | 0.005016196 | 0.0547 | 0.004925444 | 0.0549 | 0.005119245 | 0.05476667 | 0.005049972 | 0.05463333 | 0.005062498 | 0.05483333 | 0.00517451 | 0.05486667 | 0.00524362 | 0.05493333 | 0.00519059 | 0.05493333 | 0.005232165 | 0.055 | 0.005261812 | 0.05503333 | 0.005232165 | 0.05486667 | 0.00524362 | 0.0548 | 0.005276994 | 0.05466667 | 0.005301782 | 0.0546 | 0.005256108 | 0.05473333 | 0.005368012 | 0.05466667 | 0.005301782 | 0.05466667 | 0.005282255 | 0.0549 | 0.005393206 | 0.05493333 | 0.005268987 | 0.05493333 | 0.00521046 | 0.05513333 | 0.005268987 | 0.0551 | 0.005374012 | 0.05483333 | 0.005603769 | 0.05483333 | 0.005232165 | 0.055 | 0.005119245 | 0.0549 | 0.005334791 | 0.05496667 | 0.005263923 | 0.05473333 | 0.004984197 | 0.05473333 | 0.005076963
565 | 0.052 | 0.004864155 | 0.0521 | 0.004804859 | 0.05213333 | 0.004740136 | 0.05216667 | 0.004832069 | 0.0523 | 0.004786091 | 0.05233333 | 0.004759085 | 0.05236667 | 0.004850659 | 0.0525 | 0.004864155 | 0.05246667 | 0.004814792 | 0.05243333 | 0.004783537 | 0.0524 | 0.004846304 | 0.05233333 | 0.004956029 | 0.0523 | 0.005200641 | 0.05256667 | 0.004953338 | 0.0527 | 0.004942334 | 0.05266667 | 0.004988208 | 0.05266667 | 0.004970133 | 0.05263333 | 0.004922285 | 0.05263333 | 0.005016196 | 0.05276667 | 0.004772374 | 0.0526 | 0.004691126 | 0.05243333 | 0.004818252 | 0.0525 | 0.004883305 | 0.05286667 | 0.00491008 | 0.05293333 | 0.004800231 | 0.05276667 | 0.004937836 | 0.05266667 | 0.004923639 | 0.0527 | 0.00492409 | 0.0528 | 0.004883305 | 0.0529 | 0.004824935 | 0.05283333 | 0.004800231 | 0.05276667 | 0.004953338 | 0.0527 | 0.00512315 | 0.0528 | 0.00504579 | 0.05303333 | 0.005016196 | 0.05316667 | 0.004892398 | 0.0532 | 0.004953786 | 0.0532 | 0.005062279 | 0.05313333 | 0.005034106 | 0.05316667 | 0.004876018 | 0.05303333 | 0.004706261 | 0.053 | 0.004752543 | 0.05303333 | 0.004907364 | 0.05303333 | 0.004999556 | 0.05313333 | 0.005076963 | 0.05336667 | 0.005092042 | 0.05316667 | 0.004953338 | 0.0531 | 0.005062279 | 0.0531 | 0.005002 | 0.05306667 | 0.004970133 | 0.05303333 | 0.005094005 | 0.0532 | 0.005020624 | 0.05336667 | 0.005125969 | 0.0533 | 0.005080026 | 0.05323333 | 0.005034106 | 0.05326667 | 0.005066447 | 0.05323333 | 0.004956029 | 0.05326667 | 0.00491008 | 0.05333333 | 0.004896484 | 0.05336667 | 0.004850659 | 0.05336667 | 0.004850659 | 0.0532 | 0.004883305 | 0.05313333 | 0.004878069 | 0.0533 | 0.004864155 | 0.05343333 | 0.004878069 | 0.0534 | 0.00492409 | 0.05333333 | 0.005016196 | 0.05333333 | 0.005016196 | 0.05346667 | 0.004970133 | 0.05343333 | 0.004896484 | 0.0534 | 0.004883305 | 0.05343333 | 0.004938511 | 0.05343333 | 0.005061181 | 0.05353333 | 0.005061181 | 0.0536 | 0.005020624 | 0.05366667 | 0.004892398 | 0.0537 | 0.004786091 | 0.05343333 | 0.004837584 | 0.05343333 | 0.004938511 | 0.05346667 | 0.005030794 | 0.05356667 | 0.005108381 | 0.05366667 | 0.005092042 | 0.0536 | 0.005020624 | 0.0535 | 0.0049484 | 0.05363333 | 0.005152561 | 0.0535 | 0.005177515 | 0.05356667 | 0.00500755 | 0.0536 | 0.005002 | 0.05373333 | 0.005138309 | 0.05373333 | 0.005109686 | 0.05353333 | 0.004970133 | 0.05366667 | 0.005066447 | 0.05386667 | 0.005028143 | 0.05386667 | 0.005066447 | 0.05383333 | 0.005076963 | 0.05376667 | 0.005230891 | 0.05396667 | 0.005030794 | 0.05393333 | 0.004956029 | 0.05373333 | 0.005094005 | 0.05376667 | 0.005047992 | 0.05376667 | 0.005066447 | 0.05373333 | 0.004956029 | 0.0538 | 0.005002 | 0.05386667 | 0.005066447 | 0.05383333 | 0.005016196 | 0.05376667 | 0.005108381 | 0.0538 | 0.00509902 | 0.05386667 | 0.004988208 | 0.05393333 | 0.005112295 | 0.0541 | 0.005236411 | 0.05403333 | 0.005268987 | 0.054 | 0.005158165 | 0.05396667 | 0.005125969 | 0.05393333 | 0.005131818 | 0.05393333 | 0.005073679 | 0.05396667 | 0.005164838 | 0.0538 | 0.005219834 | 0.05376667 | 0.00524362 | 0.05393333 | 0.005171933 | 0.05413333 | 0.005232165 | 0.0541 | 0.005140039 | 0.05413333 | 0.004956029 | 0.0541 | 0.005002 | 0.05416667 | 0.005164838 | 0.05413333 | 0.005268987 | 0.0542 | 0.005339163 | 0.054 | 0.00529591 | 0.05403333 | 0.005289192 | 0.05413333 | 0.005406375 | 0.05413333 | 0.005310576 | 0.05413333 | 0.005152561 | 0.05423333 | 0.004994886 | 0.05436667 | 0.005028143 | 0.05436667 | 0.004988208 | 0.05416667 | 0.005186093 | 0.05403333 | 0.005053272 | 0.05423333 | 0.005152561 | 0.0542 | 0.00529591 | 0.05413333 | 0.005200214 | 0.05413333 | 0.005154502 | 0.05436667 | 0.005066447 | 0.0545 | 0.005158165 | 0.05443333 | 0.005171933 | 0.05436667 | 0.005204058 | 0.0543 | 0.005177515 | 0.0543 | 0.00509902 | 0.0545 | 0.00509902 | 0.05456667 | 0.005263923 | 0.05433333 | 0.005112295 | 0.05436667 | 0.005144792 | 0.05433333 | 0.005232165 | 0.0543 | 0.005062279 | 0.0544 | 0.005040503 | 0.0544 | 0.005119245 | 0.0545 | 0.005158165 | 0.05446667 | 0.005204058 | 0.0544 | 0.005355994 | 0.0544 | 0.005355994 | 0.05443333 | 0.005249974 | 0.05456667 | 0.005066447 | 0.05453333 | 0.00519059 | 0.05456667 | 0.00526519 | 0.05446667 | 0.005107076 | 0.05426667 | 0.005164838 | 0.05436667 | 0.00524362 | 0.05446667 | 0.005186093 | 0.05456667 | 0.005129219 | 0.0546 | 0.005119245 | 0.0546 | 0.005177515 | 0.05456667 | 0.005263923 | 0.05453333 | 0.005186093 | 0.05453333 | 0.005249974 | 0.05456667 | 0.005164838 | 0.05456667 | 0.005125969 | 0.0546 | 0.005158165 | 0.05453333 | 0.00519059
566 | 0.0515 | 0.004786091 | 0.05183333 | 0.005034106 | 0.05173333 | 0.004999556 | 0.05176667 | 0.004876018 | 0.05183333 | 0.004783537 | 0.052 | 0.004786091 | 0.05193333 | 0.004896484 | 0.05183333 | 0.004740136 | 0.05196667 | 0.004850659 | 0.05186667 | 0.004970133 | 0.05186667 | 0.004876018 | 0.052 | 0.00494031 | 0.05193333 | 0.004907364 | 0.05183333 | 0.004740136 | 0.052 | 0.004786091 | 0.05213333 | 0.004740136 | 0.05223333 | 0.004740136 | 0.05213333 | 0.004662141 | 0.0523 | 0.004726521 | 0.05233333 | 0.004740136 | 0.05226667 | 0.004737322 | 0.05233333 | 0.004878069 | 0.0522 | 0.004846304 | 0.0521 | 0.004613748 | 0.05223333 | 0.004691363 | 0.05233333 | 0.004768182 | 0.05226667 | 0.004876018 | 0.05213333 | 0.004956029 | 0.05206667 | 0.00491008 | 0.05223333 | 0.004722523 | 0.05243333 | 0.004818252 | 0.05243333 | 0.004916186 | 0.05253333 | 0.004858212 | 0.05246667 | 0.004754179 | 0.0525 | 0.00492409 | 0.0525 | 0.005002 | 0.05256667 | 0.004923639 | 0.05263333 | 0.004845158 | 0.0526 | 0.004907138 | 0.0526 | 0.004891489 | 0.05256667 | 0.004876018 | 0.05266667 | 0.004892398 | 0.05273333 | 0.004896484 | 0.05263333 | 0.004800231 | 0.05256667 | 0.004876018 | 0.05266667 | 0.004860956 | 0.0526 | 0.004752543 | 0.05256667 | 0.004737322 | 0.0526 | 0.004829769 | 0.0526 | 0.00492409 | 0.0526 | 0.004942334 | 0.05273333 | 0.004759085 | 0.0528 | 0.004829769 | 0.0527 | 0.004968568 | 0.05266667 | 0.004953338 | 0.05273333 | 0.004860956 | 0.05273333 | 0.004759085 | 0.05256667 | 0.004929052 | 0.05263333 | 0.004896484 | 0.0528 | 0.004864155 | 0.0529 | 0.004864155 | 0.05296667 | 0.004850659 | 0.053 | 0.004786091 | 0.05303333 | 0.004818252 | 0.05293333 | 0.004956029 | 0.05286667 | 0.005047992 | 0.05293333 | 0.005016196 | 0.05303333 | 0.005016196 | 0.05316667 | 0.005066447 | 0.05296667 | 0.004798842 | 0.05283333 | 0.004845158 | 0.053 | 0.00492409 | 0.0531 | 0.004907138 | 0.05306667 | 0.005092042 | 0.0531 | 0.004984643 | 0.0531 | 0.004846304 | 0.05306667 | 0.00491008 | 0.05306667 | 0.005047992 | 0.05306667 | 0.005125969 | 0.05316667 | 0.004970133 | 0.05306667 | 0.005014867 | 0.05303333 | 0.004938511 | 0.05306667 | 0.004850659 | 0.05306667 | 0.004929052 | 0.05316667 | 0.004937836 | 0.05326667 | 0.004970133 | 0.05333333 | 0.004916186 | 0.05326667 | 0.004988208 | 0.05323333 | 0.005094005 | 0.0533 | 0.005002 | 0.05323333 | 0.004956029 | 0.05323333 | 0.004860956 | 0.0533 | 0.004846304 | 0.0534 | 0.005062279 | 0.0533 | 0.005062279 | 0.05326667 | 0.004970133 | 0.05316667 | 0.004970133 | 0.0534 | 0.00504579 | 0.0534 | 0.005002 | 0.05323333 | 0.004994886 | 0.0533 | 0.005020624 | 0.05333333 | 0.004994886 | 0.05333333 | 0.005131818 | 0.05343333 | 0.005154502 | 0.05333333 | 0.005076963 | 0.05326667 | 0.005263923 | 0.05343333 | 0.005231528 | 0.05356667 | 0.005066447 | 0.05366667 | 0.004970133 | 0.0536 | 0.005020624 | 0.05353333 | 0.004994886 | 0.05356667 | 0.004850659 | 0.05343333 | 0.004999556 | 0.05343333 | 0.005094005 | 0.0534 | 0.00509902 | 0.05353333 | 0.004937161 | 0.0535 | 0.00506162 | 0.0534 | 0.005278257 | 0.05363333 | 0.005200214 | 0.05366667 | 0.005153855 | 0.0537 | 0.005140039 | 0.0537 | 0.005020624 | 0.0537 | 0.005080026 | 0.0537 | 0.005158165 | 0.05373333 | 0.005094005 | 0.05373333 | 0.005061181 | 0.05363333 | 0.005016196 | 0.05363333 | 0.005034106 | 0.05366667 | 0.005047992 | 0.0537 | 0.00504579 | 0.05376667 | 0.004970133 | 0.05373333 | 0.004896484 | 0.05373333 | 0.005016196 | 0.05373333 | 0.005232165 | 0.0538 | 0.005140039 | 0.0537 | 0.005002 | 0.05373333 | 0.004974826 | 0.0537 | 0.004961854 | 0.0536 | 0.00490374 | 0.05363333 | 0.004974826 | 0.05376667 | 0.004929052 | 0.05383333 | 0.004994886 | 0.0538 | 0.005040503 | 0.0538 | 0.005158165 | 0.05396667 | 0.005230891 | 0.05403333 | 0.005249974 | 0.0541 | 0.005236411 | 0.0542 | 0.005080026 | 0.0539 | 0.00492409 | 0.05376667 | 0.005030794 | 0.05386667 | 0.004970133 | 0.05393333 | 0.005231528 | 0.05376667 | 0.005223239 | 0.05376667 | 0.005125969 | 0.0539 | 0.005020624 | 0.05403333 | 0.004938511 | 0.05403333 | 0.005034106 | 0.05386667 | 0.005129219 | 0.05396667 | 0.005125969 | 0.05403333 | 0.005094005 | 0.05393333 | 0.005053272 | 0.05393333 | 0.004994886 | 0.05406667 | 0.004949298 | 0.05406667 | 0.005144792 | 0.05406667 | 0.005164838 | 0.05413333 | 0.004974826 | 0.05393333 | 0.005171933 | 0.0539 | 0.005177515 | 0.05406667 | 0.005164838 | 0.0541 | 0.005158165 | 0.054 | 0.005140039 | 0.05403333 | 0.005249974 | 0.05403333 | 0.005171933 | 0.0541 | 0.004984643 | 0.0542 | 0.005040503 | 0.05403333 | 0.005131818
567 | 0.05103333 | 0.004740136 | 0.05146667 | 0.00491008 | 0.05136667 | 0.004721817 | 0.05133333 | 0.004768182 | 0.05143333 | 0.004759085 | 0.05136667 | 0.004598792 | 0.05123333 | 0.004830689 | 0.05136667 | 0.004754179 | 0.05166667 | 0.004892398 | 0.05166667 | 0.005076963 | 0.0517 | 0.004724405 | 0.05166667 | 0.004479087 | 0.05163333 | 0.004525729 | 0.0517 | 0.00450851 | 0.05186667 | 0.004721817 | 0.05166667 | 0.004784233 | 0.05153333 | 0.004768182 | 0.0515 | 0.004708149 | 0.05146667 | 0.004659995 | 0.05146667 | 0.004784233 | 0.0515 | 0.004864155 | 0.0517 | 0.004864155 | 0.0518 | 0.004883305 | 0.0518 | 0.005004664 | 0.05186667 | 0.005014867 | 0.0519 | 0.005016639 | 0.05176667 | 0.004791891 | 0.05213333 | 0.004823784 | 0.05213333 | 0.004485037 | 0.05166667 | 0.004616155 | 0.0519 | 0.00504579 | 0.0519 | 0.004984643 | 0.0519 | 0.004667619 | 0.05196667 | 0.004694204 | 0.05216667 | 0.004953338 | 0.05243333 | 0.004830689 | 0.05233333 | 0.004567518 | 0.05226667 | 0.004521308 | 0.05206667 | 0.004876018 | 0.05223333 | 0.004860956 | 0.05223333 | 0.004800231 | 0.05213333 | 0.004878069 | 0.05216667 | 0.004832069 | 0.05216667 | 0.004772374 | 0.0521 | 0.004726521 | 0.05203333 | 0.004740136 | 0.05186667 | 0.004721817 | 0.05186667 | 0.005092042 | 0.05216667 | 0.004988208 | 0.0522 | 0.004846304 | 0.05226667 | 0.004953338 | 0.0524 | 0.004829769 | 0.05213333 | 0.004691363 | 0.05226667 | 0.004986872 | 0.0524 | 0.005156226 | 0.05243333 | 0.005053272 | 0.05243333 | 0.004896484 | 0.05223333 | 0.004878069 | 0.05216667 | 0.004772374 | 0.05223333 | 0.004779354 | 0.05226667 | 0.004772374 | 0.05226667 | 0.004784233 | 0.0522 | 0.004724405 | 0.05223333 | 0.004644949 | 0.05223333 | 0.004543371 | 0.05223333 | 0.004662141 | 0.05216667 | 0.004923639 | 0.05236667 | 0.004823784 | 0.0524 | 0.004737791 | 0.05263333 | 0.004783537 | 0.0527 | 0.004968568 | 0.0527 | 0.004814561 | 0.05273333 | 0.004783537 | 0.0525 | 0.005062279 | 0.0526 | 0.004846304 | 0.05276667 | 0.004654985 | 0.05283333 | 0.004759085 | 0.0527 | 0.004883305 | 0.0524 | 0.004829769 | 0.0524 | 0.004891489 | 0.05263333 | 0.004984197 | 0.05266667 | 0.00491008 | 0.05276667 | 0.004850659 | 0.05273333 | 0.004916186 | 0.0527 | 0.005020624 | 0.0526 | 0.00506162 | 0.05253333 | 0.004880118 | 0.05263333 | 0.004783537 | 0.05273333 | 0.004800231 | 0.0527 | 0.004786091 | 0.05276667 | 0.004784233 | 0.053 | 0.00492409 | 0.05306667 | 0.00500755 | 0.05296667 | 0.005086147 | 0.05276667 | 0.004970133 | 0.05276667 | 0.004876018 | 0.0528 | 0.004814561 | 0.0527 | 0.004768648 | 0.05283333 | 0.004896484 | 0.05296667 | 0.004832069 | 0.05253333 | 0.004662141 | 0.05263333 | 0.004878069 | 0.05296667 | 0.004892398 | 0.053 | 0.004942334 | 0.05286667 | 0.004876018 | 0.0528 | 0.004968568 | 0.05293333 | 0.004878069 | 0.053 | 0.004768648 | 0.05303333 | 0.004783537 | 0.05303333 | 0.004845158 | 0.0531 | 0.005002 | 0.0531 | 0.00509902 | 0.05306667 | 0.005086147 | 0.05303333 | 0.005131818 | 0.053 | 0.005217918 | 0.05313333 | 0.005094005 | 0.0531 | 0.005004664 | 0.0531 | 0.004925444 | 0.05313333 | 0.004994886 | 0.05316667 | 0.005049972 | 0.05316667 | 0.005086147 | 0.0532 | 0.004984643 | 0.0532 | 0.00494031 | 0.05326667 | 0.005014867 | 0.05313333 | 0.005076963 | 0.05306667 | 0.004892398 | 0.0533 | 0.005020624 | 0.0533 | 0.005119245 | 0.05326667 | 0.005028143 | 0.05323333 | 0.005034106 | 0.0532 | 0.005217918 | 0.05333333 | 0.005034106 | 0.0533 | 0.00504579 | 0.0533 | 0.005140039 | 0.0534 | 0.004883305 | 0.05333333 | 0.004779354 | 0.05343333 | 0.004896484 | 0.0534 | 0.005200641 | 0.05333333 | 0.005154502 | 0.0532 | 0.004907138 | 0.05316667 | 0.004772374 | 0.05316667 | 0.004699173 | 0.05313333 | 0.004779354 | 0.05303333 | 0.005131818 | 0.0532 | 0.00490374 | 0.0534 | 0.004846304 | 0.05346667 | 0.004892398 | 0.0534 | 0.004864155 | 0.05336667 | 0.004814792 | 0.05353333 | 0.004916186 | 0.0536 | 0.005004664 | 0.05363333 | 0.004994886 | 0.0537 | 0.00492409 | 0.05373333 | 0.005076963 | 0.0536 | 0.005217918 | 0.05333333 | 0.005016196 | 0.05356667 | 0.004654985 | 0.0536 | 0.004846304 | 0.05336667 | 0.004870546 | 0.05326667 | 0.005144792 | 0.05356667 | 0.005125969 | 0.05363333 | 0.005016196 | 0.05353333 | 0.004845158 | 0.05343333 | 0.004845158 | 0.05353333 | 0.005094005 | 0.05333333 | 0.005171933 | 0.0534 | 0.005020624 | 0.0536 | 0.004864155 | 0.0539 | 0.005020624 | 0.0538 | 0.00529591 | 0.0536 | 0.005217918 | 0.05343333 | 0.005131818 | 0.05336667 | 0.005107076 | 0.0535 | 0.00509902 | 0.05353333 | 0.005073679 | 0.0535 | 0.005040503
568 | 0.0506 | 0.004691126 | 0.0509 | 0.004877158 | 0.0509 | 0.004800694 | 0.05086667 | 0.004721817 | 0.051 | 0.004829769 | 0.0509 | 0.004752543 | 0.05083333 | 0.004644949 | 0.0509 | 0.004630335 | 0.05103333 | 0.004602415 | 0.05113333 | 0.004446222 | 0.051 | 0.004552655 | 0.05106667 | 0.004784233 | 0.05116667 | 0.004784233 | 0.0511 | 0.004691126 | 0.05103333 | 0.004740136 | 0.05103333 | 0.004800231 | 0.05116667 | 0.004814792 | 0.05126667 | 0.004892398 | 0.05123333 | 0.004860956 | 0.05136667 | 0.004754179 | 0.05153333 | 0.004662141 | 0.05143333 | 0.004567518 | 0.05123333 | 0.004768182 | 0.05126667 | 0.004798842 | 0.05126667 | 0.004644949 | 0.0513 | 0.004752543 | 0.05146667 | 0.004814792 | 0.0513 | 0.004675468 | 0.05136667 | 0.004644949 | 0.05146667 | 0.004847221 | 0.05143333 | 0.004830689 | 0.0516 | 0.004737791 | 0.0516 | 0.004800694 | 0.0515 | 0.004648297 | 0.0516 | 0.004536518 | 0.05146667 | 0.004737322 | 0.05143333 | 0.004783537 | 0.05146667 | 0.004798842 | 0.05146667 | 0.004876018 | 0.05146667 | 0.004832069 | 0.05153333 | 0.004783537 | 0.05163333 | 0.004938511 | 0.05166667 | 0.00500755 | 0.05146667 | 0.004814792 | 0.05153333 | 0.004860956 | 0.0517 | 0.004846304 | 0.05176667 | 0.004814792 | 0.0517 | 0.004846304 | 0.0516 | 0.004804859 | 0.05166667 | 0.004832069 | 0.05176667 | 0.004814792 | 0.05176667 | 0.004798842 | 0.0518 | 0.004800694 | 0.0518 | 0.004814561 | 0.05176667 | 0.004876018 | 0.05176667 | 0.004814792 | 0.05193333 | 0.004783537 | 0.05193333 | 0.004768182 | 0.0519 | 0.004724405 | 0.05193333 | 0.004783537 | 0.0519 | 0.004846304 | 0.05203333 | 0.004860956 | 0.05196667 | 0.004798842 | 0.05196667 | 0.004737322 | 0.05183333 | 0.004860956 | 0.05183333 | 0.004845158 | 0.052 | 0.004768648 | 0.052 | 0.004864155 | 0.05186667 | 0.004832069 | 0.052 | 0.004864155 | 0.0521 | 0.004786091 | 0.05196667 | 0.004754179 | 0.052 | 0.004984643 | 0.052 | 0.00504579 | 0.0521 | 0.004953786 | 0.05213333 | 0.004878069 | 0.0521 | 0.004804859 | 0.05203333 | 0.005034106 | 0.052 | 0.005080026 | 0.05203333 | 0.004956029 | 0.0521 | 0.004846304 | 0.05213333 | 0.004938511 | 0.05206667 | 0.005047992 | 0.05216667 | 0.004870546 | 0.0521 | 0.004746227 | 0.0522 | 0.004786091 | 0.05223333 | 0.004860956 | 0.05223333 | 0.004860956 | 0.05213333 | 0.004845158 | 0.05206667 | 0.004937836 | 0.05223333 | 0.004800231 | 0.05233333 | 0.004680693 | 0.05226667 | 0.004772374 | 0.05223333 | 0.004860956 | 0.0522 | 0.00492409 | 0.0523 | 0.004768648 | 0.05233333 | 0.004845158 | 0.05233333 | 0.004860956 | 0.05236667 | 0.004737322 | 0.05233333 | 0.004800231 | 0.05236667 | 0.004949298 | 0.05236667 | 0.004929052 | 0.05246667 | 0.004832069 | 0.05253333 | 0.004956029 | 0.05233333 | 0.004922285 | 0.05236667 | 0.004953338 | 0.0524 | 0.00509902 | 0.05233333 | 0.004974826 | 0.05246667 | 0.004850659 | 0.05263333 | 0.004896484 | 0.0527 | 0.005002 | 0.0526 | 0.005062279 | 0.05253333 | 0.004896484 | 0.0525 | 0.004883305 | 0.05243333 | 0.004837584 | 0.05233333 | 0.004916186 | 0.0525 | 0.004961854 | 0.05266667 | 0.004832069 | 0.05266667 | 0.004876018 | 0.05256667 | 0.00491008 | 0.0527 | 0.005062279 | 0.05276667 | 0.005014867 | 0.05263333 | 0.004800231 | 0.05286667 | 0.004929052 | 0.05276667 | 0.004988208 | 0.0527 | 0.004846304 | 0.05276667 | 0.004876018 | 0.05263333 | 0.004999556 | 0.0525 | 0.005002 | 0.05256667 | 0.004988208 | 0.05273333 | 0.005112295 | 0.05293333 | 0.005016196 | 0.0529 | 0.004953786 | 0.05283333 | 0.004999556 | 0.0527 | 0.004942334 | 0.0527 | 0.00492409 | 0.05276667 | 0.004892398 | 0.0528 | 0.004907138 | 0.05273333 | 0.004956029 | 0.05276667 | 0.004953338 | 0.05283333 | 0.004845158 | 0.05283333 | 0.004830689 | 0.0529 | 0.005002 | 0.0528 | 0.005020624 | 0.05276667 | 0.004929052 | 0.0528 | 0.00492409 | 0.0529 | 0.005062279 | 0.05303333 | 0.005154502 | 0.05283333 | 0.005131818 | 0.0528 | 0.00509902 | 0.05286667 | 0.005066447 | 0.05283333 | 0.004994886 | 0.05303333 | 0.004994886 | 0.05303333 | 0.005112295 | 0.053 | 0.005080026 | 0.05303333 | 0.005094005 | 0.0531 | 0.004942334 | 0.0529 | 0.005040503 | 0.05296667 | 0.005204058 | 0.053 | 0.005140039 | 0.05306667 | 0.005047992 | 0.05313333 | 0.005016196 | 0.05306667 | 0.004988208 | 0.05293333 | 0.005053272 | 0.05306667 | 0.005092042 | 0.05313333 | 0.004922285 | 0.05306667 | 0.004832069 | 0.05313333 | 0.004922285 | 0.05306667 | 0.00491008 | 0.053 | 0.00490374 | 0.05293333 | 0.005016196 | 0.05313333 | 0.005171933 | 0.0533 | 0.00504579 | 0.05316667 | 0.004970133 | 0.05313333 | 0.004974826 | 0.05303333 | 0.005053272
569 | 0.05013333 | 0.004584273 | 0.0504 | 0.00459855 | 0.0506 | 0.004630335 | 0.0507 | 0.004648297 | 0.05076667 | 0.004598792 | 0.05083333 | 0.004602415 | 0.05076667 | 0.004634892 | 0.0507 | 0.004630335 | 0.05086667 | 0.004676418 | 0.051 | 0.004536518 | 0.05083333 | 0.004552167 | 0.0508 | 0.004768648 | 0.05073333 | 0.004938511 | 0.0508 | 0.004907138 | 0.0508 | 0.004829769 | 0.05083333 | 0.004878069 | 0.05096667 | 0.004772374 | 0.0511 | 0.004708149 | 0.05093333 | 0.004629135 | 0.05083333 | 0.004552167 | 0.05086667 | 0.004555095 | 0.05086667 | 0.004631295 | 0.05093333 | 0.004691363 | 0.05106667 | 0.004582818 | 0.05106667 | 0.004505799 | 0.05103333 | 0.004629135 | 0.05106667 | 0.004798842 | 0.051 | 0.004737791 | 0.0512 | 0.004691126 | 0.05126667 | 0.004832069 | 0.0513 | 0.004829769 | 0.05123333 | 0.004783537 | 0.05123333 | 0.004662141 | 0.05113333 | 0.004662141 | 0.0511 | 0.004752543 | 0.05133333 | 0.004677844 | 0.05146667 | 0.004694915 | 0.05146667 | 0.004707677 | 0.05133333 | 0.004768182 | 0.0514 | 0.004675468 | 0.05143333 | 0.004552167 | 0.0514 | 0.004661187 | 0.0514 | 0.004675468 | 0.05126667 | 0.004598792 | 0.0513 | 0.004492215 | 0.05143333 | 0.004584273 | 0.0515 | 0.004864155 | 0.05133333 | 0.005076963 | 0.0514 | 0.004891489 | 0.0515 | 0.004846304 | 0.0515 | 0.004846304 | 0.0515 | 0.00492409 | 0.05143333 | 0.004878069 | 0.05146667 | 0.004929052 | 0.05143333 | 0.004818252 | 0.05143333 | 0.004768182 | 0.0515 | 0.004846304 | 0.05156667 | 0.004754179 | 0.0516 | 0.004737791 | 0.0515 | 0.004752543 | 0.05143333 | 0.004938511 | 0.05153333 | 0.004759085 | 0.05163333 | 0.004644949 | 0.0516 | 0.004708149 | 0.05146667 | 0.004850659 | 0.05146667 | 0.004929052 | 0.05153333 | 0.004878069 | 0.0517 | 0.004907138 | 0.05163333 | 0.004896484 | 0.0516 | 0.004768648 | 0.0518 | 0.004613748 | 0.0519 | 0.004767249 | 0.0519 | 0.00490374 | 0.0519 | 0.00492409 | 0.05193333 | 0.004754179 | 0.05196667 | 0.004676418 | 0.0518 | 0.004691126 | 0.05173333 | 0.004754179 | 0.05186667 | 0.004860956 | 0.05196667 | 0.004832069 | 0.05183333 | 0.004916186 | 0.05186667 | 0.004970133 | 0.0519 | 0.004829769 | 0.0519 | 0.004907138 | 0.052 | 0.005002 | 0.0519 | 0.004829769 | 0.0519 | 0.004691126 | 0.0519 | 0.004786091 | 0.05183333 | 0.004878069 | 0.05193333 | 0.004740136 | 0.05196667 | 0.004754179 | 0.0521 | 0.004864155 | 0.05216667 | 0.004850659 | 0.05213333 | 0.004837584 | 0.05213333 | 0.004860956 | 0.0521 | 0.004829769 | 0.05203333 | 0.004800231 | 0.05206667 | 0.00491008 | 0.052 | 0.004864155 | 0.05196667 | 0.004713338 | 0.05203333 | 0.004860956 | 0.05213333 | 0.005016196 | 0.05226667 | 0.00491008 | 0.05213333 | 0.004759085 | 0.05213333 | 0.004722523 | 0.05223333 | 0.004740136 | 0.05226667 | 0.004870546 | 0.05223333 | 0.004916186 | 0.05216667 | 0.00491008 | 0.05223333 | 0.004860956 | 0.0523 | 0.004942334 | 0.0522 | 0.004942334 | 0.05213333 | 0.004878069 | 0.05223333 | 0.004860956 | 0.0523 | 0.004768648 | 0.05226667 | 0.004832069 | 0.05226667 | 0.004988208 | 0.05233333 | 0.005016196 | 0.05246667 | 0.004814792 | 0.05233333 | 0.004800231 | 0.05226667 | 0.004988208 | 0.05223333 | 0.005034106 | 0.0522 | 0.004942334 | 0.05243333 | 0.004938511 | 0.05253333 | 0.004907364 | 0.0525 | 0.004877158 | 0.05246667 | 0.004892398 | 0.05243333 | 0.004878069 | 0.0524 | 0.004864155 | 0.05236667 | 0.004850659 | 0.0525 | 0.004883305 | 0.05266667 | 0.004772374 | 0.0526 | 0.004829769 | 0.0525 | 0.004984643 | 0.05246667 | 0.00491008 | 0.0525 | 0.004846304 | 0.05256667 | 0.004892398 | 0.05256667 | 0.004970133 | 0.0525 | 0.004961854 | 0.05243333 | 0.004837584 | 0.05246667 | 0.004870546 | 0.0525 | 0.00490374 | 0.0526 | 0.004864155 | 0.05273333 | 0.004779354 | 0.0525 | 0.004813176 | 0.05253333 | 0.004800231 | 0.05263333 | 0.004860956 | 0.05276667 | 0.004892398 | 0.05276667 | 0.004953338 | 0.0526 | 0.004984643 | 0.0526 | 0.004883305 | 0.05276667 | 0.005108381 | 0.05266667 | 0.005186093 | 0.05273333 | 0.004974826 | 0.05263333 | 0.004994886 | 0.05253333 | 0.005016196 | 0.0526 | 0.005080026 | 0.0527 | 0.005140687 | 0.05266667 | 0.004988208 | 0.0527 | 0.005002 | 0.05266667 | 0.005066447 | 0.05273333 | 0.005016196 | 0.0528 | 0.00492409 | 0.05273333 | 0.004974826 | 0.05286667 | 0.004988208 | 0.05286667 | 0.004929052 | 0.0528 | 0.004824935 | 0.0527 | 0.004846304 | 0.05273333 | 0.005112295 | 0.05276667 | 0.005066447 | 0.0526 | 0.005002 | 0.05273333 | 0.005034106 | 0.05293333 | 0.004896484 | 0.05303333 | 0.005016196 | 0.05283333 | 0.004956029 | 0.05273333 | 0.004974826
570 | 0.04983333 | 0.004644949 | 0.04996667 | 0.004616155 | 0.05023333 | 0.004644949 | 0.05026667 | 0.004847221 | 0.05016667 | 0.004784233 | 0.05026667 | 0.004721817 | 0.05033333 | 0.004629135 | 0.05016667 | 0.004676418 | 0.05033333 | 0.004860956 | 0.05036667 | 0.004847221 | 0.05036667 | 0.004491721 | 0.05046667 | 0.004460443 | 0.05046667 | 0.004598792 | 0.05053333 | 0.004614711 | 0.05036667 | 0.004460443 | 0.05036667 | 0.004460443 | 0.05043333 | 0.004567518 | 0.05056667 | 0.004676418 | 0.05063333 | 0.004644949 | 0.05056667 | 0.004676418 | 0.05056667 | 0.004478343 | 0.05073333 | 0.00442744 | 0.05056667 | 0.004654985 | 0.0506 | 0.004510728 | 0.05066667 | 0.004538233 | 0.05063333 | 0.004922285 | 0.051 | 0.004814561 | 0.05096667 | 0.004568248 | 0.05083333 | 0.004413112 | 0.0506 | 0.004492215 | 0.05093333 | 0.004896484 | 0.0508 | 0.004864155 | 0.05073333 | 0.004543371 | 0.05086667 | 0.004634892 | 0.05073333 | 0.004629135 | 0.0507 | 0.004584757 | 0.05083333 | 0.004677844 | 0.05096667 | 0.004754179 | 0.051 | 0.004648297 | 0.0509 | 0.00459855 | 0.0508 | 0.004613748 | 0.0509 | 0.004613748 | 0.0511 | 0.004724405 | 0.05093333 | 0.004677844 | 0.05086667 | 0.004847221 | 0.05103333 | 0.004970133 | 0.05106667 | 0.004798842 | 0.05113333 | 0.004644949 | 0.051 | 0.004613748 | 0.05096667 | 0.004582818 | 0.05103333 | 0.004644949 | 0.05093333 | 0.004922285 | 0.0509 | 0.004864155 | 0.051 | 0.004814561 | 0.05103333 | 0.004860956 | 0.0512 | 0.004891489 | 0.05113333 | 0.004768182 | 0.0511 | 0.004752543 | 0.05113333 | 0.004740136 | 0.0512 | 0.004675468 | 0.05133333 | 0.004783537 | 0.05126667 | 0.004929052 | 0.0512 | 0.004907138 | 0.05126667 | 0.004814792 | 0.0512 | 0.004786091 | 0.051 | 0.004630335 | 0.05103333 | 0.004740136 | 0.0511 | 0.00492409 | 0.0512 | 0.004768648 | 0.0513 | 0.004613748 | 0.05126667 | 0.004644949 | 0.05126667 | 0.004631295 | 0.05136667 | 0.004659995 | 0.0514 | 0.004708149 | 0.05136667 | 0.004733803 | 0.05146667 | 0.004755582 | 0.05156667 | 0.004733803 | 0.05156667 | 0.004754179 | 0.05123333 | 0.004567518 | 0.0513 | 0.004708149 | 0.0512 | 0.005062279 | 0.051 | 0.004852491 | 0.0512 | 0.004814561 | 0.05133333 | 0.004878069 | 0.05143333 | 0.004938511 | 0.05153333 | 0.004956029 | 0.05153333 | 0.004974826 | 0.0514 | 0.004942334 | 0.0513 | 0.004829769 | 0.05143333 | 0.004845158 | 0.05153333 | 0.004938511 | 0.0516 | 0.004768648 | 0.05193333 | 0.004485037 | 0.05166667 | 0.004834827 | 0.05166667 | 0.004892398 | 0.0518 | 0.004630335 | 0.05166667 | 0.004634892 | 0.05156667 | 0.004644949 | 0.05156667 | 0.004798842 | 0.0516 | 0.004768648 | 0.0515 | 0.004846304 | 0.05143333 | 0.004938511 | 0.05166667 | 0.004694204 | 0.05173333 | 0.004700591 | 0.05183333 | 0.004818252 | 0.0518 | 0.004907138 | 0.05163333 | 0.004740136 | 0.05183333 | 0.004740136 | 0.05183333 | 0.004818252 | 0.05183333 | 0.004759085 | 0.0518 | 0.004786091 | 0.05173333 | 0.004938511 | 0.05186667 | 0.004876018 | 0.05183333 | 0.004759085 | 0.05183333 | 0.004759085 | 0.05196667 | 0.004754179 | 0.05193333 | 0.004845158 | 0.0519 | 0.004907138 | 0.05186667 | 0.004832069 | 0.0517 | 0.004846304 | 0.05176667 | 0.004953338 | 0.0519 | 0.004829769 | 0.05183333 | 0.004722523 | 0.05186667 | 0.004772374 | 0.05176667 | 0.005030794 | 0.05193333 | 0.004907364 | 0.0522 | 0.004942334 | 0.0522 | 0.005002 | 0.0523 | 0.004891489 | 0.05213333 | 0.004878069 | 0.052 | 0.005062279 | 0.05203333 | 0.004999556 | 0.0518 | 0.004864155 | 0.05203333 | 0.005097276 | 0.05226667 | 0.005063157 | 0.05206667 | 0.00491008 | 0.05193333 | 0.004818252 | 0.05186667 | 0.00491008 | 0.05213333 | 0.004922285 | 0.05226667 | 0.004832069 | 0.05223333 | 0.004818252 | 0.05223333 | 0.004860956 | 0.05216667 | 0.004832069 | 0.0522 | 0.004786091 | 0.0522 | 0.004864155 | 0.05226667 | 0.004937836 | 0.05226667 | 0.004937836 | 0.05226667 | 0.004814792 | 0.0523 | 0.004877158 | 0.05236667 | 0.005047992 | 0.05236667 | 0.005028143 | 0.05223333 | 0.004974826 | 0.05236667 | 0.005047992 | 0.05253333 | 0.005076963 | 0.05253333 | 0.005076963 | 0.05226667 | 0.004892398 | 0.05223333 | 0.004818252 | 0.05243333 | 0.004956029 | 0.05246667 | 0.005086147 | 0.05233333 | 0.005053272 | 0.05226667 | 0.00491008 | 0.05243333 | 0.004922285 | 0.0524 | 0.004968568 | 0.05236667 | 0.004814792 | 0.05216667 | 0.004784233 | 0.0521 | 0.004984643 | 0.05226667 | 0.004988208 | 0.05246667 | 0.005092042 | 0.05256667 | 0.005092042 | 0.05263333 | 0.004938511 | 0.05256667 | 0.004929052 | 0.05243333 | 0.004956029 | 0.0524 | 0.005002 | 0.05253333 | 0.004956029 | 0.05246667 | 0.004892398 | 0.0524 | 0.00492409
571 | 0.0495 | 0.004552655 | 0.04976667 | 0.004721817 | 0.04976667 | 0.004721817 | 0.0498 | 0.004552655 | 0.04993333 | 0.004398737 | 0.05003333 | 0.004398737 | 0.04996667 | 0.004644949 | 0.05006667 | 0.004676418 | 0.04996667 | 0.004616155 | 0.0499 | 0.004708149 | 0.05013333 | 0.004644949 | 0.05036667 | 0.004721817 | 0.05016667 | 0.004784233 | 0.04993333 | 0.004644949 | 0.05026667 | 0.004707677 | 0.05033333 | 0.004601691 | 0.05016667 | 0.004631295 | 0.05016667 | 0.004582818 | 0.05023333 | 0.004413112 | 0.05016667 | 0.004644949 | 0.0504 | 0.004648297 | 0.05046667 | 0.004598792 | 0.05026667 | 0.004832069 | 0.05026667 | 0.004676418 | 0.0503 | 0.004584757 | 0.05023333 | 0.004741542 | 0.05023333 | 0.004706261 | 0.0501 | 0.004492215 | 0.05023333 | 0.004506538 | 0.05043333 | 0.004754179 | 0.05036667 | 0.004798842 | 0.0503 | 0.004829769 | 0.05046667 | 0.004798842 | 0.05056667 | 0.004784233 | 0.05063333 | 0.004845158 | 0.0506 | 0.004829769 | 0.05063333 | 0.004768182 | 0.05073333 | 0.004722523 | 0.05063333 | 0.004740136 | 0.0505 | 0.004691126 | 0.0505 | 0.004675468 | 0.05056667 | 0.004505799 | 0.05063333 | 0.004614711 | 0.05056667 | 0.004582818 | 0.05056667 | 0.004443972 | 0.05046667 | 0.004521308 | 0.0505 | 0.004661187 | 0.05046667 | 0.004798842 | 0.0505 | 0.004708149 | 0.05053333 | 0.004644949 | 0.0507 | 0.004768648 | 0.0509 | 0.004768648 | 0.0507 | 0.004708149 | 0.05056667 | 0.004754179 | 0.0506 | 0.004752543 | 0.0508 | 0.004800694 | 0.05083333 | 0.004768182 | 0.0508 | 0.004691126 | 0.05076667 | 0.004721817 | 0.0507 | 0.004691126 | 0.05076667 | 0.004460443 | 0.05066667 | 0.004676418 | 0.05076667 | 0.004798842 | 0.05093333 | 0.004691363 | 0.05093333 | 0.004691363 | 0.051 | 0.004675468 | 0.051 | 0.004613748 | 0.05096667 | 0.004676418 | 0.0509 | 0.004648297 | 0.05103333 | 0.004662141 | 0.05106667 | 0.004659995 | 0.051 | 0.004752543 | 0.05096667 | 0.004860956 | 0.05096667 | 0.004784233 | 0.05093333 | 0.004567518 | 0.05113333 | 0.004644949 | 0.05123333 | 0.004783537 | 0.05116667 | 0.004876018 | 0.051 | 0.004708149 | 0.05123333 | 0.004386596 | 0.0512 | 0.004630335 | 0.05113333 | 0.004644949 | 0.05113333 | 0.004706261 | 0.05116667 | 0.004582818 | 0.0511 | 0.004661187 | 0.05113333 | 0.004922285 | 0.0512 | 0.00492409 | 0.05126667 | 0.004892398 | 0.0512 | 0.004768648 | 0.05116667 | 0.004814792 | 0.0514 | 0.004814561 | 0.0512 | 0.004691126 | 0.05106667 | 0.004832069 | 0.05123333 | 0.004818252 | 0.0512 | 0.004786091 | 0.05113333 | 0.004800231 | 0.05116667 | 0.004676418 | 0.05123333 | 0.004783537 | 0.0512 | 0.004829769 | 0.05116667 | 0.004814792 | 0.05113333 | 0.004818252 | 0.0512 | 0.00492409 | 0.05143333 | 0.004800231 | 0.05123333 | 0.004818252 | 0.0511 | 0.004846304 | 0.05126667 | 0.004737322 | 0.05143333 | 0.004783537 | 0.05133333 | 0.004722523 | 0.0513 | 0.004786091 | 0.05143333 | 0.004818252 | 0.05153333 | 0.004974826 | 0.05146667 | 0.005066447 | 0.05153333 | 0.004916186 | 0.05163333 | 0.004916186 | 0.05156667 | 0.004832069 | 0.0515 | 0.004846304 | 0.0515 | 0.00492409 | 0.05153333 | 0.005016196 | 0.0515 | 0.004984643 | 0.0513 | 0.004891489 | 0.05116667 | 0.004847221 | 0.05126667 | 0.004721817 | 0.05153333 | 0.004662141 | 0.05166667 | 0.004694204 | 0.05156667 | 0.004892398 | 0.0516 | 0.004968568 | 0.05156667 | 0.004953338 | 0.05153333 | 0.005016196 | 0.05156667 | 0.004988208 | 0.05173333 | 0.005053272 | 0.0517 | 0.004846304 | 0.05163333 | 0.004845158 | 0.0516 | 0.004942334 | 0.05156667 | 0.004988208 | 0.0516 | 0.004984643 | 0.05166667 | 0.004876018 | 0.05183333 | 0.004800231 | 0.0518 | 0.004846304 | 0.0517 | 0.004891489 | 0.05166667 | 0.004892398 | 0.05173333 | 0.004818252 | 0.0517 | 0.004864155 | 0.05176667 | 0.00500755 | 0.05173333 | 0.004994886 | 0.0517 | 0.00490374 | 0.05176667 | 0.004970133 | 0.05173333 | 0.005138309 | 0.05193333 | 0.004922285 | 0.05193333 | 0.004783537 | 0.05196667 | 0.004876018 | 0.05183333 | 0.004984197 | 0.05163333 | 0.004800231 | 0.05176667 | 0.004850659 | 0.0519 | 0.004864155 | 0.05183333 | 0.004818252 | 0.05203333 | 0.004860956 | 0.05213333 | 0.004922285 | 0.05213333 | 0.004956029 | 0.05203333 | 0.004938511 | 0.052 | 0.005002 | 0.052 | 0.004883305 | 0.05186667 | 0.004791891 | 0.05193333 | 0.004896484 | 0.05206667 | 0.004970133 | 0.05193333 | 0.004922285 | 0.05193333 | 0.004956029 | 0.052 | 0.004961854 | 0.05193333 | 0.004896484 | 0.05193333 | 0.004783537 | 0.05223333 | 0.004662141 | 0.05223333 | 0.004959391 | 0.0521 | 0.005020624 | 0.05213333 | 0.004938511 | 0.0522 | 0.00492409 | 0.05223333 | 0.004938511 | 0.05213333 | 0.004938511
572 | 0.04913333 | 0.004552167 | 0.04953333 | 0.004584273 | 0.04973333 | 0.004475365 | 0.04973333 | 0.004601691 | 0.0497 | 0.004613748 | 0.04966667 | 0.004568248 | 0.04966667 | 0.004784233 | 0.04983333 | 0.004783537 | 0.04976667 | 0.004644949 | 0.04966667 | 0.004694915 | 0.0498 | 0.004572381 | 0.04976667 | 0.004505799 | 0.04966667 | 0.004598792 | 0.0498 | 0.004570193 | 0.0499 | 0.004630335 | 0.0499 | 0.004675468 | 0.0499 | 0.004737791 | 0.04993333 | 0.004677844 | 0.04993333 | 0.004538233 | 0.04973333 | 0.004614711 | 0.0497 | 0.004572381 | 0.04986667 | 0.004631295 | 0.04993333 | 0.004614711 | 0.04993333 | 0.004475365 | 0.0501 | 0.00459855 | 0.0501 | 0.004814561 | 0.0501 | 0.004829769 | 0.04993333 | 0.004706261 | 0.04993333 | 0.004706261 | 0.0501 | 0.004661187 | 0.05003333 | 0.004691363 | 0.0499 | 0.004800694 | 0.05003333 | 0.004629135 | 0.05023333 | 0.004754179 | 0.05026667 | 0.004860956 | 0.0503 | 0.004814561 | 0.05026667 | 0.004694915 | 0.05016667 | 0.004582818 | 0.05006667 | 0.004616155 | 0.05016667 | 0.004659995 | 0.05013333 | 0.004614711 | 0.05023333 | 0.004691363 | 0.05033333 | 0.004740136 | 0.05036667 | 0.004659995 | 0.05033333 | 0.004629135 | 0.05033333 | 0.004644949 | 0.05026667 | 0.004582818 | 0.05033333 | 0.004629135 | 0.05043333 | 0.004706261 | 0.05036667 | 0.004598792 | 0.05033333 | 0.004490236 | 0.05046667 | 0.004428945 | 0.05046667 | 0.004491721 | 0.05036667 | 0.004568248 | 0.0502 | 0.004752543 | 0.05023333 | 0.004706261 | 0.0505 | 0.004752543 | 0.05053333 | 0.004845158 | 0.0506 | 0.004708149 | 0.05066667 | 0.004659995 | 0.05053333 | 0.004691363 | 0.05033333 | 0.004691363 | 0.05023333 | 0.004644949 | 0.05043333 | 0.004506538 | 0.05066667 | 0.004505799 | 0.05063333 | 0.004538233 | 0.05056667 | 0.004707677 | 0.0506 | 0.004737791 | 0.05053333 | 0.004691363 | 0.05063333 | 0.004768182 | 0.05063333 | 0.004754179 | 0.05056667 | 0.004505799 | 0.05076667 | 0.004538233 | 0.05063333 | 0.004800231 | 0.05063333 | 0.004722523 | 0.05093333 | 0.004800231 | 0.05096667 | 0.004737322 | 0.0507 | 0.004768648 | 0.0505 | 0.004752543 | 0.05053333 | 0.004706261 | 0.05066667 | 0.004644949 | 0.05066667 | 0.004644949 | 0.05076667 | 0.004814792 | 0.0509 | 0.004786091 | 0.05086667 | 0.004832069 | 0.05073333 | 0.004860956 | 0.0507 | 0.004814561 | 0.05073333 | 0.004741542 | 0.05076667 | 0.004631295 | 0.05083333 | 0.004614711 | 0.05093333 | 0.004691363 | 0.05096667 | 0.004713338 | 0.0509 | 0.004631055 | 0.0508 | 0.004688283 | 0.051 | 0.004691126 | 0.05116667 | 0.004568248 | 0.05103333 | 0.004830689 | 0.05106667 | 0.004953338 | 0.051 | 0.004891489 | 0.051 | 0.004737791 | 0.051 | 0.004829769 | 0.05103333 | 0.004845158 | 0.0511 | 0.004752543 | 0.05113333 | 0.004759085 | 0.051 | 0.004648297 | 0.05096667 | 0.004676418 | 0.05116667 | 0.004798842 | 0.0513 | 0.004829769 | 0.05136667 | 0.004832069 | 0.05136667 | 0.004850659 | 0.05123333 | 0.004759085 | 0.0512 | 0.004726521 | 0.0512 | 0.004691126 | 0.05106667 | 0.004737322 | 0.05113333 | 0.00489376 | 0.05133333 | 0.004870546 | 0.0512 | 0.004768648 | 0.05126667 | 0.004737322 | 0.05143333 | 0.004706261 | 0.05133333 | 0.004818252 | 0.05113333 | 0.004800231 | 0.05103333 | 0.004722523 | 0.05123333 | 0.004644949 | 0.0515 | 0.004824935 | 0.05146667 | 0.004870546 | 0.05133333 | 0.004837584 | 0.05136667 | 0.004892398 | 0.0513 | 0.004846304 | 0.05116667 | 0.004850659 | 0.0512 | 0.00490374 | 0.05133333 | 0.004858212 | 0.05143333 | 0.004818252 | 0.05136667 | 0.004737322 | 0.0513 | 0.004752543 | 0.05126667 | 0.004798842 | 0.0513 | 0.004691126 | 0.05146667 | 0.004721817 | 0.05143333 | 0.004907364 | 0.05126667 | 0.004953338 | 0.0513 | 0.005002 | 0.05133333 | 0.004896484 | 0.05126667 | 0.004850659 | 0.0514 | 0.00492409 | 0.05156667 | 0.004832069 | 0.0515 | 0.004864155 | 0.0515 | 0.004846304 | 0.0516 | 0.004786091 | 0.05163333 | 0.004759085 | 0.05153333 | 0.004858212 | 0.05143333 | 0.005016196 | 0.05153333 | 0.004984197 | 0.0515 | 0.004907138 | 0.05156667 | 0.00491008 | 0.05156667 | 0.004988208 | 0.05156667 | 0.004929052 | 0.05163333 | 0.004938511 | 0.0517 | 0.005030573 | 0.0517 | 0.004907138 | 0.05183333 | 0.004922285 | 0.0518 | 0.004953786 | 0.0517 | 0.004891489 | 0.0518 | 0.004942334 | 0.05183333 | 0.004818252 | 0.05186667 | 0.004754179 | 0.05183333 | 0.004818252 | 0.05176667 | 0.004988208 | 0.0517 | 0.004907138 | 0.05143333 | 0.00481756 | 0.05143333 | 0.004956029 | 0.05173333 | 0.004721817 | 0.05186667 | 0.004832069 | 0.0518 | 0.004984643 | 0.05173333 | 0.005016196 | 0.05173333 | 0.004938511 | 0.0518 | 0.00492409 | 0.05176667 | 0.004970133
573 | 0.04893333 | 0.004567518 | 0.04903333 | 0.004538233 | 0.04906667 | 0.004491721 | 0.04906667 | 0.004491721 | 0.04916667 | 0.004543371 | 0.0493 | 0.004675468 | 0.0493 | 0.004691126 | 0.04926667 | 0.004582818 | 0.0494 | 0.004648297 | 0.04946667 | 0.004497654 | 0.04936667 | 0.004478343 | 0.0494 | 0.004552655 | 0.04926667 | 0.004644949 | 0.04936667 | 0.004491721 | 0.04953333 | 0.004525729 | 0.0496 | 0.00459855 | 0.04946667 | 0.004676418 | 0.04946667 | 0.004505799 | 0.04966667 | 0.004382795 | 0.0495 | 0.004630335 | 0.04946667 | 0.004644949 | 0.04946667 | 0.004598792 | 0.04956667 | 0.004616155 | 0.04973333 | 0.004662141 | 0.04973333 | 0.004552167 | 0.04973333 | 0.004538233 | 0.04973333 | 0.004552167 | 0.0499 | 0.004675468 | 0.04996667 | 0.004694915 | 0.04993333 | 0.004730281 | 0.0499 | 0.004737791 | 0.0498 | 0.004661187 | 0.04976667 | 0.004631295 | 0.0496 | 0.004536518 | 0.04966667 | 0.004568248 | 0.04983333 | 0.004665714 | 0.04983333 | 0.004629135 | 0.04993333 | 0.004706261 | 0.05 | 0.004675468 | 0.04996667 | 0.004659995 | 0.0499 | 0.004630335 | 0.04986667 | 0.004694204 | 0.0499 | 0.004726521 | 0.0499 | 0.004691126 | 0.04993333 | 0.004706261 | 0.0501 | 0.004630335 | 0.0501 | 0.004613748 | 0.05003333 | 0.004691363 | 0.04996667 | 0.004784233 | 0.0501 | 0.004891489 | 0.0503 | 0.004891489 | 0.05036667 | 0.004860956 | 0.05023333 | 0.004677844 | 0.05023333 | 0.004614711 | 0.05023333 | 0.004567518 | 0.05016667 | 0.004538233 | 0.05016667 | 0.004460443 | 0.0502 | 0.00441437 | 0.05003333 | 0.004644949 | 0.05006667 | 0.004737322 | 0.05033333 | 0.004584273 | 0.0504 | 0.004691126 | 0.05036667 | 0.004659995 | 0.0504 | 0.004552655 | 0.05023333 | 0.004722523 | 0.0503 | 0.004891489 | 0.0504 | 0.004891489 | 0.05033333 | 0.004922285 | 0.0501 | 0.004752543 | 0.05016667 | 0.004721817 | 0.0503 | 0.004661187 | 0.0503 | 0.004536518 | 0.05043333 | 0.004567518 | 0.0504 | 0.004691126 | 0.0503 | 0.004648297 | 0.05036667 | 0.004521308 | 0.05046667 | 0.004443972 | 0.05053333 | 0.004552167 | 0.0504 | 0.00450851 | 0.0503 | 0.004661187 | 0.05023333 | 0.004783537 | 0.05036667 | 0.004892398 | 0.0504 | 0.004846304 | 0.05036667 | 0.004814792 | 0.05033333 | 0.00481756 | 0.05036667 | 0.004770977 | 0.0505 | 0.00459855 | 0.05056667 | 0.004694204 | 0.05043333 | 0.004629135 | 0.05043333 | 0.004691363 | 0.05056667 | 0.004659995 | 0.05076667 | 0.004713338 | 0.05076667 | 0.004713338 | 0.0507 | 0.004768648 | 0.05096667 | 0.005014867 | 0.05086667 | 0.005076963 | 0.0508 | 0.004708149 | 0.05076667 | 0.004713338 | 0.05073333 | 0.004818252 | 0.05076667 | 0.004892398 | 0.05063333 | 0.004800231 | 0.05066667 | 0.00491008 | 0.05076667 | 0.004970133 | 0.0509 | 0.004907138 | 0.0509 | 0.004768648 | 0.0508 | 0.00492409 | 0.0508 | 0.004864155 | 0.0507 | 0.004691126 | 0.05073333 | 0.004691363 | 0.0509 | 0.00478818 | 0.05073333 | 0.004741542 | 0.0507 | 0.004953786 | 0.0509 | 0.004708149 | 0.05083333 | 0.004506538 | 0.05096667 | 0.004676418 | 0.05113333 | 0.004783537 | 0.05093333 | 0.004706261 | 0.05093333 | 0.004768182 | 0.05093333 | 0.004768182 | 0.05076667 | 0.004832069 | 0.05076667 | 0.004832069 | 0.05086667 | 0.004814792 | 0.051 | 0.004768648 | 0.051 | 0.004726521 | 0.051 | 0.004846304 | 0.05116667 | 0.004834827 | 0.05086667 | 0.004707677 | 0.05076667 | 0.004860956 | 0.05103333 | 0.004768182 | 0.05106667 | 0.004694204 | 0.0511 | 0.004767249 | 0.05113333 | 0.004800926 | 0.05106667 | 0.004737322 | 0.05113333 | 0.004922285 | 0.05106667 | 0.004970133 | 0.0509 | 0.004864155 | 0.05083333 | 0.004783537 | 0.05103333 | 0.004706261 | 0.05113333 | 0.004818252 | 0.05116667 | 0.004832069 | 0.0513 | 0.004726521 | 0.0513 | 0.004648297 | 0.05123333 | 0.004644949 | 0.05113333 | 0.004783537 | 0.0511 | 0.004829769 | 0.0512 | 0.004829769 | 0.05126667 | 0.004737322 | 0.05126667 | 0.004737322 | 0.05116667 | 0.004798842 | 0.05106667 | 0.004876018 | 0.05116667 | 0.004832069 | 0.05136667 | 0.00500755 | 0.05126667 | 0.004929052 | 0.05116667 | 0.004850659 | 0.05116667 | 0.004832069 | 0.05103333 | 0.004662141 | 0.05123333 | 0.004621928 | 0.05143333 | 0.004974826 | 0.05143333 | 0.005034106 | 0.05143333 | 0.004800231 | 0.0512 | 0.004846304 | 0.0513 | 0.004907138 | 0.05143333 | 0.004783537 | 0.0514 | 0.004814561 | 0.0514 | 0.004877158 | 0.05126667 | 0.004937836 | 0.0513 | 0.00492409 | 0.05146667 | 0.004988208 | 0.05153333 | 0.004878069 | 0.0515 | 0.004968568 | 0.05156667 | 0.004937836 | 0.05153333 | 0.004860956 | 0.05146667 | 0.004754179 | 0.05146667 | 0.004598792 | 0.05156667 | 0.004694204 | 0.0514 | 0.004864155
574 | 0.04866667 | 0.004582818 | 0.04883333 | 0.004741542 | 0.04886667 | 0.004759085 | 0.049 | 0.004432456 | 0.04896667 | 0.004403282 | 0.04906667 | 0.004491721 | 0.0492 | 0.004536518 | 0.04916667 | 0.004676418 | 0.049 | 0.004584757 | 0.04906667 | 0.004479087 | 0.04916667 | 0.004555095 | 0.04913333 | 0.004614711 | 0.0491 | 0.004675468 | 0.04916667 | 0.004582818 | 0.0494 | 0.004572381 | 0.0494 | 0.00450851 | 0.04933333 | 0.004428945 | 0.04946667 | 0.004582818 | 0.04933333 | 0.004691363 | 0.0493 | 0.004521799 | 0.04933333 | 0.004374421 | 0.04943333 | 0.004398737 | 0.04946667 | 0.004521308 | 0.04946667 | 0.004521308 | 0.04936667 | 0.004428945 | 0.04943333 | 0.004490236 | 0.0495 | 0.004552655 | 0.0495 | 0.004521799 | 0.04953333 | 0.004538233 | 0.04956667 | 0.004491721 | 0.0495 | 0.004536518 | 0.04943333 | 0.004691363 | 0.04966667 | 0.004505799 | 0.04973333 | 0.004601691 | 0.0497 | 0.00478818 | 0.04976667 | 0.004694915 | 0.04966667 | 0.004555095 | 0.04973333 | 0.004567518 | 0.04973333 | 0.004446222 | 0.04966667 | 0.004538233 | 0.04956667 | 0.004505799 | 0.04976667 | 0.004505799 | 0.04983333 | 0.004722523 | 0.04976667 | 0.004707677 | 0.04973333 | 0.004754179 | 0.04963333 | 0.004691363 | 0.0496 | 0.00459855 | 0.0497 | 0.004536518 | 0.0496 | 0.004752543 | 0.04973333 | 0.004860956 | 0.04976667 | 0.004568248 | 0.0497 | 0.00450851 | 0.04976667 | 0.004491721 | 0.05003333 | 0.004662141 | 0.05003333 | 0.004800231 | 0.0499 | 0.004584757 | 0.05 | 0.004661187 | 0.04993333 | 0.004754179 | 0.05 | 0.004724405 | 0.05006667 | 0.004631295 | 0.05016667 | 0.004491721 | 0.04996667 | 0.004631295 | 0.04986667 | 0.004631295 | 0.05 | 0.004613748 | 0.04993333 | 0.004783537 | 0.05 | 0.004737791 | 0.05013333 | 0.004768182 | 0.0501 | 0.004877158 | 0.05003333 | 0.004677844 | 0.0501 | 0.004521799 | 0.05003333 | 0.004475365 | 0.04996667 | 0.004415377 | 0.0501 | 0.004613748 | 0.0499 | 0.004891489 | 0.05 | 0.004552655 | 0.0501 | 0.004397727 | 0.0501 | 0.004521799 | 0.05013333 | 0.004552167 | 0.05 | 0.004675468 | 0.04993333 | 0.004907364 | 0.05013333 | 0.004768182 | 0.0502 | 0.004521799 | 0.0503 | 0.004475116 | 0.05023333 | 0.004644949 | 0.05033333 | 0.004706261 | 0.05033333 | 0.004614711 | 0.05036667 | 0.004568248 | 0.05043333 | 0.004567518 | 0.05033333 | 0.004475365 | 0.05026667 | 0.004568248 | 0.0504 | 0.004691126 | 0.05026667 | 0.004616155 | 0.05016667 | 0.004616155 | 0.0501 | 0.004768648 | 0.05026667 | 0.004784233 | 0.0505 | 0.00459855 | 0.05043333 | 0.004706261 | 0.0506 | 0.004846304 | 0.05063333 | 0.004783537 | 0.05056667 | 0.004659995 | 0.05043333 | 0.004644949 | 0.0504 | 0.004786091 | 0.05053333 | 0.004662141 | 0.05053333 | 0.004644949 | 0.05046667 | 0.004721817 | 0.0505 | 0.004752543 | 0.0506 | 0.004768648 | 0.05053333 | 0.004644949 | 0.05053333 | 0.004706261 | 0.05063333 | 0.00489376 | 0.05053333 | 0.004938511 | 0.05046667 | 0.004892398 | 0.0505 | 0.004752543 | 0.0506 | 0.004786091 | 0.0506 | 0.004786091 | 0.05053333 | 0.004800231 | 0.05066667 | 0.004721817 | 0.05083333 | 0.004722523 | 0.0507 | 0.004846304 | 0.0505 | 0.004829769 | 0.05046667 | 0.004814792 | 0.0506 | 0.004648297 | 0.05073333 | 0.004621928 | 0.05093333 | 0.004740136 | 0.0509 | 0.004752543 | 0.05076667 | 0.004770977 | 0.0509 | 0.004891489 | 0.0509 | 0.004737791 | 0.05083333 | 0.004741542 | 0.05066667 | 0.004798842 | 0.05063333 | 0.004938511 | 0.05076667 | 0.004832069 | 0.05073333 | 0.004800231 | 0.05076667 | 0.004876018 | 0.0509 | 0.004814561 | 0.05106667 | 0.004721817 | 0.05106667 | 0.004676418 | 0.0508 | 0.004864155 | 0.05076667 | 0.004832069 | 0.0508 | 0.004846304 | 0.05086667 | 0.004832069 | 0.0509 | 0.004864155 | 0.05103333 | 0.004896484 | 0.051 | 0.004846304 | 0.05086667 | 0.004737322 | 0.05093333 | 0.004722523 | 0.05113333 | 0.004722523 | 0.0512 | 0.004829769 | 0.0511 | 0.00478818 | 0.0511 | 0.004877158 | 0.05106667 | 0.004876018 | 0.05093333 | 0.004845158 | 0.05103333 | 0.004938511 | 0.05103333 | 0.004938511 | 0.051 | 0.004768648 | 0.0511 | 0.004786091 | 0.05106667 | 0.004772374 | 0.05096667 | 0.004654985 | 0.0511 | 0.004768648 | 0.05106667 | 0.004860956 | 0.05113333 | 0.004706261 | 0.05116667 | 0.004754179 | 0.05106667 | 0.004832069 | 0.05113333 | 0.004740136 | 0.0513 | 0.004786091 | 0.05116667 | 0.004772374 | 0.0511 | 0.004746227 | 0.0512 | 0.004864155 | 0.05116667 | 0.004892398 | 0.05116667 | 0.004814792 | 0.0511 | 0.004768648 | 0.05116667 | 0.004814792 | 0.05123333 | 0.004644949 | 0.05116667 | 0.004784233 | 0.05113333 | 0.004860956 | 0.05116667 | 0.004814792
575 | 0.04833333 | 0.004490236 | 0.04866667 | 0.004555095 | 0.04883333 | 0.004552167 | 0.0487 | 0.004630335 | 0.04873333 | 0.004446222 | 0.0489 | 0.00441437 | 0.0489 | 0.00450851 | 0.0489 | 0.00447735 | 0.049 | 0.004496665 | 0.0491 | 0.004572381 | 0.04923333 | 0.004590086 | 0.04913333 | 0.004552167 | 0.04916667 | 0.004582818 | 0.04926667 | 0.004707677 | 0.04906667 | 0.004644949 | 0.04896667 | 0.004659995 | 0.049 | 0.004613748 | 0.04903333 | 0.004398737 | 0.0491 | 0.004243426 | 0.049 | 0.004445222 | 0.04913333 | 0.004505059 | 0.04913333 | 0.004449969 | 0.04906667 | 0.004366794 | 0.04896667 | 0.004443972 | 0.04906667 | 0.004644949 | 0.04913333 | 0.004677844 | 0.04913333 | 0.004475365 | 0.0491 | 0.004276291 | 0.0493 | 0.004276291 | 0.0495 | 0.004661187 | 0.04936667 | 0.004737322 | 0.04913333 | 0.004552167 | 0.04913333 | 0.004336153 | 0.0493 | 0.004521799 | 0.04926667 | 0.004644949 | 0.04926667 | 0.004568248 | 0.04923333 | 0.004322294 | 0.04953333 | 0.004475365 | 0.04963333 | 0.004830689 | 0.04963333 | 0.004845158 | 0.04946667 | 0.004644949 | 0.0494 | 0.00459855 | 0.04936667 | 0.004659995 | 0.04943333 | 0.004783537 | 0.0494 | 0.00492409 | 0.04946667 | 0.004791891 | 0.04946667 | 0.004521308 | 0.0495 | 0.004459447 | 0.04943333 | 0.004629135 | 0.0494 | 0.004570193 | 0.0496 | 0.004492215 | 0.0497 | 0.004752543 | 0.04996667 | 0.004923639 | 0.04976667 | 0.004644949 | 0.0496 | 0.004536518 | 0.04966667 | 0.004568248 | 0.04976667 | 0.004659995 | 0.04986667 | 0.004659995 | 0.04986667 | 0.004644949 | 0.05003333 | 0.004783537 | 0.04976667 | 0.004784233 | 0.04956667 | 0.004555095 | 0.0497 | 0.004613748 | 0.04973333 | 0.004662141 | 0.04996667 | 0.004478343 | 0.0499 | 0.004397727 | 0.0499 | 0.004584757 | 0.04996667 | 0.004694915 | 0.04986667 | 0.004737322 | 0.04976667 | 0.004737322 | 0.04976667 | 0.004737322 | 0.04976667 | 0.004616155 | 0.04996667 | 0.004659995 | 0.04996667 | 0.004707677 | 0.04973333 | 0.004490236 | 0.0497 | 0.00441437 | 0.0498 | 0.004373404 | 0.04986667 | 0.004634892 | 0.0499 | 0.004824935 | 0.0498 | 0.004667619 | 0.04973333 | 0.00442744 | 0.0499 | 0.004510728 | 0.04996667 | 0.004582818 | 0.05006667 | 0.004631295 | 0.05013333 | 0.004722523 | 0.05 | 0.004584757 | 0.0501 | 0.00450851 | 0.05026667 | 0.004659995 | 0.0502 | 0.004675468 | 0.05003333 | 0.004706261 | 0.05003333 | 0.004644949 | 0.05006667 | 0.004538233 | 0.05016667 | 0.004634892 | 0.05026667 | 0.004772374 | 0.05036667 | 0.004737322 | 0.05033333 | 0.004552167 | 0.05006667 | 0.004707677 | 0.04996667 | 0.004644949 | 0.05016667 | 0.004676418 | 0.0502 | 0.00492409 | 0.05023333 | 0.004878069 | 0.05026667 | 0.004721817 | 0.05026667 | 0.004644949 | 0.0501 | 0.004708149 | 0.05006667 | 0.004737322 | 0.0502 | 0.004613748 | 0.0502 | 0.004570193 | 0.05026667 | 0.004713338 | 0.05023333 | 0.004818252 | 0.0502 | 0.004648297 | 0.0504 | 0.004726521 | 0.0503 | 0.004846304 | 0.0503 | 0.004768648 | 0.0503 | 0.004786091 | 0.0503 | 0.004752543 | 0.05033333 | 0.004741542 | 0.05023333 | 0.004783537 | 0.05033333 | 0.004878069 | 0.0504 | 0.004786091 | 0.0503 | 0.004786091 | 0.05013333 | 0.004800231 | 0.0503 | 0.004630335 | 0.05053333 | 0.004644949 | 0.05063333 | 0.004706261 | 0.05053333 | 0.004860956 | 0.0504 | 0.00492409 | 0.05046667 | 0.004847221 | 0.0505 | 0.004712395 | 0.0504 | 0.004724405 | 0.05046667 | 0.004814792 | 0.0505 | 0.004675468 | 0.0505 | 0.004661187 | 0.0506 | 0.004786091 | 0.05066667 | 0.004791891 | 0.05063333 | 0.004759085 | 0.0505 | 0.004589118 | 0.0506 | 0.004570193 | 0.0508 | 0.004570193 | 0.05076667 | 0.004832069 | 0.0506 | 0.00494031 | 0.05053333 | 0.004970133 | 0.0505 | 0.004864155 | 0.05063333 | 0.004800231 | 0.05073333 | 0.004662141 | 0.05063333 | 0.004662141 | 0.0506 | 0.004536518 | 0.05083333 | 0.004629135 | 0.05103333 | 0.004830689 | 0.05083333 | 0.004845158 | 0.0506 | 0.004737791 | 0.05056667 | 0.004721817 | 0.05066667 | 0.004814792 | 0.0507 | 0.00492409 | 0.0506 | 0.00492409 | 0.05053333 | 0.004662141 | 0.0508 | 0.004710272 | 0.0508 | 0.004688283 | 0.05066667 | 0.004676418 | 0.05066667 | 0.004772374 | 0.05086667 | 0.004616155 | 0.05083333 | 0.004629135 | 0.05083333 | 0.004644949 | 0.05076667 | 0.004616155 | 0.05066667 | 0.004713338 | 0.0508 | 0.005062279 | 0.05073333 | 0.005154502 | 0.05073333 | 0.004956029 | 0.05073333 | 0.004722523 | 0.05093333 | 0.004818252 | 0.05106667 | 0.00491008 | 0.0509 | 0.004864155 | 0.05076667 | 0.004850659 | 0.0509 | 0.004804859 | 0.05106667 | 0.004892398 | 0.05096667 | 0.004870546 | 0.05083333 | 0.004837584
576 | 0.04816667 | 0.004521308 | 0.04833333 | 0.004374421 | 0.0485 | 0.004356604 | 0.04853333 | 0.004398737 | 0.0485 | 0.004492215 | 0.04836667 | 0.004428945 | 0.0484 | 0.004445222 | 0.04843333 | 0.004552167 | 0.04853333 | 0.004614711 | 0.04863333 | 0.004538233 | 0.0487 | 0.004445222 | 0.04886667 | 0.004555095 | 0.04873333 | 0.004665714 | 0.0488 | 0.004445222 | 0.04893333 | 0.004475365 | 0.0489 | 0.004521799 | 0.04886667 | 0.004505799 | 0.04883333 | 0.004567518 | 0.04883333 | 0.004567518 | 0.0489 | 0.004552655 | 0.0489 | 0.004552655 | 0.04886667 | 0.004521308 | 0.04883333 | 0.004490236 | 0.04883333 | 0.004336153 | 0.049 | 0.004445222 | 0.04886667 | 0.004619043 | 0.0488 | 0.004561433 | 0.04873333 | 0.004490236 | 0.04876667 | 0.004505799 | 0.04903333 | 0.004590086 | 0.0492 | 0.004675468 | 0.04903333 | 0.004706261 | 0.04903333 | 0.004490236 | 0.04923333 | 0.004525729 | 0.0493 | 0.004584757 | 0.0492 | 0.004661187 | 0.04903333 | 0.004538233 | 0.04913333 | 0.004552167 | 0.0492 | 0.004613748 | 0.0493 | 0.004691126 | 0.0492 | 0.004675468 | 0.0491 | 0.004752543 | 0.04913333 | 0.004662141 | 0.04903333 | 0.004475365 | 0.04906667 | 0.004555095 | 0.0493 | 0.004572381 | 0.04923333 | 0.004525729 | 0.0493 | 0.004661187 | 0.04936667 | 0.004721817 | 0.04923333 | 0.004584273 | 0.04926667 | 0.004366794 | 0.04923333 | 0.004614711 | 0.04943333 | 0.004740136 | 0.04943333 | 0.004490236 | 0.04943333 | 0.004490236 | 0.0495 | 0.004648297 | 0.04946667 | 0.004659995 | 0.04946667 | 0.004568248 | 0.0493 | 0.004584757 | 0.04936667 | 0.004659995 | 0.04946667 | 0.004521308 | 0.04953333 | 0.004614711 | 0.0495 | 0.004648297 | 0.04946667 | 0.004491721 | 0.04926667 | 0.004443972 | 0.04936667 | 0.004631295 | 0.04946667 | 0.004860956 | 0.04946667 | 0.004876018 | 0.04936667 | 0.004631295 | 0.04936667 | 0.004415377 | 0.04943333 | 0.004398737 | 0.0494 | 0.004552655 | 0.0495 | 0.004708149 | 0.0496 | 0.004613748 | 0.04956667 | 0.004505799 | 0.0497 | 0.004570193 | 0.04963333 | 0.004644949 | 0.04973333 | 0.004475365 | 0.04966667 | 0.004443972 | 0.0496 | 0.004691126 | 0.04973333 | 0.004706261 | 0.0496 | 0.004708149 | 0.04956667 | 0.004784233 | 0.04973333 | 0.00481756 | 0.04966667 | 0.004754179 | 0.04973333 | 0.004662141 | 0.04983333 | 0.004644949 | 0.04983333 | 0.004584273 | 0.04976667 | 0.004521308 | 0.0498 | 0.004459447 | 0.0499 | 0.004445222 | 0.04993333 | 0.004567518 | 0.04983333 | 0.004783537 | 0.04976667 | 0.004814792 | 0.04986667 | 0.004892398 | 0.04983333 | 0.004629135 | 0.04976667 | 0.004555095 | 0.04996667 | 0.004737322 | 0.0499 | 0.004752543 | 0.0499 | 0.004675468 | 0.0498 | 0.004661187 | 0.04983333 | 0.004722523 | 0.0499 | 0.004726521 | 0.0501 | 0.004786091 | 0.05006667 | 0.004659995 | 0.05006667 | 0.004659995 | 0.05016667 | 0.004676418 | 0.05 | 0.004536518 | 0.05 | 0.004552655 | 0.05013333 | 0.004740136 | 0.0503 | 0.004846304 | 0.05023333 | 0.004800231 | 0.05 | 0.004708149 | 0.04996667 | 0.004754179 | 0.05003333 | 0.004860956 | 0.05026667 | 0.004737322 | 0.05023333 | 0.004700591 | 0.05023333 | 0.004662141 | 0.0502 | 0.004737791 | 0.05016667 | 0.004847221 | 0.05006667 | 0.004892398 | 0.05 | 0.004708149 | 0.0499 | 0.004584757 | 0.05016667 | 0.004814792 | 0.05036667 | 0.004754179 | 0.05033333 | 0.004768182 | 0.05043333 | 0.004845158 | 0.05036667 | 0.004798842 | 0.0503 | 0.004675468 | 0.05026667 | 0.004737322 | 0.05003333 | 0.004706261 | 0.0501 | 0.004552655 | 0.05033333 | 0.004800231 | 0.0502 | 0.004829769 | 0.05016667 | 0.004798842 | 0.05013333 | 0.004768182 | 0.05013333 | 0.004768182 | 0.05016667 | 0.004876018 | 0.05033333 | 0.004938511 | 0.0504 | 0.004829769 | 0.0505 | 0.004691126 | 0.0504 | 0.004768648 | 0.0504 | 0.004814561 | 0.05036667 | 0.004707677 | 0.05033333 | 0.004629135 | 0.05046667 | 0.004659995 | 0.0504 | 0.004752543 | 0.05036667 | 0.004737322 | 0.0503 | 0.004768648 | 0.0505 | 0.00504579 | 0.0507 | 0.005030573 | 0.0505 | 0.004864155 | 0.05043333 | 0.004837584 | 0.05036667 | 0.004870546 | 0.0503 | 0.004883305 | 0.05026667 | 0.004832069 | 0.05056667 | 0.004521308 | 0.05066667 | 0.004770977 | 0.05056667 | 0.004860956 | 0.0506 | 0.004846304 | 0.05063333 | 0.004956029 | 0.0505 | 0.004864155 | 0.05053333 | 0.004818252 | 0.0506 | 0.004846304 | 0.05056667 | 0.004892398 | 0.05043333 | 0.004845158 | 0.05053333 | 0.004552167 | 0.0506 | 0.00450851 | 0.05066667 | 0.004754179 | 0.05056667 | 0.004850659 | 0.05053333 | 0.004783537 | 0.05053333 | 0.004722523 | 0.05053333 | 0.004800231 | 0.05073333 | 0.004800231 | 0.0507 | 0.004691126 | 0.05053333 | 0.004783537
577 | 0.048 | 0.004445222 | 0.04806667 | 0.004352266 | 0.04823333 | 0.004413112 | 0.0483 | 0.004445222 | 0.04823333 | 0.004364503 | 0.0484 | 0.004445222 | 0.0484 | 0.004475116 | 0.04843333 | 0.004567518 | 0.04836667 | 0.004505799 | 0.04836667 | 0.004415377 | 0.0485 | 0.004216634 | 0.04856667 | 0.004275772 | 0.0485 | 0.004536518 | 0.04853333 | 0.004506538 | 0.0486 | 0.004459447 | 0.04856667 | 0.004428945 | 0.04853333 | 0.004398737 | 0.0486 | 0.004486275 | 0.0485 | 0.004636809 | 0.04853333 | 0.004538233 | 0.04856667 | 0.004403282 | 0.04863333 | 0.004385836 | 0.0486 | 0.004584757 | 0.04873333 | 0.004691363 | 0.04883333 | 0.004706261 | 0.0489 | 0.004536518 | 0.0487 | 0.004459447 | 0.0487 | 0.004475116 | 0.04873333 | 0.00436832 | 0.04866667 | 0.004460443 | 0.0488 | 0.004613748 | 0.04883333 | 0.004706261 | 0.04886667 | 0.004659995 | 0.04893333 | 0.004644949 | 0.0489 | 0.00450851 | 0.04896667 | 0.00446791 | 0.049 | 0.00450851 | 0.0489 | 0.004521799 | 0.04886667 | 0.004568248 | 0.04886667 | 0.004428945 | 0.04903333 | 0.004490236 | 0.04906667 | 0.004568248 | 0.04913333 | 0.004665714 | 0.04903333 | 0.004590086 | 0.0491 | 0.004724405 | 0.04926667 | 0.004784233 | 0.04903333 | 0.004662141 | 0.04906667 | 0.004659995 | 0.0493 | 0.004636809 | 0.0491 | 0.004496665 | 0.04916667 | 0.004631295 | 0.0492 | 0.004724405 | 0.04906667 | 0.004619043 | 0.0491 | 0.004613748 | 0.0491 | 0.004630335 | 0.0494 | 0.004661187 | 0.0494 | 0.00459855 | 0.04933333 | 0.004538233 | 0.04923333 | 0.004654985 | 0.0493 | 0.004724405 | 0.0494 | 0.004445222 | 0.04926667 | 0.004428945 | 0.04926667 | 0.004538233 | 0.0493 | 0.004552655 | 0.04953333 | 0.004413112 | 0.04953333 | 0.004428945 | 0.0495 | 0.004613748 | 0.0494 | 0.004737791 | 0.0493 | 0.004636809 | 0.0494 | 0.004584757 | 0.04946667 | 0.004582818 | 0.04956667 | 0.004616155 | 0.04946667 | 0.004582818 | 0.04943333 | 0.004552167 | 0.04943333 | 0.004413112 | 0.0496 | 0.004397727 | 0.04953333 | 0.004475365 | 0.04936667 | 0.004443972 | 0.04933333 | 0.004538233 | 0.04936667 | 0.004707677 | 0.04946667 | 0.004659995 | 0.0494 | 0.004536518 | 0.0494 | 0.004475116 | 0.04953333 | 0.004506538 | 0.04973333 | 0.004691363 | 0.04963333 | 0.004691363 | 0.0496 | 0.00459855 | 0.04973333 | 0.004691363 | 0.04983333 | 0.004706261 | 0.04973333 | 0.004614711 | 0.0496 | 0.004368829 | 0.0497 | 0.004475116 | 0.0497 | 0.004691126 | 0.04973333 | 0.004830689 | 0.04963333 | 0.004741542 | 0.0498 | 0.004661187 | 0.04976667 | 0.004737322 | 0.0497 | 0.004752543 | 0.04966667 | 0.004676418 | 0.04973333 | 0.004543371 | 0.04983333 | 0.004584273 | 0.04973333 | 0.004629135 | 0.04963333 | 0.004629135 | 0.0498 | 0.004536518 | 0.04993333 | 0.004475365 | 0.04986667 | 0.004631295 | 0.04983333 | 0.004567518 | 0.04983333 | 0.004506538 | 0.04983333 | 0.004644949 | 0.04996667 | 0.004676418 | 0.04996667 | 0.004659995 | 0.04983333 | 0.004629135 | 0.0498 | 0.004536518 | 0.0499 | 0.004613748 | 0.04993333 | 0.004629135 | 0.0501 | 0.00459855 | 0.05023333 | 0.004800231 | 0.05006667 | 0.004721817 | 0.05 | 0.004661187 | 0.05003333 | 0.004754179 | 0.04983333 | 0.004691363 | 0.04986667 | 0.004598792 | 0.05003333 | 0.004644949 | 0.05013333 | 0.004722523 | 0.05023333 | 0.004567518 | 0.05003333 | 0.004614711 | 0.0501 | 0.004752543 | 0.0502 | 0.004752543 | 0.05016667 | 0.004784233 | 0.05 | 0.004691126 | 0.04996667 | 0.004582818 | 0.05 | 0.004661187 | 0.05006667 | 0.004582818 | 0.05023333 | 0.004644949 | 0.05023333 | 0.004783537 | 0.05006667 | 0.004737322 | 0.05003333 | 0.004783537 | 0.05006667 | 0.004814792 | 0.05013333 | 0.004860956 | 0.0501 | 0.004846304 | 0.05016667 | 0.004676418 | 0.05023333 | 0.004706261 | 0.05033333 | 0.004878069 | 0.0502 | 0.004984643 | 0.05016667 | 0.004892398 | 0.0504 | 0.004829769 | 0.05056667 | 0.004659995 | 0.05046667 | 0.004721817 | 0.05033333 | 0.004614711 | 0.05036667 | 0.004676418 | 0.0504 | 0.004746227 | 0.0505 | 0.004864155 | 0.0504 | 0.00492409 | 0.05036667 | 0.004814792 | 0.05023333 | 0.004722523 | 0.05023333 | 0.004722523 | 0.05036667 | 0.004676418 | 0.05046667 | 0.004737322 | 0.05046667 | 0.004707677 | 0.0504 | 0.004661187 | 0.05036667 | 0.004598792 | 0.05056667 | 0.004737322 | 0.0505 | 0.004752543 | 0.0504 | 0.004613748 | 0.05046667 | 0.004754179 | 0.0505 | 0.004891489 | 0.05063333 | 0.004907364 | 0.05053333 | 0.004818252 | 0.05056667 | 0.004850659 | 0.0505 | 0.004768648 | 0.0504 | 0.004661187 | 0.0504 | 0.004675468 | 0.05043333 | 0.004691363 | 0.05046667 | 0.004784233 | 0.0504 | 0.00478818 | 0.05046667 | 0.004707677
578 | 0.0477 | 0.004382541 | 0.04793333 | 0.004398737 | 0.04813333 | 0.004461938 | 0.04823333 | 0.004461938 | 0.04823333 | 0.004446222 | 0.04816667 | 0.004305294 | 0.0481 | 0.004382541 | 0.04813333 | 0.004475365 | 0.04826667 | 0.004582818 | 0.04833333 | 0.004398737 | 0.04836667 | 0.004199471 | 0.04843333 | 0.004299096 | 0.0483 | 0.004636809 | 0.04826667 | 0.004505799 | 0.0483 | 0.004345879 | 0.04823333 | 0.004299096 | 0.04806667 | 0.004479087 | 0.04833333 | 0.004449969 | 0.0488 | 0.004368829 | 0.0487 | 0.004572381 | 0.04843333 | 0.004374421 | 0.0484 | 0.00430581 | 0.04843333 | 0.004274212 | 0.04846667 | 0.004366794 | 0.04866667 | 0.00446791 | 0.04873333 | 0.004579908 | 0.04863333 | 0.004490236 | 0.04863333 | 0.004413112 | 0.0487 | 0.004432456 | 0.04886667 | 0.004516882 | 0.04873333 | 0.004525729 | 0.0486 | 0.004661187 | 0.0487 | 0.004521799 | 0.04876667 | 0.004479087 | 0.04883333 | 0.004552167 | 0.0488 | 0.004675468 | 0.0489 | 0.00450851 | 0.04903333 | 0.004246044 | 0.04896667 | 0.004428945 | 0.04913333 | 0.004552167 | 0.04883333 | 0.004428945 | 0.0486 | 0.004459447 | 0.04866667 | 0.004533088 | 0.04866667 | 0.004543371 | 0.0488 | 0.004496665 | 0.04893333 | 0.004579908 | 0.0488 | 0.004445222 | 0.0487 | 0.00430581 | 0.0486 | 0.00430581 | 0.04886667 | 0.004366794 | 0.049 | 0.00430581 | 0.0489 | 0.004496665 | 0.04886667 | 0.004555095 | 0.04883333 | 0.004461938 | 0.04863333 | 0.004538233 | 0.0486 | 0.004584757 | 0.04883333 | 0.004783537 | 0.04896667 | 0.004721817 | 0.04893333 | 0.004449969 | 0.04903333 | 0.004385836 | 0.04896667 | 0.004568248 | 0.04896667 | 0.004582818 | 0.0489 | 0.004445222 | 0.04893333 | 0.004475365 | 0.04906667 | 0.004382795 | 0.04903333 | 0.0043515 | 0.04913333 | 0.004552167 | 0.0493 | 0.004648297 | 0.04926667 | 0.004748567 | 0.0491 | 0.004626734 | 0.0491 | 0.004368829 | 0.04906667 | 0.004460443 | 0.04913333 | 0.004691363 | 0.0492 | 0.004917316 | 0.04936667 | 0.0048141 | 0.04933333 | 0.004579908 | 0.0493 | 0.004496665 | 0.04913333 | 0.004614711 | 0.0491 | 0.004752543 | 0.04926667 | 0.004814792 | 0.0495 | 0.004691126 | 0.0494 | 0.004536518 | 0.04933333 | 0.004475365 | 0.0492 | 0.004382541 | 0.04916667 | 0.004244474 | 0.04933333 | 0.004230314 | 0.04943333 | 0.004506538 | 0.0496 | 0.004864155 | 0.04943333 | 0.004783537 | 0.04943333 | 0.004552167 | 0.0494 | 0.004636809 | 0.04946667 | 0.004770977 | 0.04956667 | 0.004631295 | 0.04963333 | 0.004525729 | 0.0497 | 0.004382541 | 0.0499 | 0.004336665 | 0.04973333 | 0.004644949 | 0.04943333 | 0.004490236 | 0.04966667 | 0.004443972 | 0.04973333 | 0.004614711 | 0.04953333 | 0.004524256 | 0.04946667 | 0.004460443 | 0.0495 | 0.004536518 | 0.04953333 | 0.004552167 | 0.04953333 | 0.004629135 | 0.04953333 | 0.004552167 | 0.04956667 | 0.004491721 | 0.04983333 | 0.004629135 | 0.04973333 | 0.004830689 | 0.04976667 | 0.004631295 | 0.04973333 | 0.004461938 | 0.04963333 | 0.004398737 | 0.04966667 | 0.004289781 | 0.04986667 | 0.004428945 | 0.0498 | 0.004432456 | 0.04956667 | 0.004694915 | 0.04966667 | 0.004616155 | 0.04996667 | 0.004400253 | 0.04983333 | 0.004768182 | 0.04973333 | 0.004845158 | 0.04953333 | 0.004614711 | 0.04956667 | 0.004443972 | 0.04973333 | 0.00430839 | 0.04983333 | 0.004249183 | 0.04973333 | 0.004506538 | 0.04966667 | 0.004784233 | 0.04973333 | 0.00494593 | 0.0499 | 0.004648297 | 0.0497 | 0.004768648 | 0.04983333 | 0.004937161 | 0.04983333 | 0.004759085 | 0.0498 | 0.004613748 | 0.0498 | 0.004552655 | 0.0498 | 0.004475116 | 0.0497 | 0.004552655 | 0.0497 | 0.004530636 | 0.0499 | 0.004445222 | 0.05006667 | 0.004759085 | 0.05003333 | 0.004956029 | 0.04996667 | 0.004860956 | 0.05003333 | 0.004768182 | 0.05 | 0.004726521 | 0.05013333 | 0.004700591 | 0.05023333 | 0.004621928 | 0.05013333 | 0.004662141 | 0.04996667 | 0.004598792 | 0.05003333 | 0.004567518 | 0.05006667 | 0.004644949 | 0.04996667 | 0.004460443 | 0.05026667 | 0.004460443 | 0.05036667 | 0.004568248 | 0.05006667 | 0.004619043 | 0.05006667 | 0.004937836 | 0.05013333 | 0.004922285 | 0.05016667 | 0.004721817 | 0.0503 | 0.004613748 | 0.05026667 | 0.004582818 | 0.05023333 | 0.004538233 | 0.05046667 | 0.004772374 | 0.05046667 | 0.004832069 | 0.0504 | 0.004691126 | 0.0502 | 0.004726521 | 0.05006667 | 0.004814792 | 0.05033333 | 0.004614711 | 0.0503 | 0.004552655 | 0.05026667 | 0.004694204 | 0.05023333 | 0.004662141 | 0.05006667 | 0.004631295 | 0.05013333 | 0.004754179 | 0.05016667 | 0.004721817 | 0.05026667 | 0.004659995 | 0.05016667 | 0.004616155 | 0.04996667 | 0.004754179 | 0.0502 | 0.004661187 | 0.05016667 | 0.004521308 | 0.05016667 | 0.004598792
579 | 0.04753333 | 0.004398737 | 0.04766667 | 0.004479087 | 0.0478 | 0.004521799 | 0.0478 | 0.004459447 | 0.04786667 | 0.004415377 | 0.04783333 | 0.004398737 | 0.0478 | 0.004459447 | 0.04793333 | 0.004413112 | 0.04793333 | 0.004246044 | 0.04793333 | 0.004309937 | 0.04803333 | 0.004385836 | 0.04803333 | 0.004385836 | 0.048 | 0.004445222 | 0.04803333 | 0.004413112 | 0.0481 | 0.004382541 | 0.04813333 | 0.004398737 | 0.04823333 | 0.004309937 | 0.04803333 | 0.004246044 | 0.04803333 | 0.004449969 | 0.0482 | 0.004561433 | 0.04823333 | 0.004525729 | 0.04826667 | 0.004521308 | 0.0482 | 0.004475116 | 0.0482 | 0.004432456 | 0.0482 | 0.004421161 | 0.04833333 | 0.004449969 | 0.0484 | 0.00450851 | 0.04836667 | 0.004505799 | 0.04836667 | 0.004428945 | 0.04846667 | 0.004479087 | 0.0485 | 0.004536518 | 0.04846667 | 0.004521308 | 0.04836667 | 0.004521308 | 0.0484 | 0.004561433 | 0.04846667 | 0.004631295 | 0.04843333 | 0.004552167 | 0.04836667 | 0.004392671 | 0.0485 | 0.004432456 | 0.04843333 | 0.004614711 | 0.0485 | 0.004613748 | 0.04846667 | 0.004415377 | 0.04853333 | 0.004461938 | 0.0487 | 0.004675468 | 0.04863333 | 0.004644949 | 0.04863333 | 0.004490236 | 0.04863333 | 0.004385836 | 0.04863333 | 0.004398737 | 0.04856667 | 0.004415377 | 0.04843333 | 0.004601691 | 0.0485 | 0.004661187 | 0.04866667 | 0.004555095 | 0.04866667 | 0.004619043 | 0.04863333 | 0.004538233 | 0.04873333 | 0.004538233 | 0.04886667 | 0.004568248 | 0.04896667 | 0.004598792 | 0.04893333 | 0.004475365 | 0.0489 | 0.00459855 | 0.04893333 | 0.004662141 | 0.04883333 | 0.004552167 | 0.0488 | 0.004584757 | 0.0489 | 0.004572381 | 0.04886667 | 0.004555095 | 0.0488 | 0.004572381 | 0.0489 | 0.004572381 | 0.04896667 | 0.004707677 | 0.04896667 | 0.004784233 | 0.04906667 | 0.004707677 | 0.04896667 | 0.004631295 | 0.0489 | 0.00450851 | 0.04893333 | 0.004413112 | 0.04903333 | 0.004543371 | 0.04896667 | 0.004582818 | 0.04893333 | 0.004677844 | 0.0489 | 0.004536518 | 0.04896667 | 0.004521308 | 0.04903333 | 0.004490236 | 0.049 | 0.004521799 | 0.0489 | 0.004496665 | 0.049 | 0.004572381 | 0.0491 | 0.004584757 | 0.04906667 | 0.004479087 | 0.049 | 0.00430581 | 0.04893333 | 0.00436832 | 0.0492 | 0.004667619 | 0.0491 | 0.004630335 | 0.04906667 | 0.004582818 | 0.0491 | 0.00459855 | 0.04913333 | 0.004629135 | 0.04906667 | 0.004644949 | 0.04913333 | 0.004677844 | 0.0492 | 0.004752543 | 0.04916667 | 0.004721817 | 0.04906667 | 0.004631295 | 0.04923333 | 0.004677844 | 0.0494 | 0.00450851 | 0.04923333 | 0.004538233 | 0.04933333 | 0.004691363 | 0.0493 | 0.004661187 | 0.04933333 | 0.004601691 | 0.04933333 | 0.004614711 | 0.04923333 | 0.004552167 | 0.0492 | 0.004552655 | 0.0493 | 0.004708149 | 0.04933333 | 0.004800231 | 0.04936667 | 0.004659995 | 0.0493 | 0.00459855 | 0.0494 | 0.004630335 | 0.04946667 | 0.004659995 | 0.04953333 | 0.004741542 | 0.04936667 | 0.004568248 | 0.0493 | 0.004459447 | 0.0493 | 0.004459447 | 0.04923333 | 0.0043515 | 0.0495 | 0.00441437 | 0.04946667 | 0.004721817 | 0.0493 | 0.004584757 | 0.04953333 | 0.004614711 | 0.0495 | 0.004800694 | 0.04933333 | 0.004629135 | 0.04936667 | 0.004556558 | 0.0494 | 0.004648297 | 0.04956667 | 0.004721817 | 0.04953333 | 0.004706261 | 0.04953333 | 0.004706261 | 0.0496 | 0.004661187 | 0.0496 | 0.004661187 | 0.04956667 | 0.004659995 | 0.04953333 | 0.004584273 | 0.04953333 | 0.004552167 | 0.04953333 | 0.004629135 | 0.0495 | 0.004691126 | 0.0495 | 0.004630335 | 0.04963333 | 0.004722523 | 0.0498 | 0.004752543 | 0.04986667 | 0.004737322 | 0.04976667 | 0.004582818 | 0.04966667 | 0.004582818 | 0.0497 | 0.004691126 | 0.04963333 | 0.004691363 | 0.0497 | 0.004661187 | 0.04976667 | 0.004707677 | 0.0498 | 0.004752543 | 0.0498 | 0.004691126 | 0.04966667 | 0.004676418 | 0.0496 | 0.004613748 | 0.04983333 | 0.004722523 | 0.04996667 | 0.004754179 | 0.0498 | 0.004691126 | 0.04973333 | 0.004722523 | 0.0497 | 0.004708149 | 0.04976667 | 0.004707677 | 0.04996667 | 0.004784233 | 0.05006667 | 0.004659995 | 0.04993333 | 0.004567518 | 0.04983333 | 0.004567518 | 0.04986667 | 0.004598792 | 0.0499 | 0.004708149 | 0.04983333 | 0.004662141 | 0.04996667 | 0.004538233 | 0.05013333 | 0.004567518 | 0.05016667 | 0.004707677 | 0.05 | 0.004864155 | 0.04986667 | 0.004847221 | 0.04996667 | 0.004784233 | 0.05 | 0.004675468 | 0.0499 | 0.004752543 | 0.0498 | 0.004737791 | 0.04986667 | 0.004798842 | 0.04996667 | 0.004737322 | 0.04996667 | 0.004772374 | 0.05 | 0.004804859 | 0.04996667 | 0.00491008 | 0.05013333 | 0.004722523 | 0.0501 | 0.004630335 | 0.04996667 | 0.004737322
580 | 0.04743333 | 0.004322294 | 0.0477 | 0.004368829 | 0.0478 | 0.004292629 | 0.0478 | 0.004292629 | 0.04776667 | 0.004339227 | 0.04773333 | 0.004398737 | 0.04773333 | 0.004336153 | 0.0477 | 0.004320494 | 0.04783333 | 0.004322294 | 0.04793333 | 0.004246044 | 0.04796667 | 0.00426328 | 0.04803333 | 0.004538233 | 0.04786667 | 0.004694915 | 0.04786667 | 0.004479087 | 0.04813333 | 0.004552167 | 0.04826667 | 0.004505799 | 0.0481 | 0.00459855 | 0.04806667 | 0.00446791 | 0.04806667 | 0.004352266 | 0.04803333 | 0.004290558 | 0.04803333 | 0.004182769 | 0.0482 | 0.00430581 | 0.0482 | 0.004445222 | 0.04823333 | 0.004475365 | 0.04823333 | 0.004538233 | 0.04813333 | 0.004538233 | 0.04816667 | 0.004289781 | 0.04836667 | 0.004199471 | 0.04846667 | 0.004199471 | 0.0484 | 0.004259108 | 0.04836667 | 0.004428945 | 0.04833333 | 0.004691363 | 0.0485 | 0.00459855 | 0.04836667 | 0.004339227 | 0.04843333 | 0.004336153 | 0.04846667 | 0.004366794 | 0.0484 | 0.004356604 | 0.04846667 | 0.004491721 | 0.04843333 | 0.004461938 | 0.0484 | 0.004345879 | 0.0485 | 0.004356604 | 0.0485 | 0.004432456 | 0.04846667 | 0.004403282 | 0.04843333 | 0.004299096 | 0.0485 | 0.004270831 | 0.04853333 | 0.004505059 | 0.0485 | 0.004521799 | 0.0486 | 0.004320494 | 0.04856667 | 0.004428945 | 0.0485 | 0.004475116 | 0.0486 | 0.004521799 | 0.04866667 | 0.004608205 | 0.0486 | 0.004432456 | 0.04883333 | 0.004490236 | 0.0489 | 0.004459447 | 0.0487 | 0.004432456 | 0.04863333 | 0.004449969 | 0.04876667 | 0.004491721 | 0.04886667 | 0.004598792 | 0.0488 | 0.004570193 | 0.04873333 | 0.004428945 | 0.04873333 | 0.004385836 | 0.04893333 | 0.004514667 | 0.04896667 | 0.004491721 | 0.0487 | 0.004510728 | 0.04863333 | 0.004584273 | 0.04856667 | 0.004644949 | 0.04863333 | 0.004538233 | 0.04866667 | 0.004428945 | 0.04876667 | 0.004491721 | 0.0489 | 0.00450851 | 0.04883333 | 0.004601691 | 0.0489 | 0.004701773 | 0.04903333 | 0.004514667 | 0.04876667 | 0.004366794 | 0.04886667 | 0.004415377 | 0.04893333 | 0.004475365 | 0.04896667 | 0.004521308 | 0.04893333 | 0.004475365 | 0.04893333 | 0.004475365 | 0.04883333 | 0.004475365 | 0.04883333 | 0.004374421 | 0.04893333 | 0.004309937 | 0.04886667 | 0.004428945 | 0.0491 | 0.004661187 | 0.04903333 | 0.004629135 | 0.0489 | 0.004475116 | 0.0488 | 0.004368829 | 0.04886667 | 0.004415377 | 0.04896667 | 0.004631295 | 0.04913333 | 0.004691363 | 0.04913333 | 0.004722523 | 0.0491 | 0.004752543 | 0.04906667 | 0.004823784 | 0.049 | 0.004777028 | 0.04903333 | 0.004654985 | 0.04913333 | 0.004590086 | 0.0492 | 0.004584757 | 0.0492 | 0.004584757 | 0.04926667 | 0.004568248 | 0.04913333 | 0.004706261 | 0.049 | 0.004752543 | 0.04906667 | 0.004582818 | 0.04916667 | 0.004521308 | 0.0492 | 0.004475116 | 0.04923333 | 0.004475365 | 0.04933333 | 0.004514667 | 0.04933333 | 0.004525729 | 0.04936667 | 0.004568248 | 0.04926667 | 0.004737322 | 0.04916667 | 0.004707677 | 0.04923333 | 0.004644949 | 0.04913333 | 0.004621928 | 0.04936667 | 0.004644949 | 0.0494 | 0.004584757 | 0.0494 | 0.00459855 | 0.04946667 | 0.004676418 | 0.04946667 | 0.004582818 | 0.04946667 | 0.004555095 | 0.0493 | 0.004572381 | 0.0494 | 0.004800694 | 0.04966667 | 0.004505799 | 0.04946667 | 0.004582818 | 0.04946667 | 0.004798842 | 0.0495 | 0.004675468 | 0.04943333 | 0.004552167 | 0.0496 | 0.004708149 | 0.04966667 | 0.004676418 | 0.0497 | 0.004675468 | 0.04973333 | 0.004614711 | 0.04973333 | 0.004629135 | 0.04963333 | 0.004506538 | 0.04956667 | 0.004568248 | 0.04953333 | 0.004754179 | 0.04963333 | 0.004691363 | 0.04953333 | 0.004691363 | 0.04946667 | 0.004754179 | 0.0494 | 0.004786091 | 0.0495 | 0.004708149 | 0.04966667 | 0.004737322 | 0.04963333 | 0.004845158 | 0.04973333 | 0.004706261 | 0.0497 | 0.004552655 | 0.04963333 | 0.004567518 | 0.0495 | 0.004675468 | 0.04953333 | 0.004590086 | 0.04976667 | 0.004582818 | 0.04986667 | 0.004634892 | 0.04986667 | 0.004721817 | 0.04986667 | 0.004860956 | 0.04993333 | 0.004845158 | 0.04996667 | 0.004754179 | 0.04996667 | 0.004676418 | 0.0499 | 0.004613748 | 0.04963333 | 0.004584273 | 0.04956667 | 0.004616155 | 0.04956667 | 0.004634892 | 0.04966667 | 0.004634892 | 0.04983333 | 0.004563868 | 0.05 | 0.004451966 | 0.04996667 | 0.004598792 | 0.04993333 | 0.004677844 | 0.04996667 | 0.004644949 | 0.04983333 | 0.004602415 | 0.04983333 | 0.004629135 | 0.04983333 | 0.004722523 | 0.0498 | 0.004708149 | 0.0498 | 0.004648297 | 0.04993333 | 0.004768182 | 0.04983333 | 0.004783537 | 0.04976667 | 0.004582818 | 0.04996667 | 0.004582818 | 0.04996667 | 0.004784233 | 0.05013333 | 0.004754179 | 0.05006667 | 0.004676418 | 0.04993333 | 0.004722523
581 | 0.0472 | 0.004292629 | 0.0477 | 0.004521799 | 0.0477 | 0.004397727 | 0.04743333 | 0.004506538 | 0.04763333 | 0.004475365 | 0.0477 | 0.004368829 | 0.04763333 | 0.004309937 | 0.04766667 | 0.004309163 | 0.0478 | 0.004421161 | 0.04766667 | 0.004327689 | 0.04756667 | 0.004187548 | 0.04776667 | 0.004352266 | 0.04773333 | 0.004398737 | 0.04776667 | 0.00426328 | 0.04783333 | 0.004322294 | 0.0479 | 0.004496665 | 0.048 | 0.004551923 | 0.04786667 | 0.004479087 | 0.0478 | 0.004445222 | 0.04796667 | 0.004227949 | 0.04793333 | 0.00436832 | 0.04783333 | 0.004475365 | 0.04793333 | 0.004449969 | 0.0481 | 0.004336665 | 0.04803333 | 0.004169999 | 0.0479 | 0.00430581 | 0.0479 | 0.004368829 | 0.04796667 | 0.004415377 | 0.04813333 | 0.004234252 | 0.04813333 | 0.004289781 | 0.0481 | 0.00430581 | 0.0482 | 0.004243426 | 0.04823333 | 0.004259369 | 0.0482 | 0.004382541 | 0.04816667 | 0.004582818 | 0.04813333 | 0.004691363 | 0.04813333 | 0.004590086 | 0.04826667 | 0.004631295 | 0.04806667 | 0.004770977 | 0.04793333 | 0.004461938 | 0.04816667 | 0.004366794 | 0.04833333 | 0.004336153 | 0.04843333 | 0.004449969 | 0.0483 | 0.004421161 | 0.04833333 | 0.004374421 | 0.0485 | 0.004486275 | 0.0484 | 0.004445222 | 0.0484 | 0.004496665 | 0.0486 | 0.00447735 | 0.0486 | 0.004496665 | 0.04833333 | 0.004385836 | 0.04813333 | 0.004322294 | 0.0482 | 0.004421161 | 0.04826667 | 0.004479087 | 0.0484 | 0.004368829 | 0.0483 | 0.004445222 | 0.04833333 | 0.004629135 | 0.04846667 | 0.004428945 | 0.04843333 | 0.004309937 | 0.04846667 | 0.004339227 | 0.04843333 | 0.004398737 | 0.04836667 | 0.004443972 | 0.04836667 | 0.004428945 | 0.0484 | 0.004445222 | 0.0485 | 0.004368829 | 0.0484 | 0.004336665 | 0.04846667 | 0.004443972 | 0.04856667 | 0.004631295 | 0.04863333 | 0.004590086 | 0.0487 | 0.004432456 | 0.04866667 | 0.004352266 | 0.04886667 | 0.004428945 | 0.04886667 | 0.004428945 | 0.04873333 | 0.004538233 | 0.04866667 | 0.004683541 | 0.0486 | 0.004675468 | 0.0487 | 0.004536518 | 0.0488 | 0.004584757 | 0.04853333 | 0.004475365 | 0.04843333 | 0.004552167 | 0.0485 | 0.004521799 | 0.04856667 | 0.004352266 | 0.04876667 | 0.004289781 | 0.04883333 | 0.004475365 | 0.0489 | 0.004445222 | 0.0489 | 0.00430581 | 0.04876667 | 0.004428945 | 0.04873333 | 0.004584273 | 0.04876667 | 0.004707677 | 0.04886667 | 0.004683541 | 0.04886667 | 0.004415377 | 0.04896667 | 0.004415377 | 0.04896667 | 0.004491721 | 0.0488 | 0.00459855 | 0.0488 | 0.004584757 | 0.0491 | 0.004661187 | 0.04926667 | 0.004770977 | 0.04926667 | 0.004631295 | 0.0492 | 0.004445222 | 0.04896667 | 0.004505799 | 0.04906667 | 0.004598792 | 0.04913333 | 0.004413112 | 0.04913333 | 0.004490236 | 0.0491 | 0.004630335 | 0.04896667 | 0.004582818 | 0.04896667 | 0.004582818 | 0.04903333 | 0.004644949 | 0.04926667 | 0.004737322 | 0.0493 | 0.004521799 | 0.04903333 | 0.004385836 | 0.04906667 | 0.004479087 | 0.04913333 | 0.004475365 | 0.04903333 | 0.004567518 | 0.04923333 | 0.004741542 | 0.04923333 | 0.004754179 | 0.04913333 | 0.004629135 | 0.049 | 0.004552655 | 0.0491 | 0.004613748 | 0.04913333 | 0.004677844 | 0.04906667 | 0.004619043 | 0.0492 | 0.004572381 | 0.0494 | 0.004432456 | 0.04943333 | 0.004475365 | 0.04936667 | 0.004491721 | 0.04933333 | 0.004538233 | 0.04926667 | 0.004644949 | 0.0493 | 0.004737791 | 0.04913333 | 0.004601691 | 0.0491 | 0.004496665 | 0.04923333 | 0.004525729 | 0.04933333 | 0.004552167 | 0.04936667 | 0.004538233 | 0.04946667 | 0.004616155 | 0.04943333 | 0.004584273 | 0.04946667 | 0.004538233 | 0.0494 | 0.004630335 | 0.04926667 | 0.004676418 | 0.04926667 | 0.004460443 | 0.0492 | 0.004397727 | 0.04936667 | 0.004491721 | 0.0495 | 0.004737791 | 0.04963333 | 0.004759085 | 0.04953333 | 0.004602415 | 0.04956667 | 0.004556558 | 0.0496 | 0.004589118 | 0.04973333 | 0.004552167 | 0.04976667 | 0.004568248 | 0.04973333 | 0.004614711 | 0.04956667 | 0.004582818 | 0.04946667 | 0.004543371 | 0.04956667 | 0.004598792 | 0.04963333 | 0.004677844 | 0.04956667 | 0.004721817 | 0.04943333 | 0.004830689 | 0.04943333 | 0.004677844 | 0.0496 | 0.00459855 | 0.04963333 | 0.004706261 | 0.04963333 | 0.004706261 | 0.04966667 | 0.004694915 | 0.04963333 | 0.004677844 | 0.0495 | 0.004630335 | 0.04973333 | 0.004754179 | 0.0496 | 0.004724405 | 0.04946667 | 0.004505799 | 0.04946667 | 0.004415377 | 0.04966667 | 0.004505799 | 0.04976667 | 0.004582818 | 0.04963333 | 0.004552167 | 0.0497 | 0.004661187 | 0.0498 | 0.004737791 | 0.04983333 | 0.004783537 | 0.0497 | 0.004691126 | 0.0496 | 0.004613748 | 0.04953333 | 0.004691363 | 0.04963333 | 0.004878069 | 0.04966667 | 0.004754179
582 | 0.04703333 | 0.004246044 | 0.04726667 | 0.004415377 | 0.04723333 | 0.004309937 | 0.04726667 | 0.004187548 | 0.0474 | 0.004205552 | 0.04743333 | 0.004169999 | 0.04753333 | 0.00412014 | 0.0474 | 0.004259108 | 0.0475 | 0.004382541 | 0.04766667 | 0.004199471 | 0.04766667 | 0.004199471 | 0.04763333 | 0.004234252 | 0.04753333 | 0.004322294 | 0.04746667 | 0.004244474 | 0.0475 | 0.004270831 | 0.0476 | 0.004411349 | 0.04773333 | 0.004309937 | 0.04766667 | 0.004327689 | 0.04746667 | 0.00446791 | 0.04763333 | 0.004322294 | 0.0478 | 0.004382541 | 0.04773333 | 0.004398737 | 0.0477 | 0.004368829 | 0.04783333 | 0.004449969 | 0.04783333 | 0.004439469 | 0.0479 | 0.004421161 | 0.04783333 | 0.004385836 | 0.04776667 | 0.004309163 | 0.0478 | 0.004336665 | 0.04786667 | 0.004187548 | 0.04793333 | 0.004182769 | 0.0479 | 0.004229263 | 0.0479 | 0.004292629 | 0.048 | 0.004356604 | 0.0481 | 0.004445222 | 0.04813333 | 0.004475365 | 0.04796667 | 0.004339227 | 0.04793333 | 0.004246044 | 0.0479 | 0.004368829 | 0.04796667 | 0.004428945 | 0.04803333 | 0.004385836 | 0.04806667 | 0.004403282 | 0.0481 | 0.004432456 | 0.048 | 0.004496665 | 0.04796667 | 0.004683541 | 0.0482 | 0.004561433 | 0.04816667 | 0.00446791 | 0.0481 | 0.004486275 | 0.04803333 | 0.004514667 | 0.04803333 | 0.004505059 | 0.048 | 0.004411349 | 0.048 | 0.004345879 | 0.04813333 | 0.004336153 | 0.04816667 | 0.004289781 | 0.04816667 | 0.004582818 | 0.04836667 | 0.004659995 | 0.0483 | 0.004572381 | 0.0481 | 0.004636809 | 0.04806667 | 0.004428945 | 0.04823333 | 0.004428945 | 0.04823333 | 0.004413112 | 0.04836667 | 0.004327689 | 0.0483 | 0.004280966 | 0.04823333 | 0.004385836 | 0.04823333 | 0.004413112 | 0.04833333 | 0.004413112 | 0.04846667 | 0.004521308 | 0.04843333 | 0.004629135 | 0.04823333 | 0.004374421 | 0.0483 | 0.004292629 | 0.04833333 | 0.004322294 | 0.04836667 | 0.004352266 | 0.0487 | 0.00459855 | 0.0487 | 0.004584757 | 0.04836667 | 0.004352266 | 0.04856667 | 0.004352266 | 0.04863333 | 0.004259369 | 0.04846667 | 0.004212943 | 0.0484 | 0.004292629 | 0.04833333 | 0.004538233 | 0.04846667 | 0.004568248 | 0.04846667 | 0.004415377 | 0.0487 | 0.004459447 | 0.04873333 | 0.004490236 | 0.0486 | 0.00430581 | 0.04863333 | 0.004322294 | 0.04863333 | 0.004461938 | 0.0486 | 0.004459447 | 0.04866667 | 0.004491721 | 0.0486 | 0.004636809 | 0.04863333 | 0.004439469 | 0.0487 | 0.004356604 | 0.0486 | 0.004432456 | 0.04856667 | 0.004352266 | 0.04856667 | 0.004366794 | 0.04853333 | 0.004398737 | 0.04866667 | 0.004479087 | 0.04873333 | 0.004614711 | 0.04873333 | 0.004677844 | 0.0489 | 0.004432456 | 0.04873333 | 0.004385836 | 0.04863333 | 0.004538233 | 0.04876667 | 0.004352266 | 0.0488 | 0.004445222 | 0.04873333 | 0.004538233 | 0.04886667 | 0.004505799 | 0.04896667 | 0.004582818 | 0.04893333 | 0.004552167 | 0.04883333 | 0.004677844 | 0.0489 | 0.004572381 | 0.04893333 | 0.004552167 | 0.04886667 | 0.004568248 | 0.04886667 | 0.004555095 | 0.04886667 | 0.004555095 | 0.04896667 | 0.004505799 | 0.04906667 | 0.004443972 | 0.0491 | 0.004445222 | 0.04906667 | 0.004543371 | 0.0492 | 0.004496665 | 0.04916667 | 0.004631295 | 0.049 | 0.004648297 | 0.04896667 | 0.004403282 | 0.04893333 | 0.004364503 | 0.0491 | 0.00459855 | 0.04913333 | 0.004768182 | 0.04923333 | 0.004691363 | 0.04913333 | 0.004629135 | 0.04906667 | 0.004568248 | 0.0491 | 0.004521799 | 0.0492 | 0.004691126 | 0.04913333 | 0.004768182 | 0.04913333 | 0.004538233 | 0.0491 | 0.004445222 | 0.0491 | 0.004536518 | 0.04906667 | 0.004521308 | 0.0491 | 0.004382541 | 0.0492 | 0.00441437 | 0.04916667 | 0.004556558 | 0.04923333 | 0.004662141 | 0.0492 | 0.004536518 | 0.0493 | 0.004459447 | 0.0493 | 0.00459855 | 0.04933333 | 0.004740136 | 0.04936667 | 0.004478343 | 0.04923333 | 0.004490236 | 0.04926667 | 0.004631295 | 0.04936667 | 0.004619043 | 0.04953333 | 0.004579908 | 0.04936667 | 0.004479087 | 0.04936667 | 0.004521308 | 0.04926667 | 0.004598792 | 0.0493 | 0.004572381 | 0.0494 | 0.004572381 | 0.0493 | 0.004737791 | 0.04933333 | 0.004629135 | 0.04943333 | 0.004567518 | 0.04943333 | 0.004706261 | 0.04946667 | 0.004754179 | 0.04943333 | 0.004722523 | 0.04946667 | 0.004659995 | 0.04943333 | 0.004629135 | 0.0494 | 0.004552655 | 0.04943333 | 0.004490236 | 0.04946667 | 0.004505799 | 0.04953333 | 0.004567518 | 0.0494 | 0.004552655 | 0.04933333 | 0.004506538 | 0.04933333 | 0.004614711 | 0.0494 | 0.00478818 | 0.0495 | 0.004712395 | 0.04943333 | 0.004552167 | 0.04953333 | 0.004584273 | 0.04956667 | 0.004598792 | 0.04946667 | 0.004568248 | 0.04943333 | 0.004629135 | 0.0494 | 0.004613748
583 | 0.047 | 0.004280966 | 0.0473 | 0.004270831 | 0.04736667 | 0.004177187 | 0.04736667 | 0.004177187 | 0.04733333 | 0.004449969 | 0.04716667 | 0.004543371 | 0.04726667 | 0.00446791 | 0.04736667 | 0.004392671 | 0.04746667 | 0.004383555 | 0.04763333 | 0.00443045 | 0.04763333 | 0.004505059 | 0.04753333 | 0.004485037 | 0.04746667 | 0.004302196 | 0.0473 | 0.004205552 | 0.0474 | 0.004262237 | 0.0475 | 0.004336665 | 0.04766667 | 0.004123375 | 0.0476 | 0.004013311 | 0.04756667 | 0.00405983 | 0.0475 | 0.004280966 | 0.0478 | 0.00439621 | 0.04773333 | 0.004208193 | 0.0476 | 0.004205552 | 0.0476 | 0.004243426 | 0.04766667 | 0.004227949 | 0.0478 | 0.004292629 | 0.048 | 0.004411349 | 0.04803333 | 0.004398737 | 0.04793333 | 0.004385836 | 0.04793333 | 0.004356094 | 0.04813333 | 0.004374421 | 0.0482 | 0.004166533 | 0.04793333 | 0.004135483 | 0.04773333 | 0.004149163 | 0.04776667 | 0.004383555 | 0.0479 | 0.00447735 | 0.048 | 0.004411349 | 0.0481 | 0.004345879 | 0.04813333 | 0.004234252 | 0.048 | 0.004270831 | 0.04793333 | 0.004398737 | 0.048 | 0.004243426 | 0.04816667 | 0.00426328 | 0.04816667 | 0.004177187 | 0.0481 | 0.004188078 | 0.0481 | 0.00439621 | 0.04823333 | 0.004461938 | 0.0483 | 0.004181706 | 0.048 | 0.004243426 | 0.04796667 | 0.004403282 | 0.04796667 | 0.004458201 | 0.04796667 | 0.004598792 | 0.04796667 | 0.004543371 | 0.04816667 | 0.004491721 | 0.04826667 | 0.004568248 | 0.0483 | 0.004701773 | 0.048 | 0.004486275 | 0.04803333 | 0.004234252 | 0.04813333 | 0.004439469 | 0.04813333 | 0.004449969 | 0.04836667 | 0.004339227 | 0.04836667 | 0.004543371 | 0.04846667 | 0.004555095 | 0.0485 | 0.004356604 | 0.0482 | 0.004692547 | 0.04813333 | 0.004654985 | 0.04833333 | 0.004385836 | 0.04836667 | 0.004212943 | 0.04833333 | 0.004290558 | 0.04833333 | 0.004490236 | 0.04816667 | 0.004770977 | 0.04813333 | 0.004461938 | 0.04846667 | 0.004392671 | 0.04843333 | 0.004645667 | 0.04836667 | 0.004428945 | 0.04836667 | 0.004352266 | 0.0483 | 0.004496665 | 0.0484 | 0.004486275 | 0.04846667 | 0.004598792 | 0.0485 | 0.004833218 | 0.04856667 | 0.004823784 | 0.0483 | 0.004536518 | 0.0484 | 0.004397727 | 0.0486 | 0.004432456 | 0.04863333 | 0.004364503 | 0.04863333 | 0.004374421 | 0.04856667 | 0.004403282 | 0.04853333 | 0.004374421 | 0.04853333 | 0.004475365 | 0.04843333 | 0.004552167 | 0.04836667 | 0.004619043 | 0.04846667 | 0.004631295 | 0.0487 | 0.00459855 | 0.0488 | 0.00459855 | 0.04873333 | 0.004525729 | 0.04863333 | 0.004449969 | 0.0486 | 0.004368829 | 0.0488 | 0.004691126 | 0.04866667 | 0.004814792 | 0.04866667 | 0.004460443 | 0.0486 | 0.00430581 | 0.04853333 | 0.004461938 | 0.04866667 | 0.004479087 | 0.04876667 | 0.004608205 | 0.04883333 | 0.004711923 | 0.04893333 | 0.004579908 | 0.04883333 | 0.004413112 | 0.04873333 | 0.004413112 | 0.04863333 | 0.004706261 | 0.0489 | 0.004675468 | 0.0488 | 0.004521799 | 0.0487 | 0.004661187 | 0.04866667 | 0.004721817 | 0.04886667 | 0.004707677 | 0.04896667 | 0.004543371 | 0.049 | 0.004561433 | 0.049 | 0.004572381 | 0.04913333 | 0.004691363 | 0.0491 | 0.004675468 | 0.0489 | 0.004584757 | 0.04896667 | 0.004770977 | 0.04903333 | 0.004590086 | 0.04886667 | 0.004392671 | 0.04906667 | 0.004644949 | 0.04913333 | 0.004691363 | 0.04913333 | 0.004590086 | 0.04893333 | 0.004475365 | 0.0489 | 0.004521799 | 0.04913333 | 0.004514667 | 0.04893333 | 0.004374421 | 0.0489 | 0.00450851 | 0.049 | 0.00450851 | 0.0491 | 0.00450851 | 0.04923333 | 0.004665714 | 0.0493 | 0.004626734 | 0.04883333 | 0.004514667 | 0.049 | 0.004777028 | 0.04923333 | 0.004654985 | 0.0491 | 0.004486275 | 0.04926667 | 0.004555095 | 0.04933333 | 0.004475365 | 0.0492 | 0.004584757 | 0.04906667 | 0.004694915 | 0.04893333 | 0.004730281 | 0.04893333 | 0.004525729 | 0.04913333 | 0.004754179 | 0.04916667 | 0.005076963 | 0.04926667 | 0.004798842 | 0.04923333 | 0.004579908 | 0.0493 | 0.004661187 | 0.0493 | 0.004691126 | 0.04946667 | 0.004694915 | 0.0495 | 0.004572381 | 0.04953333 | 0.004538233 | 0.04936667 | 0.004676418 | 0.04916667 | 0.004659995 | 0.0493 | 0.004552655 | 0.0494 | 0.004648297 | 0.04926667 | 0.004616155 | 0.04926667 | 0.004676418 | 0.0493 | 0.004691126 | 0.04933333 | 0.004706261 | 0.04943333 | 0.004783537 | 0.0495 | 0.004877158 | 0.04943333 | 0.004637768 | 0.04946667 | 0.004491721 | 0.04933333 | 0.004524256 | 0.04943333 | 0.004584273 | 0.04946667 | 0.004555095 | 0.04933333 | 0.004870546 | 0.0493 | 0.004752543 | 0.04933333 | 0.004525729 | 0.04943333 | 0.004590086 | 0.04953333 | 0.004741542 | 0.04936667 | 0.004631295 | 0.04933333 | 0.004614711
584 | 0.0468 | 0.004280966 | 0.04696667 | 0.00425232 | 0.04706667 | 0.004177187 | 0.0471 | 0.00419603 | 0.0471 | 0.004188078 | 0.04723333 | 0.004299096 | 0.04733333 | 0.004385836 | 0.04746667 | 0.004415377 | 0.0474 | 0.004382541 | 0.04716667 | 0.004339227 | 0.04716667 | 0.004102303 | 0.04733333 | 0.004149163 | 0.04736667 | 0.004392671 | 0.04756667 | 0.00446791 | 0.0476 | 0.00454386 | 0.04753333 | 0.004514667 | 0.0474 | 0.004397727 | 0.04763333 | 0.004398737 | 0.04743333 | 0.004224005 | 0.0473 | 0.004188078 | 0.04736667 | 0.004242903 | 0.04756667 | 0.004403282 | 0.04753333 | 0.004461938 | 0.04746667 | 0.004352266 | 0.04756667 | 0.004415377 | 0.0475 | 0.004496665 | 0.04756667 | 0.004392671 | 0.04763333 | 0.004309937 | 0.04766667 | 0.004327689 | 0.04776667 | 0.004309163 | 0.04776667 | 0.004403282 | 0.04773333 | 0.004461938 | 0.04776667 | 0.004415377 | 0.04783333 | 0.004364503 | 0.04796667 | 0.004392671 | 0.04793333 | 0.004439469 | 0.0478 | 0.004270831 | 0.04793333 | 0.004374421 | 0.048 | 0.004345879 | 0.04783333 | 0.004299096 | 0.04786667 | 0.004403282 | 0.04796667 | 0.004415377 | 0.048 | 0.004292629 | 0.04796667 | 0.00426328 | 0.04783333 | 0.004439469 | 0.04796667 | 0.004449969 | 0.0479 | 0.004328972 | 0.048 | 0.004411349 | 0.04796667 | 0.004608205 | 0.04796667 | 0.004524256 | 0.04813333 | 0.004309937 | 0.04806667 | 0.004415377 | 0.04806667 | 0.004543371 | 0.0481 | 0.004572381 | 0.04826667 | 0.004415377 | 0.04826667 | 0.004428945 | 0.0482 | 0.004459447 | 0.04806667 | 0.004352266 | 0.0479 | 0.004229263 | 0.0482 | 0.004356604 | 0.0483 | 0.004356604 | 0.04813333 | 0.004385836 | 0.0482 | 0.004421161 | 0.0482 | 0.004356604 | 0.04803333 | 0.004398737 | 0.04803333 | 0.004475365 | 0.04813333 | 0.004461938 | 0.04823333 | 0.004461938 | 0.04836667 | 0.004582818 | 0.04823333 | 0.004601691 | 0.04823333 | 0.004590086 | 0.04836667 | 0.004568248 | 0.0484 | 0.00450851 | 0.04826667 | 0.004619043 | 0.04813333 | 0.004461938 | 0.04833333 | 0.004461938 | 0.04856667 | 0.004415377 | 0.0485 | 0.004445222 | 0.04836667 | 0.004428945 | 0.04836667 | 0.004289781 | 0.0483 | 0.004445222 | 0.04833333 | 0.004461938 | 0.0483 | 0.004432456 | 0.0482 | 0.004445222 | 0.04833333 | 0.004398737 | 0.04856667 | 0.004505799 | 0.04853333 | 0.004754179 | 0.04856667 | 0.004707677 | 0.0485 | 0.004561433 | 0.04846667 | 0.004524256 | 0.04846667 | 0.004533088 | 0.04853333 | 0.004538233 | 0.0487 | 0.004459447 | 0.04866667 | 0.004644949 | 0.04866667 | 0.004631295 | 0.04876667 | 0.004403282 | 0.04873333 | 0.004364503 | 0.04873333 | 0.004439469 | 0.04866667 | 0.004403282 | 0.0486 | 0.00450851 | 0.04873333 | 0.004706261 | 0.04863333 | 0.004629135 | 0.04856667 | 0.004568248 | 0.04853333 | 0.004475365 | 0.04856667 | 0.004428945 | 0.0486 | 0.004521799 | 0.04873333 | 0.004601691 | 0.0487 | 0.004584757 | 0.04873333 | 0.004525729 | 0.04876667 | 0.004533088 | 0.04873333 | 0.004538233 | 0.04886667 | 0.004505799 | 0.04883333 | 0.004614711 | 0.0487 | 0.004584757 | 0.04863333 | 0.004601691 | 0.04876667 | 0.004479087 | 0.04886667 | 0.00446791 | 0.04896667 | 0.004505799 | 0.04893333 | 0.004567518 | 0.04883333 | 0.004525729 | 0.04883333 | 0.004614711 | 0.0488 | 0.00459855 | 0.04883333 | 0.004538233 | 0.04896667 | 0.004598792 | 0.0491 | 0.004552655 | 0.04906667 | 0.004568248 | 0.04903333 | 0.004538233 | 0.049 | 0.004432456 | 0.0489 | 0.004432456 | 0.04893333 | 0.004538233 | 0.04896667 | 0.004555095 | 0.049 | 0.004496665 | 0.0491 | 0.004486275 | 0.04913333 | 0.004590086 | 0.04903333 | 0.004614711 | 0.049 | 0.004613748 | 0.049 | 0.004521799 | 0.04906667 | 0.004428945 | 0.0489 | 0.004570193 | 0.04893333 | 0.004629135 | 0.0491 | 0.004459447 | 0.04896667 | 0.004521308 | 0.0489 | 0.004613748 | 0.04883333 | 0.004629135 | 0.0489 | 0.004536518 | 0.0491 | 0.004459447 | 0.04916667 | 0.004352266 | 0.04913333 | 0.004475365 | 0.04916667 | 0.004555095 | 0.0492 | 0.004572381 | 0.04923333 | 0.004525729 | 0.0492 | 0.004496665 | 0.04923333 | 0.004567518 | 0.0492 | 0.004552655 | 0.0492 | 0.004521799 | 0.04926667 | 0.004568248 | 0.04916667 | 0.004644949 | 0.0492 | 0.004536518 | 0.0493 | 0.004661187 | 0.04923333 | 0.004754179 | 0.04916667 | 0.004644949 | 0.04913333 | 0.004552167 | 0.0492 | 0.004584757 | 0.0494 | 0.004572381 | 0.04946667 | 0.004673566 | 0.04933333 | 0.004754179 | 0.0491 | 0.004613748 | 0.04896667 | 0.004458201 | 0.04916667 | 0.004694915 | 0.04923333 | 0.004768182 | 0.0492 | 0.004675468 | 0.0492 | 0.004661187 | 0.04926667 | 0.004770977 | 0.04933333 | 0.00481756 | 0.04936667 | 0.004784233 | 0.04933333 | 0.004691363
585 | 0.0468 | 0.004280966 | 0.0469 | 0.004280966 | 0.047 | 0.004280966 | 0.04716667 | 0.004187548 | 0.04716667 | 0.004187548 | 0.0472 | 0.004280966 | 0.04713333 | 0.004299096 | 0.04703333 | 0.004234252 | 0.04713333 | 0.004234252 | 0.04733333 | 0.004234252 | 0.04743333 | 0.004309937 | 0.04743333 | 0.004449969 | 0.0472 | 0.004486275 | 0.04716667 | 0.004317664 | 0.0472 | 0.004216634 | 0.04733333 | 0.004309937 | 0.04753333 | 0.004364503 | 0.04753333 | 0.004309937 | 0.04746667 | 0.004177187 | 0.0473 | 0.004403029 | 0.04743333 | 0.004439469 | 0.04756667 | 0.004352266 | 0.04756667 | 0.004289781 | 0.0476 | 0.004280966 | 0.0477 | 0.004382541 | 0.04773333 | 0.004246044 | 0.04743333 | 0.00443045 | 0.04733333 | 0.004514667 | 0.0475 | 0.00450851 | 0.0477 | 0.004382541 | 0.0477 | 0.004382541 | 0.04763333 | 0.004567518 | 0.04773333 | 0.004428945 | 0.04766667 | 0.004305294 | 0.04776667 | 0.004443972 | 0.04776667 | 0.004491721 | 0.04766667 | 0.004327689 | 0.04786667 | 0.004428945 | 0.048 | 0.004459447 | 0.048 | 0.004521799 | 0.04786667 | 0.00446791 | 0.04786667 | 0.004543371 | 0.04786667 | 0.004428945 | 0.04786667 | 0.004309163 | 0.04786667 | 0.004449969 | 0.0479 | 0.004432456 | 0.04783333 | 0.004385836 | 0.04776667 | 0.004392671 | 0.04783333 | 0.004289781 | 0.048 | 0.004403029 | 0.0478 | 0.004345879 | 0.0478 | 0.004152911 | 0.04813333 | 0.004449969 | 0.04803333 | 0.004525729 | 0.0479 | 0.00450851 | 0.0479 | 0.004432456 | 0.04796667 | 0.004339227 | 0.04793333 | 0.004299096 | 0.04783333 | 0.004275772 | 0.04803333 | 0.004439469 | 0.04813333 | 0.004309937 | 0.0479 | 0.004496665 | 0.04786667 | 0.004543371 | 0.04806667 | 0.004392671 | 0.04816667 | 0.004449969 | 0.04806667 | 0.004403282 | 0.04813333 | 0.004374421 | 0.04816667 | 0.004392671 | 0.04793333 | 0.004289781 | 0.0481 | 0.004432456 | 0.04813333 | 0.004614711 | 0.04823333 | 0.004644949 | 0.04813333 | 0.004538233 | 0.04806667 | 0.004683541 | 0.0483 | 0.004486275 | 0.04823333 | 0.004182769 | 0.04823333 | 0.004169999 | 0.04823333 | 0.004349202 | 0.04806667 | 0.004449969 | 0.04793333 | 0.004601691 | 0.0481 | 0.004397727 | 0.0482 | 0.004382541 | 0.0481 | 0.004459447 | 0.0481 | 0.004536518 | 0.04836667 | 0.004619043 | 0.04836667 | 0.004479087 | 0.04823333 | 0.004552167 | 0.0483 | 0.004492215 | 0.0485 | 0.004382541 | 0.04843333 | 0.004514667 | 0.04833333 | 0.004449969 | 0.0485 | 0.004521799 | 0.04843333 | 0.004475365 | 0.04826667 | 0.004415377 | 0.04846667 | 0.004568248 | 0.0484 | 0.00450851 | 0.04836667 | 0.004327689 | 0.04853333 | 0.004461938 | 0.04843333 | 0.004538233 | 0.04843333 | 0.004428945 | 0.04863333 | 0.004706261 | 0.0486 | 0.004891489 | 0.04853333 | 0.004768182 | 0.0483 | 0.004521799 | 0.04836667 | 0.004491721 | 0.04833333 | 0.004741542 | 0.04853333 | 0.004601691 | 0.04873333 | 0.004567518 | 0.0487 | 0.004552655 | 0.04856667 | 0.004521308 | 0.04853333 | 0.004475365 | 0.04856667 | 0.004521308 | 0.04856667 | 0.004478343 | 0.04863333 | 0.004475365 | 0.04863333 | 0.004590086 | 0.04863333 | 0.004654985 | 0.04863333 | 0.004590086 | 0.0488 | 0.004584757 | 0.04883333 | 0.004614711 | 0.04863333 | 0.004538233 | 0.04866667 | 0.004568248 | 0.04873333 | 0.004538233 | 0.04886667 | 0.004403282 | 0.0488 | 0.004397727 | 0.04863333 | 0.004629135 | 0.04883333 | 0.004654985 | 0.0487 | 0.004521799 | 0.04883333 | 0.004567518 | 0.04896667 | 0.004798842 | 0.04886667 | 0.004754179 | 0.04886667 | 0.004598792 | 0.04893333 | 0.004490236 | 0.04893333 | 0.004644949 | 0.04873333 | 0.004722523 | 0.04886667 | 0.004460443 | 0.049 | 0.004475116 | 0.049 | 0.004536518 | 0.04903333 | 0.004567518 | 0.04893333 | 0.004584273 | 0.04886667 | 0.004568248 | 0.0489 | 0.00450851 | 0.04886667 | 0.004619043 | 0.04896667 | 0.004860956 | 0.04893333 | 0.004845158 | 0.04893333 | 0.004706261 | 0.04896667 | 0.004555095 | 0.04913333 | 0.004538233 | 0.04926667 | 0.004582818 | 0.04923333 | 0.004783537 | 0.049 | 0.004814561 | 0.049 | 0.004572381 | 0.049 | 0.00447735 | 0.04913333 | 0.004677844 | 0.04916667 | 0.004814792 | 0.04923333 | 0.004783537 | 0.04926667 | 0.004707677 | 0.0491 | 0.004800694 | 0.04903333 | 0.004584273 | 0.04926667 | 0.004582818 | 0.04923333 | 0.004601691 | 0.0492 | 0.004496665 | 0.049 | 0.004521799 | 0.04896667 | 0.004631295 | 0.0491 | 0.004648297 | 0.04903333 | 0.004706261 | 0.04906667 | 0.004876018 | 0.04923333 | 0.004768182 | 0.0492 | 0.004661187 | 0.04926667 | 0.004784233 | 0.04936667 | 0.004631295 | 0.04923333 | 0.004525729 | 0.04916667 | 0.004491721 | 0.04926667 | 0.004443972 | 0.04933333 | 0.004644949 | 0.0491 | 0.004572381 | 0.0491 | 0.004572381
586 | 0.04666667 | 0.00426328 | 0.0466 | 0.004262237 | 0.0468 | 0.004403029 | 0.0471 | 0.004262237 | 0.04706667 | 0.004383555 | 0.04696667 | 0.00446791 | 0.04706667 | 0.00426328 | 0.047 | 0.004292629 | 0.04703333 | 0.004322294 | 0.04703333 | 0.004246044 | 0.047 | 0.004280966 | 0.04716667 | 0.004392671 | 0.0473 | 0.004421161 | 0.0473 | 0.004368829 | 0.04733333 | 0.004364503 | 0.0473 | 0.004345879 | 0.04726667 | 0.004187548 | 0.04733333 | 0.004234252 | 0.04736667 | 0.004339227 | 0.0473 | 0.004432456 | 0.04723333 | 0.004439469 | 0.04723333 | 0.00442292 | 0.0473 | 0.004336665 | 0.04723333 | 0.004274212 | 0.04736667 | 0.004352266 | 0.04743333 | 0.004385836 | 0.04736667 | 0.004403282 | 0.04753333 | 0.004514667 | 0.0476 | 0.004496665 | 0.04753333 | 0.004461938 | 0.04746667 | 0.004415377 | 0.04736667 | 0.004403282 | 0.0474 | 0.004270831 | 0.04743333 | 0.004224005 | 0.04756667 | 0.004327689 | 0.04766667 | 0.004392671 | 0.04756667 | 0.004383555 | 0.04766667 | 0.004533088 | 0.04773333 | 0.004374421 | 0.04756667 | 0.004212943 | 0.04763333 | 0.004274212 | 0.04773333 | 0.004413112 | 0.0478 | 0.004521799 | 0.04773333 | 0.004374421 | 0.04793333 | 0.004169999 | 0.04793333 | 0.004259369 | 0.04783333 | 0.004259369 | 0.0478 | 0.004292629 | 0.04773333 | 0.004374421 | 0.04753333 | 0.004234252 | 0.0478 | 0.004280966 | 0.048 | 0.004486275 | 0.0479 | 0.004345879 | 0.04803333 | 0.004336153 | 0.04803333 | 0.004428945 | 0.04813333 | 0.004601691 | 0.04803333 | 0.004505059 | 0.048 | 0.004336665 | 0.04783333 | 0.004246044 | 0.04786667 | 0.004352266 | 0.0478 | 0.004496665 | 0.04793333 | 0.004496913 | 0.04793333 | 0.004449969 | 0.0479 | 0.004356604 | 0.04793333 | 0.004299096 | 0.048 | 0.004432456 | 0.04796667 | 0.004403282 | 0.04806667 | 0.004339227 | 0.04806667 | 0.004352266 | 0.048 | 0.004345879 | 0.04806667 | 0.004392671 | 0.048 | 0.004397727 | 0.0481 | 0.004445222 | 0.0481 | 0.004572381 | 0.04793333 | 0.004413112 | 0.0482 | 0.00450851 | 0.04826667 | 0.004555095 | 0.04823333 | 0.004475365 | 0.0481 | 0.004368829 | 0.048 | 0.004445222 | 0.04786667 | 0.004505799 | 0.048 | 0.004636809 | 0.04806667 | 0.004543371 | 0.0481 | 0.004572381 | 0.04836667 | 0.004598792 | 0.0483 | 0.004336665 | 0.04816667 | 0.004403282 | 0.0483 | 0.004584757 | 0.0482 | 0.00450851 | 0.0482 | 0.004432456 | 0.04806667 | 0.004543371 | 0.04806667 | 0.004582818 | 0.0482 | 0.004397727 | 0.04836667 | 0.004415377 | 0.0483 | 0.004382541 | 0.0483 | 0.004368829 | 0.04833333 | 0.004374421 | 0.04833333 | 0.004514667 | 0.04826667 | 0.004619043 | 0.04836667 | 0.004491721 | 0.04846667 | 0.004491721 | 0.04843333 | 0.004525729 | 0.04853333 | 0.004538233 | 0.04876667 | 0.004582818 | 0.04866667 | 0.004443972 | 0.04836667 | 0.004582818 | 0.04833333 | 0.004428945 | 0.0486 | 0.004445222 | 0.0487 | 0.004561433 | 0.04856667 | 0.004665 | 0.04836667 | 0.004631295 | 0.0483 | 0.004445222 | 0.0483 | 0.004432456 | 0.04846667 | 0.004505799 | 0.04863333 | 0.004475365 | 0.0487 | 0.004432456 | 0.04863333 | 0.004374421 | 0.04863333 | 0.004461938 | 0.04846667 | 0.004694915 | 0.04846667 | 0.00446791 | 0.04863333 | 0.004309937 | 0.04866667 | 0.004352266 | 0.04856667 | 0.00441915 | 0.04883333 | 0.004644949 | 0.04893333 | 0.004552167 | 0.0487 | 0.004320494 | 0.04883333 | 0.004475365 | 0.0488 | 0.004572381 | 0.04876667 | 0.004403282 | 0.04873333 | 0.004374421 | 0.04856667 | 0.004543371 | 0.04853333 | 0.004525729 | 0.04866667 | 0.004491721 | 0.04883333 | 0.004475365 | 0.04886667 | 0.004568248 | 0.04876667 | 0.004382795 | 0.04893333 | 0.004290558 | 0.04896667 | 0.004428945 | 0.04903333 | 0.004525729 | 0.04893333 | 0.004461938 | 0.04903333 | 0.004413112 | 0.04903333 | 0.004490236 | 0.04876667 | 0.004415377 | 0.04863333 | 0.004461938 | 0.04873333 | 0.004336153 | 0.04886667 | 0.004505799 | 0.0488 | 0.004572381 | 0.04886667 | 0.00446791 | 0.04896667 | 0.004491721 | 0.04903333 | 0.004490236 | 0.049 | 0.004752543 | 0.04916667 | 0.004876018 | 0.0491 | 0.004636809 | 0.04913333 | 0.004590086 | 0.0492 | 0.004630335 | 0.04913333 | 0.004567518 | 0.0491 | 0.004552655 | 0.04903333 | 0.004506538 | 0.04896667 | 0.004443972 | 0.04893333 | 0.004614711 | 0.04916667 | 0.004619043 | 0.049 | 0.004445222 | 0.04906667 | 0.004538233 | 0.04903333 | 0.004662141 | 0.0491 | 0.004626734 | 0.04916667 | 0.004619043 | 0.04906667 | 0.004644949 | 0.04903333 | 0.004677844 | 0.04903333 | 0.004754179 | 0.04913333 | 0.004768182 | 0.0492 | 0.004829769 | 0.049 | 0.004737791 | 0.04896667 | 0.004568248 | 0.04913333 | 0.004398737 | 0.04916667 | 0.004352266 | 0.04906667 | 0.004568248
587 | 0.0465 | 0.004205552 | 0.04676667 | 0.004383555 | 0.04673333 | 0.004356094 | 0.0468 | 0.004270831 | 0.0469 | 0.004292629 | 0.0469 | 0.004280966 | 0.047 | 0.004216634 | 0.04693333 | 0.004259369 | 0.047 | 0.004345879 | 0.04693333 | 0.00442292 | 0.047 | 0.004121488 | 0.04716667 | 0.004102303 | 0.04706667 | 0.004392671 | 0.04706667 | 0.004403282 | 0.0471 | 0.004403029 | 0.0471 | 0.004403029 | 0.047 | 0.004345879 | 0.04703333 | 0.004289781 | 0.0471 | 0.004262237 | 0.04716667 | 0.004309163 | 0.0473 | 0.004345879 | 0.04746667 | 0.004327689 | 0.04746667 | 0.004415377 | 0.04746667 | 0.004428945 | 0.04733333 | 0.004309937 | 0.04733333 | 0.004299096 | 0.0474 | 0.004205552 | 0.04736667 | 0.004187548 | 0.04736667 | 0.004309163 | 0.04753333 | 0.004343833 | 0.04746667 | 0.004317664 | 0.04743333 | 0.004385836 | 0.04746667 | 0.004415377 | 0.04746667 | 0.004317664 | 0.04756667 | 0.004317664 | 0.04753333 | 0.004364503 | 0.04756667 | 0.004392671 | 0.04753333 | 0.004299096 | 0.04756667 | 0.004187548 | 0.0476 | 0.004216634 | 0.04763333 | 0.004309937 | 0.04763333 | 0.004364503 | 0.04763333 | 0.004496913 | 0.04756667 | 0.00446791 | 0.04763333 | 0.004309937 | 0.04763333 | 0.004224005 | 0.04773333 | 0.004208193 | 0.0478 | 0.00419603 | 0.0477 | 0.004280966 | 0.04776667 | 0.004327689 | 0.04773333 | 0.004289781 | 0.04766667 | 0.004443222 | 0.04756667 | 0.004383555 | 0.04773333 | 0.004364503 | 0.04786667 | 0.004317664 | 0.04786667 | 0.004327689 | 0.04783333 | 0.004364503 | 0.04793333 | 0.004289781 | 0.0478 | 0.004421161 | 0.04776667 | 0.004458201 | 0.04793333 | 0.004374421 | 0.04806667 | 0.004415377 | 0.04793333 | 0.004385836 | 0.0478 | 0.004486275 | 0.04786667 | 0.004449969 | 0.048 | 0.004551923 | 0.04793333 | 0.004439469 | 0.04793333 | 0.004234252 | 0.04796667 | 0.004339227 | 0.0478 | 0.004368829 | 0.0479 | 0.004166533 | 0.048 | 0.00430581 | 0.04796667 | 0.004491721 | 0.0479 | 0.004661187 | 0.04796667 | 0.004505799 | 0.0482 | 0.004521799 | 0.0482 | 0.00450851 | 0.04803333 | 0.004374421 | 0.04796667 | 0.004242903 | 0.04806667 | 0.004317664 | 0.04816667 | 0.004403282 | 0.04806667 | 0.004403282 | 0.04803333 | 0.004374421 | 0.04803333 | 0.004449969 | 0.04816667 | 0.004521308 | 0.0481 | 0.00430581 | 0.04806667 | 0.004403282 | 0.04803333 | 0.004514667 | 0.048 | 0.004496665 | 0.048 | 0.004421161 | 0.04803333 | 0.004571166 | 0.04816667 | 0.004694915 | 0.0482 | 0.004432456 | 0.04806667 | 0.004339227 | 0.0483 | 0.004496665 | 0.0484 | 0.004496665 | 0.04843333 | 0.004461938 | 0.0485 | 0.004536518 | 0.04836667 | 0.004415377 | 0.04813333 | 0.004601691 | 0.04816667 | 0.004784233 | 0.04816667 | 0.004683541 | 0.04826667 | 0.004608205 | 0.04833333 | 0.004461938 | 0.04843333 | 0.004364503 | 0.04833333 | 0.004496913 | 0.04836667 | 0.004392671 | 0.04843333 | 0.004322294 | 0.0484 | 0.004368829 | 0.04836667 | 0.004619043 | 0.04836667 | 0.004694915 | 0.04846667 | 0.004505799 | 0.04833333 | 0.004567518 | 0.04843333 | 0.004644949 | 0.04853333 | 0.004538233 | 0.04863333 | 0.004514667 | 0.04856667 | 0.004533088 | 0.04863333 | 0.004601691 | 0.04866667 | 0.004568248 | 0.04853333 | 0.004590086 | 0.04836667 | 0.004619043 | 0.04843333 | 0.004538233 | 0.04856667 | 0.004543371 | 0.04873333 | 0.004514667 | 0.04886667 | 0.004392671 | 0.04873333 | 0.004514667 | 0.04866667 | 0.004631295 | 0.04856667 | 0.004644949 | 0.04866667 | 0.004428945 | 0.04866667 | 0.004352266 | 0.04856667 | 0.004491721 | 0.0486 | 0.004496665 | 0.0486 | 0.004551923 | 0.0486 | 0.004636809 | 0.04866667 | 0.004479087 | 0.04873333 | 0.004439469 | 0.04866667 | 0.004415377 | 0.04853333 | 0.0043515 | 0.0485 | 0.004397727 | 0.04856667 | 0.004521308 | 0.04873333 | 0.004552167 | 0.04893333 | 0.004654985 | 0.04886667 | 0.004631295 | 0.04876667 | 0.004644949 | 0.04883333 | 0.004552167 | 0.04893333 | 0.004629135 | 0.04896667 | 0.004644949 | 0.04906667 | 0.004428945 | 0.0491 | 0.004432456 | 0.049 | 0.004572381 | 0.04896667 | 0.004491721 | 0.04896667 | 0.004543371 | 0.04896667 | 0.004555095 | 0.04893333 | 0.004538233 | 0.04896667 | 0.004415377 | 0.04903333 | 0.004490236 | 0.04893333 | 0.004614711 | 0.04886667 | 0.004555095 | 0.04893333 | 0.004614711 | 0.04893333 | 0.004614711 | 0.0489 | 0.00450851 | 0.0489 | 0.004432456 | 0.0488 | 0.00450851 | 0.04883333 | 0.004461938 | 0.049 | 0.004648297 | 0.04896667 | 0.004784233 | 0.04893333 | 0.004567518 | 0.04893333 | 0.004475365 | 0.04906667 | 0.004479087 | 0.04916667 | 0.004543371 | 0.0491 | 0.004584757 | 0.04893333 | 0.004538233 | 0.04896667 | 0.004568248 | 0.04906667 | 0.004568248 | 0.0491 | 0.004584757 | 0.04903333 | 0.004538233
588 | 0.04643333 | 0.004234252 | 0.0466 | 0.004368829 | 0.04666667 | 0.004491721 | 0.04683333 | 0.004461938 | 0.0469 | 0.00450851 | 0.04683333 | 0.004449969 | 0.0468 | 0.004421161 | 0.04683333 | 0.004364503 | 0.0468 | 0.004181706 | 0.04696667 | 0.004087651 | 0.0471 | 0.00419603 | 0.04706667 | 0.004415377 | 0.04693333 | 0.004601691 | 0.047 | 0.004432456 | 0.04716667 | 0.004327689 | 0.04713333 | 0.004299096 | 0.047 | 0.004345879 | 0.04706667 | 0.004309163 | 0.04703333 | 0.004141122 | 0.04703333 | 0.004074582 | 0.04703333 | 0.004215316 | 0.04706667 | 0.004327689 | 0.04716667 | 0.004275772 | 0.04736667 | 0.004415377 | 0.04736667 | 0.004555095 | 0.04716667 | 0.004619043 | 0.04706667 | 0.004339227 | 0.04696667 | 0.004136289 | 0.04696667 | 0.004275772 | 0.04733333 | 0.004224005 | 0.04726667 | 0.004123375 | 0.0474 | 0.004356604 | 0.04763333 | 0.00443045 | 0.0473 | 0.004368829 | 0.04716667 | 0.004491721 | 0.04736667 | 0.004289781 | 0.0474 | 0.004320494 | 0.04733333 | 0.004475365 | 0.04726667 | 0.004403282 | 0.0472 | 0.004322808 | 0.0474 | 0.004345879 | 0.04753333 | 0.004385836 | 0.04746667 | 0.004568248 | 0.04743333 | 0.004614711 | 0.04743333 | 0.004461938 | 0.04743333 | 0.004234252 | 0.04736667 | 0.004199471 | 0.0472 | 0.004445222 | 0.04713333 | 0.004614711 | 0.04716667 | 0.004491721 | 0.04736667 | 0.004275772 | 0.04743333 | 0.004449969 | 0.0475 | 0.004411349 | 0.0475 | 0.00430581 | 0.04753333 | 0.004230314 | 0.04776667 | 0.004460443 | 0.0476 | 0.004397727 | 0.0476 | 0.004382541 | 0.04786667 | 0.004392671 | 0.0478 | 0.004356604 | 0.0476 | 0.004572381 | 0.04766667 | 0.004479087 | 0.04776667 | 0.004309163 | 0.04786667 | 0.004242903 | 0.0478 | 0.004280966 | 0.0477 | 0.004368829 | 0.0476 | 0.004445222 | 0.04756667 | 0.004415377 | 0.0474 | 0.004292629 | 0.04773333 | 0.004506538 | 0.04786667 | 0.004538233 | 0.04776667 | 0.004289781 | 0.04793333 | 0.004309937 | 0.0479 | 0.004551923 | 0.048 | 0.00454386 | 0.04786667 | 0.004383555 | 0.0478 | 0.004205552 | 0.0476 | 0.004421161 | 0.0476 | 0.00447735 | 0.0478 | 0.004411349 | 0.04786667 | 0.004479087 | 0.04823333 | 0.004571166 | 0.04826667 | 0.004383555 | 0.048 | 0.004432456 | 0.048 | 0.004432456 | 0.04803333 | 0.004385836 | 0.0481 | 0.004368829 | 0.0481 | 0.004382541 | 0.04806667 | 0.004400253 | 0.048 | 0.004276291 | 0.04803333 | 0.004169999 | 0.04806667 | 0.004187548 | 0.04806667 | 0.00425232 | 0.048 | 0.004345879 | 0.04823333 | 0.004439469 | 0.04833333 | 0.004094169 | 0.048 | 0.004152911 | 0.04806667 | 0.004383555 | 0.0481 | 0.00447735 | 0.04813333 | 0.004449969 | 0.04806667 | 0.004582818 | 0.04796667 | 0.004616155 | 0.04806667 | 0.004497654 | 0.04826667 | 0.004505799 | 0.0481 | 0.004445222 | 0.04793333 | 0.004475365 | 0.04816667 | 0.004366794 | 0.04836667 | 0.004275772 | 0.04846667 | 0.00426328 | 0.0485 | 0.004421161 | 0.04836667 | 0.004479087 | 0.04836667 | 0.004505799 | 0.0482 | 0.004630335 | 0.04813333 | 0.004475365 | 0.04833333 | 0.004182769 | 0.0483 | 0.00430581 | 0.0485 | 0.004613748 | 0.04846667 | 0.004644949 | 0.04836667 | 0.004770977 | 0.0484 | 0.00478818 | 0.04836667 | 0.004644949 | 0.04836667 | 0.004505799 | 0.04833333 | 0.004525729 | 0.04833333 | 0.004538233 | 0.04846667 | 0.004505799 | 0.0487 | 0.004445222 | 0.04843333 | 0.004299096 | 0.04833333 | 0.004579908 | 0.04846667 | 0.004683541 | 0.04846667 | 0.004676418 | 0.04846667 | 0.004556558 | 0.04843333 | 0.004602415 | 0.04856667 | 0.004598792 | 0.04863333 | 0.004644949 | 0.0485 | 0.004752543 | 0.04843333 | 0.004552167 | 0.04856667 | 0.004505799 | 0.04863333 | 0.004552167 | 0.0487 | 0.00459855 | 0.04876667 | 0.004631295 | 0.04876667 | 0.004428945 | 0.04843333 | 0.00430839 | 0.04856667 | 0.004443972 | 0.04866667 | 0.004582818 | 0.04876667 | 0.004538233 | 0.04883333 | 0.004552167 | 0.04866667 | 0.004631295 | 0.04866667 | 0.004491721 | 0.04876667 | 0.004505799 | 0.04873333 | 0.004538233 | 0.04866667 | 0.004694915 | 0.0488 | 0.00478818 | 0.04873333 | 0.004677844 | 0.04863333 | 0.004552167 | 0.0485 | 0.004552655 | 0.0485 | 0.00459855 | 0.0486 | 0.004661187 | 0.0488 | 0.00459855 | 0.04883333 | 0.004461938 | 0.04883333 | 0.004461938 | 0.0488 | 0.004445222 | 0.04876667 | 0.004555095 | 0.0488 | 0.004737791 | 0.049 | 0.004536518 | 0.04903333 | 0.004475365 | 0.049 | 0.00450851 | 0.04906667 | 0.004339227 | 0.04906667 | 0.00446791 | 0.049 | 0.004691126 | 0.049 | 0.004570193 | 0.04886667 | 0.004619043 | 0.04886667 | 0.004707677 | 0.049 | 0.004521799 | 0.04893333 | 0.004601691 | 0.04883333 | 0.004629135 | 0.04883333 | 0.004567518
589 | 0.0464 | 0.004216634 | 0.04666667 | 0.00425232 | 0.04676667 | 0.00425232 | 0.04676667 | 0.00425232 | 0.04673333 | 0.004074582 | 0.04686667 | 0.004102303 | 0.0469 | 0.004130375 | 0.0467 | 0.004205552 | 0.04673333 | 0.004299096 | 0.04683333 | 0.004158793 | 0.0469 | 0.0040653 | 0.0471 | 0.004262237 | 0.04706667 | 0.004449969 | 0.04706667 | 0.004242903 | 0.04706667 | 0.0041684 | 0.0471 | 0.004280966 | 0.04706667 | 0.004275772 | 0.047 | 0.004262237 | 0.04703333 | 0.004374421 | 0.04706667 | 0.004275772 | 0.047 | 0.004216634 | 0.04696667 | 0.004199471 | 0.0469 | 0.004292629 | 0.0471 | 0.004216634 | 0.0472 | 0.004216634 | 0.04716667 | 0.004415377 | 0.0473 | 0.004382541 | 0.04746667 | 0.004428945 | 0.04743333 | 0.004322294 | 0.04726667 | 0.004339227 | 0.0472 | 0.004432456 | 0.04723333 | 0.004461938 | 0.0473 | 0.004368829 | 0.04733333 | 0.004309937 | 0.0474 | 0.004356604 | 0.0475 | 0.004356604 | 0.04756667 | 0.004327689 | 0.0476 | 0.004421161 | 0.0476 | 0.004280966 | 0.04746667 | 0.004123375 | 0.04743333 | 0.004158793 | 0.04746667 | 0.004242903 | 0.0476 | 0.004262237 | 0.04753333 | 0.004309937 | 0.04743333 | 0.004525729 | 0.04763333 | 0.004461938 | 0.0476 | 0.004320494 | 0.0475 | 0.004292629 | 0.04746667 | 0.004383555 | 0.04753333 | 0.004525729 | 0.0476 | 0.004572381 | 0.04766667 | 0.00446791 | 0.0476 | 0.004356604 | 0.04766667 | 0.004339227 | 0.04776667 | 0.004339227 | 0.0478 | 0.004368829 | 0.04773333 | 0.004374421 | 0.0477 | 0.004486275 | 0.04766667 | 0.004479087 | 0.04786667 | 0.004533088 | 0.04786667 | 0.004449969 | 0.04773333 | 0.004364503 | 0.04786667 | 0.00446791 | 0.04776667 | 0.004317664 | 0.04773333 | 0.004224005 | 0.04773333 | 0.004246044 | 0.0479 | 0.004368829 | 0.04796667 | 0.004533088 | 0.04783333 | 0.004439469 | 0.04776667 | 0.004403282 | 0.04773333 | 0.004385836 | 0.04783333 | 0.004299096 | 0.0479 | 0.004356604 | 0.0478 | 0.004345879 | 0.0477 | 0.00419603 | 0.04793333 | 0.004299096 | 0.04806667 | 0.004327689 | 0.04806667 | 0.00446791 | 0.048 | 0.004521799 | 0.04786667 | 0.004415377 | 0.0478 | 0.004345879 | 0.04793333 | 0.004299096 | 0.04806667 | 0.004187548 | 0.04796667 | 0.004403282 | 0.0479 | 0.004356604 | 0.04806667 | 0.004352266 | 0.04806667 | 0.004428945 | 0.048 | 0.00430581 | 0.04816667 | 0.004415377 | 0.0482 | 0.004421161 | 0.04803333 | 0.004439469 | 0.048 | 0.004421161 | 0.04816667 | 0.00426328 | 0.04816667 | 0.004479087 | 0.0483 | 0.004486275 | 0.0484 | 0.004270831 | 0.04823333 | 0.004309937 | 0.04833333 | 0.004461938 | 0.04826667 | 0.004339227 | 0.04813333 | 0.004322294 | 0.0482 | 0.004397727 | 0.0482 | 0.004368829 | 0.0483 | 0.004280966 | 0.0482 | 0.004292629 | 0.04823333 | 0.004385836 | 0.04836667 | 0.00426328 | 0.0482 | 0.004292629 | 0.04806667 | 0.004352266 | 0.04816667 | 0.004352266 | 0.04846667 | 0.004403282 | 0.0484 | 0.004356604 | 0.0483 | 0.00450851 | 0.04826667 | 0.004568248 | 0.04833333 | 0.004538233 | 0.04836667 | 0.004415377 | 0.0484 | 0.004382541 | 0.04843333 | 0.004552167 | 0.04843333 | 0.004665714 | 0.04856667 | 0.004683541 | 0.04846667 | 0.004598792 | 0.0484 | 0.004445222 | 0.0483 | 0.004421161 | 0.04843333 | 0.004374421 | 0.0486 | 0.00430581 | 0.04866667 | 0.004305294 | 0.04856667 | 0.004443972 | 0.0484 | 0.004397727 | 0.0484 | 0.004445222 | 0.04856667 | 0.00446791 | 0.0486 | 0.004572381 | 0.04856667 | 0.004644949 | 0.0486 | 0.004552655 | 0.04863333 | 0.004538233 | 0.04866667 | 0.004631295 | 0.0486 | 0.00450851 | 0.04843333 | 0.004309937 | 0.04853333 | 0.004385836 | 0.04856667 | 0.004428945 | 0.04856667 | 0.004322294 | 0.04863333 | 0.004212943 | 0.0486 | 0.004445222 | 0.0488 | 0.004572381 | 0.04893333 | 0.004644949 | 0.04886667 | 0.004521308 | 0.04876667 | 0.004491721 | 0.04876667 | 0.004479087 | 0.0488 | 0.004445222 | 0.04876667 | 0.004289781 | 0.04863333 | 0.004322294 | 0.0486 | 0.004661187 | 0.0488 | 0.004661187 | 0.04886667 | 0.004568248 | 0.04886667 | 0.004521308 | 0.04876667 | 0.004538233 | 0.04866667 | 0.004521308 | 0.04863333 | 0.004506538 | 0.04863333 | 0.0043515 | 0.04856667 | 0.004352266 | 0.04883333 | 0.004538233 | 0.04883333 | 0.004601691 | 0.0488 | 0.004572381 | 0.0488 | 0.004648297 | 0.0487 | 0.004636809 | 0.04883333 | 0.004449969 | 0.049 | 0.00450851 | 0.04906667 | 0.004582818 | 0.04903333 | 0.004584273 | 0.049 | 0.004521799 | 0.04903333 | 0.004475365 | 0.04893333 | 0.004461938 | 0.0488 | 0.004496665 | 0.0487 | 0.004572381 | 0.0487 | 0.004572381 | 0.04883333 | 0.004514667 | 0.04903333 | 0.004614711 | 0.04893333 | 0.004614711
590 | 0.04633333 | 0.004224005 | 0.0466 | 0.004432456 | 0.04666667 | 0.004479087 | 0.04666667 | 0.004327689 | 0.04656667 | 0.004242903 | 0.04673333 | 0.004309937 | 0.04683333 | 0.004398737 | 0.047 | 0.004496665 | 0.04693333 | 0.004439469 | 0.04686667 | 0.004317664 | 0.0469 | 0.004262237 | 0.04686667 | 0.00425232 | 0.04686667 | 0.004102303 | 0.0468 | 0.004121488 | 0.04696667 | 0.0041684 | 0.047 | 0.004121488 | 0.04703333 | 0.004074582 | 0.04706667 | 0.004161196 | 0.04693333 | 0.004289781 | 0.0469 | 0.004216634 | 0.04703333 | 0.004169999 | 0.0472 | 0.004152911 | 0.0472 | 0.004216634 | 0.04723333 | 0.004356094 | 0.04716667 | 0.004449969 | 0.04703333 | 0.004356094 | 0.04696667 | 0.0041684 | 0.04716667 | 0.004242903 | 0.04726667 | 0.004383555 | 0.04746667 | 0.004309163 | 0.04726667 | 0.004187548 | 0.04716667 | 0.00425232 | 0.04726667 | 0.004296769 | 0.0472 | 0.004249706 | 0.04733333 | 0.004364503 | 0.04746667 | 0.004403282 | 0.0473 | 0.004166533 | 0.04753333 | 0.004197089 | 0.0476 | 0.004368829 | 0.04756667 | 0.004275772 | 0.0475 | 0.004181706 | 0.04743333 | 0.004274212 | 0.0475 | 0.004345879 | 0.04753333 | 0.00443045 | 0.04746667 | 0.004524256 | 0.04736667 | 0.00446791 | 0.04733333 | 0.004439469 | 0.04736667 | 0.00446791 | 0.04753333 | 0.004385836 | 0.04753333 | 0.004398737 | 0.04756667 | 0.004479087 | 0.0477 | 0.004486275 | 0.0475 | 0.004496665 | 0.04743333 | 0.004567518 | 0.04763333 | 0.00430839 | 0.04783333 | 0.004385836 | 0.0477 | 0.004486275 | 0.04763333 | 0.004579908 | 0.0477 | 0.004692547 | 0.04766667 | 0.004598792 | 0.04783333 | 0.004364503 | 0.04796667 | 0.004242903 | 0.04796667 | 0.004339227 | 0.04776667 | 0.004479087 | 0.0477 | 0.004421161 | 0.04783333 | 0.004514667 | 0.0476 | 0.00447735 | 0.0475 | 0.004486275 | 0.04763333 | 0.004461938 | 0.0478 | 0.004356604 | 0.04776667 | 0.004392671 | 0.04776667 | 0.004392671 | 0.04773333 | 0.004364503 | 0.0477 | 0.004486275 | 0.0477 | 0.004496665 | 0.04786667 | 0.004555095 | 0.04793333 | 0.004525729 | 0.04793333 | 0.004439469 | 0.04783333 | 0.00442292 | 0.0478 | 0.004626734 | 0.04793333 | 0.004475365 | 0.04786667 | 0.00426328 | 0.04783333 | 0.004246044 | 0.04783333 | 0.004336153 | 0.0479 | 0.004445222 | 0.0479 | 0.004475116 | 0.04796667 | 0.004382795 | 0.0481 | 0.004486275 | 0.048 | 0.004648297 | 0.0478 | 0.004724405 | 0.04783333 | 0.004514667 | 0.04793333 | 0.004439469 | 0.04793333 | 0.004590086 | 0.04796667 | 0.004555095 | 0.0481 | 0.004551923 | 0.0482 | 0.004403029 | 0.04813333 | 0.004374421 | 0.04813333 | 0.004475365 | 0.04803333 | 0.004552167 | 0.0479 | 0.004584757 | 0.0478 | 0.004610857 | 0.04793333 | 0.004772374 | 0.0481 | 0.004678319 | 0.04813333 | 0.004571166 | 0.04813333 | 0.004590086 | 0.04803333 | 0.004590086 | 0.04806667 | 0.004458201 | 0.04813333 | 0.004374421 | 0.0483 | 0.004421161 | 0.04833333 | 0.004637768 | 0.04796667 | 0.004524256 | 0.04813333 | 0.004514667 | 0.04836667 | 0.004619043 | 0.04826667 | 0.004491721 | 0.0483 | 0.004521799 | 0.04833333 | 0.004538233 | 0.04833333 | 0.004461938 | 0.0484 | 0.004356604 | 0.04823333 | 0.004571166 | 0.04816667 | 0.00465212 | 0.0482 | 0.004701773 | 0.04826667 | 0.004644949 | 0.04843333 | 0.004691363 | 0.04833333 | 0.004665714 | 0.04816667 | 0.004759085 | 0.04826667 | 0.004491721 | 0.04846667 | 0.004415377 | 0.04836667 | 0.00446791 | 0.04823333 | 0.004449969 | 0.04843333 | 0.004601691 | 0.04846667 | 0.00446791 | 0.04856667 | 0.004392671 | 0.0487 | 0.004661187 | 0.0486 | 0.004724405 | 0.04863333 | 0.004461938 | 0.04846667 | 0.004366794 | 0.0484 | 0.004382541 | 0.04823333 | 0.004525729 | 0.04816667 | 0.004533088 | 0.04836667 | 0.004543371 | 0.0485 | 0.004496665 | 0.04856667 | 0.004673566 | 0.04853333 | 0.004665714 | 0.04853333 | 0.004461938 | 0.04846667 | 0.004366794 | 0.0485 | 0.004382541 | 0.04856667 | 0.004644949 | 0.04883333 | 0.004538233 | 0.0488 | 0.004421161 | 0.04873333 | 0.004552167 | 0.04866667 | 0.004538233 | 0.04873333 | 0.004665714 | 0.0488 | 0.004852491 | 0.04873333 | 0.004665714 | 0.0485 | 0.004445222 | 0.0487 | 0.004521799 | 0.0488 | 0.00450851 | 0.04863333 | 0.004741542 | 0.04856667 | 0.004784233 | 0.0487 | 0.004661187 | 0.04873333 | 0.004665714 | 0.0487 | 0.004561433 | 0.04866667 | 0.004428945 | 0.0486 | 0.004354308 | 0.04883333 | 0.004525729 | 0.04873333 | 0.004645667 | 0.04886667 | 0.004543371 | 0.049 | 0.004829769 | 0.04873333 | 0.00481756 | 0.04866667 | 0.004694915 | 0.0486 | 0.004552655 | 0.0488 | 0.004536518 | 0.0488 | 0.004737791 | 0.0489 | 0.004661187 | 0.04886667 | 0.004505799 | 0.0487 | 0.00459855
591 | 0.04643333 | 0.004234252 | 0.04646667 | 0.004047496 | 0.04663333 | 0.004083571 | 0.04666667 | 0.004309163 | 0.04673333 | 0.004234252 | 0.04683333 | 0.004094169 | 0.04686667 | 0.004187548 | 0.0469 | 0.004152911 | 0.0471 | 0.00419603 | 0.04713333 | 0.004282004 | 0.04693333 | 0.004234252 | 0.04683333 | 0.004215316 | 0.04683333 | 0.00442292 | 0.04696667 | 0.004449969 | 0.04693333 | 0.004356094 | 0.047 | 0.004270831 | 0.04703333 | 0.004094169 | 0.0471 | 0.004130375 | 0.04703333 | 0.004234252 | 0.04713333 | 0.004169999 | 0.0471 | 0.004140853 | 0.04703333 | 0.004149163 | 0.04703333 | 0.004141122 | 0.047 | 0.004055449 | 0.04706667 | 0.004123375 | 0.04703333 | 0.004385836 | 0.04713333 | 0.004385836 | 0.04716667 | 0.004339227 | 0.0472 | 0.004205552 | 0.0472 | 0.004262237 | 0.0474 | 0.004572381 | 0.04726667 | 0.004598792 | 0.04726667 | 0.004443222 | 0.0472 | 0.004328972 | 0.04736667 | 0.004458201 | 0.0476 | 0.004421161 | 0.0474 | 0.004292629 | 0.04733333 | 0.004309937 | 0.04723333 | 0.004449969 | 0.0474 | 0.004432456 | 0.0474 | 0.004292629 | 0.04733333 | 0.004398737 | 0.04743333 | 0.004413112 | 0.04733333 | 0.004259369 | 0.04733333 | 0.004398737 | 0.04753333 | 0.004449969 | 0.0474 | 0.00419603 | 0.04756667 | 0.00426328 | 0.04763333 | 0.004475365 | 0.04766667 | 0.00446791 | 0.04766667 | 0.004403282 | 0.0476 | 0.004432456 | 0.04773333 | 0.004439469 | 0.04773333 | 0.004309937 | 0.0477 | 0.004229263 | 0.0477 | 0.004216634 | 0.0476 | 0.004216634 | 0.04756667 | 0.004187548 | 0.04756667 | 0.004242903 | 0.04786667 | 0.004392671 | 0.04793333 | 0.004364503 | 0.0478 | 0.00447735 | 0.0478 | 0.004572381 | 0.04773333 | 0.004601691 | 0.0477 | 0.00450851 | 0.04756667 | 0.004458201 | 0.04766667 | 0.004598792 | 0.04773333 | 0.004505059 | 0.04766667 | 0.00446791 | 0.0476 | 0.004421161 | 0.04773333 | 0.004374421 | 0.04786667 | 0.004327689 | 0.0479 | 0.004345879 | 0.04773333 | 0.004505059 | 0.04766667 | 0.004317664 | 0.0479 | 0.004280966 | 0.04816667 | 0.00426328 | 0.04813333 | 0.004590086 | 0.04786667 | 0.00446791 | 0.0479 | 0.004140853 | 0.0478 | 0.004216634 | 0.0478 | 0.004356604 | 0.04793333 | 0.004525729 | 0.0481 | 0.004432456 | 0.0479 | 0.004368829 | 0.04793333 | 0.004449969 | 0.04793333 | 0.004514667 | 0.04793333 | 0.004601691 | 0.04793333 | 0.004601691 | 0.048 | 0.004368829 | 0.04796667 | 0.004403282 | 0.04796667 | 0.004491721 | 0.04803333 | 0.004538233 | 0.0481 | 0.004572381 | 0.04826667 | 0.004694915 | 0.0482 | 0.00450851 | 0.048 | 0.004445222 | 0.0482 | 0.004584757 | 0.0482 | 0.004496665 | 0.04813333 | 0.004385836 | 0.04823333 | 0.004475365 | 0.04813333 | 0.004461938 | 0.0481 | 0.00450851 | 0.04823333 | 0.004552167 | 0.0482 | 0.004496665 | 0.0482 | 0.004561433 | 0.04833333 | 0.004475365 | 0.04826667 | 0.004352266 | 0.0482 | 0.004445222 | 0.0482 | 0.004521799 | 0.0482 | 0.004584757 | 0.04823333 | 0.004677844 | 0.04826667 | 0.004568248 | 0.04826667 | 0.004521308 | 0.04833333 | 0.004398737 | 0.04833333 | 0.004514667 | 0.0483 | 0.004496665 | 0.04846667 | 0.004479087 | 0.0485 | 0.004496665 | 0.0484 | 0.004432456 | 0.04843333 | 0.004590086 | 0.0484 | 0.004767249 | 0.04836667 | 0.004673566 | 0.04853333 | 0.004654985 | 0.04856667 | 0.004543371 | 0.04846667 | 0.004491721 | 0.0487 | 0.004584757 | 0.0487 | 0.004572381 | 0.04856667 | 0.004403282 | 0.04836667 | 0.004415377 | 0.04836667 | 0.004555095 | 0.0486 | 0.004496665 | 0.0487 | 0.00450851 | 0.0486 | 0.00450851 | 0.04853333 | 0.004475365 | 0.04856667 | 0.004568248 | 0.04853333 | 0.004538233 | 0.0487 | 0.004459447 | 0.0487 | 0.004691126 | 0.0485 | 0.004675468 | 0.04856667 | 0.004428945 | 0.04853333 | 0.004461938 | 0.0486 | 0.00459855 | 0.04863333 | 0.004691363 | 0.0488 | 0.004661187 | 0.04883333 | 0.004677844 | 0.04876667 | 0.004673566 | 0.04883333 | 0.004637768 | 0.04883333 | 0.004654985 | 0.0488 | 0.004636809 | 0.0487 | 0.004636809 | 0.04866667 | 0.004683541 | 0.04866667 | 0.004694915 | 0.04866667 | 0.004631295 | 0.0487 | 0.004445222 | 0.0489 | 0.004475116 | 0.04883333 | 0.004490236 | 0.0487 | 0.004382541 | 0.0488 | 0.004496665 | 0.0489 | 0.004572381 | 0.0489 | 0.004521799 | 0.04873333 | 0.004475365 | 0.04866667 | 0.004555095 | 0.04883333 | 0.004514667 | 0.04876667 | 0.004608205 | 0.0486 | 0.004712395 | 0.04863333 | 0.004601691 | 0.0487 | 0.004496665 | 0.0488 | 0.004496665 | 0.04883333 | 0.004525729 | 0.04873333 | 0.004538233 | 0.04866667 | 0.004568248 | 0.0486 | 0.004648297 | 0.04873333 | 0.004590086 | 0.04883333 | 0.004614711 | 0.0488 | 0.00459855
592 | 0.0464 | 0.004205552 | 0.04653333 | 0.004215316 | 0.0466 | 0.004262237 | 0.04666667 | 0.004317664 | 0.04683333 | 0.004309937 | 0.04686667 | 0.004136289 | 0.04673333 | 0.004182769 | 0.04673333 | 0.004224005 | 0.04666667 | 0.004094169 | 0.04676667 | 0.003971845 | 0.0469 | 0.004060378 | 0.0469 | 0.004216634 | 0.04676667 | 0.004543371 | 0.04686667 | 0.004428945 | 0.04706667 | 0.004479087 | 0.04706667 | 0.004533088 | 0.04703333 | 0.004364503 | 0.04696667 | 0.004309163 | 0.04696667 | 0.004309163 | 0.047 | 0.00419603 | 0.0471 | 0.004205552 | 0.0471 | 0.004229263 | 0.0471 | 0.00430581 | 0.0472 | 0.004486275 | 0.0471 | 0.004421161 | 0.0471 | 0.004280966 | 0.04706667 | 0.00425232 | 0.0471 | 0.004262237 | 0.04723333 | 0.004364503 | 0.0472 | 0.004496665 | 0.04716667 | 0.004392671 | 0.0474 | 0.004421161 | 0.0476 | 0.004561433 | 0.04746667 | 0.004505799 | 0.04736667 | 0.004403282 | 0.0474 | 0.004328972 | 0.04746667 | 0.004375944 | 0.04736667 | 0.004375944 | 0.04746667 | 0.004235039 | 0.0475 | 0.00439621 | 0.0474 | 0.004537253 | 0.04726667 | 0.004516882 | 0.0473 | 0.004280966 | 0.04746667 | 0.004339227 | 0.04743333 | 0.004590086 | 0.04746667 | 0.004608205 | 0.04736667 | 0.004479087 | 0.04746667 | 0.004403282 | 0.04756667 | 0.004317664 | 0.04746667 | 0.00425232 | 0.04736667 | 0.004383555 | 0.04746667 | 0.004309163 | 0.04753333 | 0.004356094 | 0.04763333 | 0.004514667 | 0.04776667 | 0.004415377 | 0.0478 | 0.004320494 | 0.0478 | 0.004382541 | 0.04763333 | 0.004309937 | 0.04743333 | 0.004289781 | 0.04763333 | 0.004461938 | 0.0478 | 0.00430581 | 0.04773333 | 0.004309937 | 0.04763333 | 0.004309937 | 0.04753333 | 0.004374421 | 0.0476 | 0.004421161 | 0.0478 | 0.004496665 | 0.0479 | 0.004411349 | 0.04783333 | 0.004505059 | 0.04776667 | 0.004443972 | 0.0477 | 0.004356604 | 0.04773333 | 0.004439469 | 0.04783333 | 0.004538233 | 0.04796667 | 0.004543371 | 0.048 | 0.00447735 | 0.04796667 | 0.004242903 | 0.04803333 | 0.004246044 | 0.04796667 | 0.004275772 | 0.04776667 | 0.004403282 | 0.04773333 | 0.004525729 | 0.04786667 | 0.004491721 | 0.04796667 | 0.004366794 | 0.04806667 | 0.004275772 | 0.04793333 | 0.004234252 | 0.04796667 | 0.004187548 | 0.04813333 | 0.004309937 | 0.0482 | 0.004432456 | 0.0482 | 0.004496665 | 0.0481 | 0.00447735 | 0.04796667 | 0.004383555 | 0.04783333 | 0.004299096 | 0.04776667 | 0.004339227 | 0.04793333 | 0.004385836 | 0.04806667 | 0.004339227 | 0.04813333 | 0.004322294 | 0.04823333 | 0.004385836 | 0.0482 | 0.004356604 | 0.04803333 | 0.004461938 | 0.04816667 | 0.004543371 | 0.04833333 | 0.004449969 | 0.0482 | 0.004636809 | 0.04816667 | 0.004608205 | 0.0481 | 0.004496665 | 0.04813333 | 0.004336153 | 0.04816667 | 0.004556558 | 0.04813333 | 0.004665714 | 0.04833333 | 0.004645667 | 0.04836667 | 0.004631295 | 0.04843333 | 0.004552167 | 0.0485 | 0.004382541 | 0.04843333 | 0.004385836 | 0.04826667 | 0.004415377 | 0.04813333 | 0.004552167 | 0.04823333 | 0.004490236 | 0.04836667 | 0.00446791 | 0.0485 | 0.00450851 | 0.0483 | 0.00459855 | 0.04823333 | 0.004505059 | 0.04836667 | 0.004608205 | 0.0485 | 0.004496665 | 0.04853333 | 0.004449969 | 0.04843333 | 0.00443045 | 0.0484 | 0.004421161 | 0.04823333 | 0.004428945 | 0.04836667 | 0.004521308 | 0.04856667 | 0.004352266 | 0.0485 | 0.004421161 | 0.04853333 | 0.004439469 | 0.04863333 | 0.004439469 | 0.04866667 | 0.004543371 | 0.0486 | 0.00459855 | 0.0485 | 0.004584757 | 0.04846667 | 0.004608205 | 0.04863333 | 0.004654985 | 0.04863333 | 0.004525729 | 0.04846667 | 0.004491721 | 0.0485 | 0.004292629 | 0.04866667 | 0.00426328 | 0.04856667 | 0.004543371 | 0.04846667 | 0.004543371 | 0.04856667 | 0.004555095 | 0.0486 | 0.00450851 | 0.04873333 | 0.004449969 | 0.04873333 | 0.004475365 | 0.0486 | 0.004584757 | 0.0487 | 0.004572381 | 0.0488 | 0.004675468 | 0.04873333 | 0.004754179 | 0.0487 | 0.004777028 | 0.04863333 | 0.004590086 | 0.0487 | 0.004432456 | 0.04866667 | 0.004543371 | 0.04866667 | 0.004598792 | 0.04856667 | 0.004533088 | 0.04866667 | 0.004415377 | 0.0488 | 0.004521799 | 0.04873333 | 0.004475365 | 0.04866667 | 0.004505799 | 0.04883333 | 0.004475365 | 0.0489 | 0.00459855 | 0.0486 | 0.004648297 | 0.04843333 | 0.004322294 | 0.04866667 | 0.004327689 | 0.04876667 | 0.004392671 | 0.04886667 | 0.004479087 | 0.04906667 | 0.004798842 | 0.04883333 | 0.004805784 | 0.04883333 | 0.004590086 | 0.0488 | 0.004521799 | 0.04883333 | 0.004567518 | 0.0489 | 0.004536518 | 0.04883333 | 0.004601691 | 0.04873333 | 0.004525729 | 0.0488 | 0.004356604 | 0.04883333 | 0.004385836 | 0.049 | 0.004536518 | 0.0489 | 0.00459855
593 | 0.0464 | 0.004280966 | 0.04656667 | 0.004187548 | 0.04676667 | 0.004187548 | 0.04686667 | 0.004177187 | 0.0467 | 0.004216634 | 0.0467 | 0.004292629 | 0.04686667 | 0.004112042 | 0.0467 | 0.004114203 | 0.0467 | 0.004292629 | 0.04686667 | 0.00415077 | 0.047 | 0.004229263 | 0.047 | 0.004292629 | 0.04706667 | 0.00426328 | 0.0469 | 0.004421161 | 0.04686667 | 0.004309163 | 0.0471 | 0.004130375 | 0.04706667 | 0.004187548 | 0.0469 | 0.004270831 | 0.04683333 | 0.004439469 | 0.0468 | 0.004496665 | 0.047 | 0.004432456 | 0.04706667 | 0.00425232 | 0.04713333 | 0.004149163 | 0.047 | 0.004188078 | 0.04693333 | 0.004215316 | 0.04703333 | 0.004289781 | 0.0474 | 0.004328972 | 0.0474 | 0.004292629 | 0.0473 | 0.004445222 | 0.04726667 | 0.004415377 | 0.04723333 | 0.004374421 | 0.04723333 | 0.004299096 | 0.0472 | 0.004280966 | 0.0473 | 0.004336665 | 0.04733333 | 0.004289781 | 0.0472 | 0.004411349 | 0.0472 | 0.004292629 | 0.04743333 | 0.004309937 | 0.04753333 | 0.004449969 | 0.04743333 | 0.0043515 | 0.04743333 | 0.004182769 | 0.04743333 | 0.004234252 | 0.04746667 | 0.00425232 | 0.04753333 | 0.004282004 | 0.0477 | 0.004270831 | 0.04753333 | 0.004385836 | 0.04743333 | 0.004356094 | 0.0475 | 0.004328972 | 0.04753333 | 0.004356094 | 0.0475 | 0.004292629 | 0.04753333 | 0.004299096 | 0.0475 | 0.004469899 | 0.0475 | 0.004469899 | 0.04746667 | 0.004383555 | 0.04743333 | 0.004374421 | 0.04763333 | 0.004449969 | 0.0477 | 0.004411349 | 0.04776667 | 0.004392671 | 0.04766667 | 0.004305294 | 0.0477 | 0.004243426 | 0.04773333 | 0.004259369 | 0.0477 | 0.004356604 | 0.0477 | 0.004345879 | 0.0477 | 0.004356604 | 0.04763333 | 0.004246044 | 0.04753333 | 0.004215316 | 0.04766667 | 0.004309163 | 0.04776667 | 0.004443222 | 0.0476 | 0.004176921 | 0.04773333 | 0.004141122 | 0.0477 | 0.004411349 | 0.0478 | 0.004368829 | 0.0479 | 0.004368829 | 0.04786667 | 0.004619043 | 0.04793333 | 0.004525729 | 0.0479 | 0.004421161 | 0.0479 | 0.004356604 | 0.0478 | 0.004561433 | 0.04766667 | 0.004543371 | 0.04783333 | 0.004449969 | 0.048 | 0.004345879 | 0.04793333 | 0.004289781 | 0.04783333 | 0.004439469 | 0.04793333 | 0.004309937 | 0.0479 | 0.004432456 | 0.0479 | 0.004584757 | 0.04806667 | 0.004491721 | 0.04823333 | 0.004461938 | 0.04803333 | 0.004299096 | 0.0479 | 0.004270831 | 0.04796667 | 0.004187548 | 0.04803333 | 0.004197089 | 0.048 | 0.004243426 | 0.0481 | 0.004205552 | 0.0482 | 0.004411349 | 0.04803333 | 0.004563868 | 0.04816667 | 0.004383555 | 0.04806667 | 0.004340763 | 0.04796667 | 0.004244474 | 0.048 | 0.004292629 | 0.04806667 | 0.004415377 | 0.0481 | 0.004411349 | 0.0482 | 0.004551923 | 0.04826667 | 0.004631295 | 0.04806667 | 0.004543371 | 0.04803333 | 0.004514667 | 0.0483 | 0.004356604 | 0.0482 | 0.004216634 | 0.04823333 | 0.004475365 | 0.04843333 | 0.004629135 | 0.04836667 | 0.004479087 | 0.04826667 | 0.00446791 | 0.04816667 | 0.004479087 | 0.04823333 | 0.004691363 | 0.04813333 | 0.004677844 | 0.0482 | 0.00450851 | 0.04836667 | 0.004491721 | 0.04853333 | 0.004461938 | 0.04853333 | 0.004514667 | 0.04836667 | 0.004458201 | 0.04836667 | 0.004533088 | 0.04836667 | 0.004533088 | 0.04836667 | 0.004524256 | 0.04836667 | 0.004683541 | 0.04833333 | 0.004805784 | 0.0485 | 0.004626734 | 0.0486 | 0.004572381 | 0.04846667 | 0.004619043 | 0.04856667 | 0.00446791 | 0.04836667 | 0.004392671 | 0.0483 | 0.004496665 | 0.04836667 | 0.004479087 | 0.0485 | 0.004521799 | 0.04863333 | 0.004629135 | 0.04866667 | 0.004644949 | 0.0485 | 0.004521799 | 0.04843333 | 0.004525729 | 0.04843333 | 0.004601691 | 0.04846667 | 0.004568248 | 0.04846667 | 0.004366794 | 0.04846667 | 0.004227949 | 0.0484 | 0.004432456 | 0.0485 | 0.00459855 | 0.0486 | 0.004397727 | 0.04853333 | 0.004490236 | 0.04853333 | 0.004428945 | 0.04873333 | 0.004336153 | 0.04883333 | 0.004514667 | 0.04863333 | 0.004449969 | 0.04866667 | 0.004428945 | 0.0486 | 0.004459447 | 0.04863333 | 0.004514667 | 0.04863333 | 0.004590086 | 0.0488 | 0.00450851 | 0.04886667 | 0.004631295 | 0.04866667 | 0.004631295 | 0.04863333 | 0.004614711 | 0.04873333 | 0.004677844 | 0.04866667 | 0.004543371 | 0.0487 | 0.004486275 | 0.0488 | 0.004486275 | 0.04883333 | 0.004601691 | 0.04886667 | 0.004683541 | 0.04903333 | 0.004645667 | 0.04896667 | 0.004694915 | 0.04873333 | 0.004614711 | 0.0486 | 0.004536518 | 0.04883333 | 0.004538233 | 0.049 | 0.004572381 | 0.04893333 | 0.004730281 | 0.04886667 | 0.004683541 | 0.04883333 | 0.004614711 | 0.04886667 | 0.004568248 | 0.04913333 | 0.004525729 | 0.0491 | 0.00450851 | 0.0489 | 0.004648297
594 | 0.04643333 | 0.004149163 | 0.0463 | 0.004140853 | 0.04653333 | 0.004224005 | 0.04686667 | 0.004161196 | 0.04686667 | 0.004161196 | 0.04686667 | 0.0041684 | 0.0468 | 0.00419603 | 0.04676667 | 0.004177187 | 0.04686667 | 0.004187548 | 0.04696667 | 0.004187548 | 0.04706667 | 0.004383555 | 0.0469 | 0.004255193 | 0.04696667 | 0.004087651 | 0.0469 | 0.004188078 | 0.04686667 | 0.0041684 | 0.04706667 | 0.004112042 | 0.04716667 | 0.004187548 | 0.0471 | 0.00419603 | 0.04693333 | 0.004149163 | 0.04693333 | 0.004083571 | 0.047 | 0.004121488 | 0.04713333 | 0.004234252 | 0.0471 | 0.004356604 | 0.04716667 | 0.00426328 | 0.0472 | 0.004216634 | 0.0472 | 0.004140853 | 0.04716667 | 0.004187548 | 0.0473 | 0.00430581 | 0.04723333 | 0.004374421 | 0.04723333 | 0.004416887 | 0.04726667 | 0.004443222 | 0.0472 | 0.0043909 | 0.04726667 | 0.004296769 | 0.04736667 | 0.004309163 | 0.04756667 | 0.004302196 | 0.04766667 | 0.004375944 | 0.0475 | 0.004445222 | 0.0474 | 0.00459855 | 0.0474 | 0.00459855 | 0.04746667 | 0.004352266 | 0.0476 | 0.004229263 | 0.04763333 | 0.004309937 | 0.0476 | 0.004356604 | 0.04743333 | 0.004309937 | 0.04736667 | 0.004327689 | 0.0474 | 0.004345879 | 0.0474 | 0.004262237 | 0.04743333 | 0.004224005 | 0.0475 | 0.004280966 | 0.04763333 | 0.004439469 | 0.0476 | 0.004411349 | 0.04753333 | 0.004289781 | 0.04753333 | 0.004490236 | 0.0475 | 0.004626734 | 0.0477 | 0.004368829 | 0.04773333 | 0.004439469 | 0.04756667 | 0.00446791 | 0.04763333 | 0.004309937 | 0.0477 | 0.004356604 | 0.0478 | 0.004432456 | 0.0478 | 0.004345879 | 0.0477 | 0.004336665 | 0.04766667 | 0.004317664 | 0.04766667 | 0.004177187 | 0.04746667 | 0.004317664 | 0.04763333 | 0.004374421 | 0.04783333 | 0.004289781 | 0.04776667 | 0.004443222 | 0.04763333 | 0.00442292 | 0.04766667 | 0.004449969 | 0.0477 | 0.004486275 | 0.0476 | 0.004432456 | 0.04766667 | 0.004383555 | 0.0479 | 0.00419603 | 0.0479 | 0.004216634 | 0.04796667 | 0.004327689 | 0.04796667 | 0.00446791 | 0.04796667 | 0.004403282 | 0.04803333 | 0.004439469 | 0.04793333 | 0.00443045 | 0.04786667 | 0.004375944 | 0.04783333 | 0.004374421 | 0.04783333 | 0.004461938 | 0.04783333 | 0.004538233 | 0.04783333 | 0.004514667 | 0.04796667 | 0.004555095 | 0.04803333 | 0.004461938 | 0.048 | 0.004486275 | 0.0479 | 0.004496665 | 0.04806667 | 0.004339227 | 0.04836667 | 0.004533088 | 0.04816667 | 0.004543371 | 0.04803333 | 0.004677844 | 0.04803333 | 0.004691363 | 0.04816667 | 0.004619043 | 0.0483 | 0.004345879 | 0.0482 | 0.004336665 | 0.0482 | 0.004411349 | 0.04823333 | 0.004590086 | 0.0484 | 0.004572381 | 0.0482 | 0.004496665 | 0.04803333 | 0.004601691 | 0.04806667 | 0.004555095 | 0.04823333 | 0.004385836 | 0.04836667 | 0.004317664 | 0.04836667 | 0.00446791 | 0.04833333 | 0.004567518 | 0.04833333 | 0.004525729 | 0.04836667 | 0.004533088 | 0.04843333 | 0.004654985 | 0.0484 | 0.004630335 | 0.0484 | 0.00441437 | 0.04846667 | 0.004275772 | 0.0484 | 0.004459447 | 0.04813333 | 0.004754179 | 0.04826667 | 0.004352266 | 0.04833333 | 0.004246044 | 0.04833333 | 0.004385836 | 0.0482 | 0.004572381 | 0.0483 | 0.004496665 | 0.04843333 | 0.004449969 | 0.0484 | 0.004432456 | 0.0484 | 0.004356604 | 0.04853333 | 0.004461938 | 0.04853333 | 0.004525729 | 0.0486 | 0.004561433 | 0.04866667 | 0.004707677 | 0.04856667 | 0.004707677 | 0.04856667 | 0.004555095 | 0.04843333 | 0.004461938 | 0.04833333 | 0.004691363 | 0.0484 | 0.00459855 | 0.04833333 | 0.004449969 | 0.04853333 | 0.004538233 | 0.0486 | 0.004661187 | 0.0486 | 0.004561433 | 0.0487 | 0.00450851 | 0.04876667 | 0.004491721 | 0.04873333 | 0.004590086 | 0.04866667 | 0.004619043 | 0.04873333 | 0.004525729 | 0.0488 | 0.004496665 | 0.0487 | 0.004432456 | 0.04863333 | 0.004538233 | 0.04876667 | 0.004555095 | 0.04866667 | 0.004543371 | 0.0486 | 0.004636809 | 0.04873333 | 0.004449969 | 0.0487 | 0.004345879 | 0.04876667 | 0.004479087 | 0.04883333 | 0.004461938 | 0.0488 | 0.004368829 | 0.04893333 | 0.004552167 | 0.04886667 | 0.004707677 | 0.04876667 | 0.004555095 | 0.04863333 | 0.004449969 | 0.04866667 | 0.004555095 | 0.04876667 | 0.004644949 | 0.04883333 | 0.004629135 | 0.04896667 | 0.004582818 | 0.04903333 | 0.004614711 | 0.04896667 | 0.004479087 | 0.0489 | 0.004432456 | 0.04883333 | 0.004398737 | 0.04876667 | 0.004479087 | 0.0487 | 0.004675468 | 0.04863333 | 0.004706261 | 0.04866667 | 0.004533088 | 0.049 | 0.00450851 | 0.04903333 | 0.004461938 | 0.0489 | 0.004356604 | 0.04893333 | 0.004461938 | 0.0489 | 0.004584757 | 0.049 | 0.004712395 | 0.049 | 0.004724405 | 0.04896667 | 0.004631295
595 | 0.04653333 | 0.004299096 | 0.0467 | 0.004356604 | 0.0468 | 0.004356604 | 0.04683333 | 0.004364503 | 0.04683333 | 0.004141122 | 0.04693333 | 0.004158793 | 0.04686667 | 0.004327689 | 0.04693333 | 0.004364503 | 0.04696667 | 0.004339227 | 0.04683333 | 0.004322294 | 0.04683333 | 0.004182769 | 0.0471 | 0.004280966 | 0.04706667 | 0.004383555 | 0.04703333 | 0.004224005 | 0.0471 | 0.004270831 | 0.04706667 | 0.004317664 | 0.04693333 | 0.004374421 | 0.0469 | 0.004270831 | 0.04706667 | 0.004242903 | 0.04723333 | 0.004215316 | 0.04723333 | 0.004134677 | 0.04736667 | 0.0041684 | 0.04726667 | 0.004317664 | 0.04723333 | 0.004224005 | 0.04733333 | 0.004309937 | 0.04723333 | 0.004439469 | 0.04726667 | 0.004302196 | 0.0473 | 0.004280966 | 0.04733333 | 0.004309937 | 0.0474 | 0.004345879 | 0.04743333 | 0.004439469 | 0.0474 | 0.004626734 | 0.04743333 | 0.004514667 | 0.04743333 | 0.004514667 | 0.04736667 | 0.004458201 | 0.04746667 | 0.004242903 | 0.04753333 | 0.004364503 | 0.0475 | 0.00450851 | 0.04736667 | 0.004644949 | 0.04746667 | 0.004568248 | 0.0475 | 0.004345879 | 0.04753333 | 0.004289781 | 0.0476 | 0.004403029 | 0.04746667 | 0.004302196 | 0.0475 | 0.004336665 | 0.0475 | 0.004292629 | 0.04743333 | 0.004259369 | 0.04743333 | 0.004309937 | 0.04753333 | 0.00443045 | 0.04763333 | 0.004601691 | 0.04753333 | 0.004514667 | 0.04756667 | 0.004383555 | 0.04763333 | 0.004356094 | 0.0477 | 0.004411349 | 0.04763333 | 0.004579908 | 0.04773333 | 0.004449969 | 0.04793333 | 0.004364503 | 0.04786667 | 0.004524256 | 0.04776667 | 0.004339227 | 0.04806667 | 0.004392671 | 0.04803333 | 0.004289781 | 0.0478 | 0.004205552 | 0.04773333 | 0.004309937 | 0.04763333 | 0.004525729 | 0.0477 | 0.004432456 | 0.0478 | 0.004496665 | 0.04783333 | 0.004665714 | 0.048 | 0.004421161 | 0.04786667 | 0.004242903 | 0.0479 | 0.004345879 | 0.04793333 | 0.004374421 | 0.048 | 0.004626734 | 0.0478 | 0.004551923 | 0.04783333 | 0.004364503 | 0.048 | 0.004411349 | 0.04796667 | 0.004392671 | 0.0479 | 0.004496665 | 0.0479 | 0.004445222 | 0.048 | 0.004445222 | 0.04806667 | 0.004644949 | 0.04816667 | 0.004568248 | 0.04806667 | 0.004415377 | 0.04806667 | 0.004392671 | 0.04826667 | 0.004383555 | 0.0482 | 0.00450851 | 0.0482 | 0.004584757 | 0.04836667 | 0.004352266 | 0.04833333 | 0.004428945 | 0.04823333 | 0.004461938 | 0.0482 | 0.00447735 | 0.0482 | 0.004537253 | 0.04823333 | 0.004538233 | 0.04823333 | 0.004336153 | 0.0482 | 0.004486275 | 0.04803333 | 0.004449969 | 0.04813333 | 0.004158793 | 0.0482 | 0.004270831 | 0.04836667 | 0.004479087 | 0.04826667 | 0.004555095 | 0.0483 | 0.00450851 | 0.0484 | 0.00450851 | 0.04843333 | 0.004506538 | 0.04823333 | 0.004722523 | 0.0482 | 0.004661187 | 0.04826667 | 0.004631295 | 0.0483 | 0.004496665 | 0.04823333 | 0.004439469 | 0.0484 | 0.004496665 | 0.04846667 | 0.004479087 | 0.04853333 | 0.004449969 | 0.04836667 | 0.004415377 | 0.04836667 | 0.004555095 | 0.0485 | 0.004712395 | 0.04836667 | 0.004721817 | 0.0482 | 0.00459855 | 0.04816667 | 0.004491721 | 0.0484 | 0.004280966 | 0.04876667 | 0.004199471 | 0.04863333 | 0.004601691 | 0.04853333 | 0.004538233 | 0.04863333 | 0.004461938 | 0.04856667 | 0.004403282 | 0.04833333 | 0.004299096 | 0.04853333 | 0.004514667 | 0.0485 | 0.004712395 | 0.04846667 | 0.004631295 | 0.0485 | 0.004648297 | 0.0485 | 0.004712395 | 0.04863333 | 0.004538233 | 0.04876667 | 0.004582818 | 0.0487 | 0.004584757 | 0.0486 | 0.004636809 | 0.04863333 | 0.004711923 | 0.0487 | 0.00478818 | 0.0486 | 0.004752543 | 0.04853333 | 0.004629135 | 0.04853333 | 0.004525729 | 0.0485 | 0.004496665 | 0.0485 | 0.004661187 | 0.0487 | 0.00478818 | 0.0489 | 0.004572381 | 0.04873333 | 0.004538233 | 0.04896667 | 0.004721817 | 0.04896667 | 0.004631295 | 0.04876667 | 0.004619043 | 0.04893333 | 0.004741542 | 0.04896667 | 0.004543371 | 0.049 | 0.004356604 | 0.0489 | 0.004475116 | 0.04883333 | 0.004691363 | 0.04886667 | 0.004770977 | 0.04886667 | 0.004707677 | 0.04876667 | 0.004644949 | 0.0487 | 0.004800694 | 0.04893333 | 0.004677844 | 0.0491 | 0.00450851 | 0.04903333 | 0.004461938 | 0.04886667 | 0.004415377 | 0.04893333 | 0.004374421 | 0.04906667 | 0.004339227 | 0.04896667 | 0.004289781 | 0.04893333 | 0.004439469 | 0.04876667 | 0.004619043 | 0.04876667 | 0.004598792 | 0.04893333 | 0.004706261 | 0.04906667 | 0.004721817 | 0.04903333 | 0.004677844 | 0.0491 | 0.00461808 | 0.04923333 | 0.004590086 | 0.04916667 | 0.004631295 | 0.04923333 | 0.004552167 | 0.04916667 | 0.004443972 | 0.04906667 | 0.004505799 | 0.04923333 | 0.004590086 | 0.0493 | 0.004648297 | 0.0491 | 0.004648297
596 | 0.04653333 | 0.004224005 | 0.04676667 | 0.004317664 | 0.04673333 | 0.004224005 | 0.0468 | 0.0040653 | 0.04693333 | 0.004083571 | 0.0469 | 0.004121488 | 0.0469 | 0.00419603 | 0.047 | 0.004280966 | 0.0469 | 0.004262237 | 0.04693333 | 0.004356094 | 0.04713333 | 0.004374421 | 0.04723333 | 0.004299096 | 0.04723333 | 0.004158793 | 0.04713333 | 0.004169999 | 0.04733333 | 0.004282004 | 0.04746667 | 0.004375944 | 0.04736667 | 0.004383555 | 0.04716667 | 0.004228738 | 0.04716667 | 0.004161196 | 0.04713333 | 0.004215316 | 0.04713333 | 0.004299096 | 0.04723333 | 0.004439469 | 0.04733333 | 0.004505059 | 0.04736667 | 0.004524256 | 0.0473 | 0.004411349 | 0.0473 | 0.004336665 | 0.04736667 | 0.004449969 | 0.04733333 | 0.004439469 | 0.04736667 | 0.00425232 | 0.04733333 | 0.004299096 | 0.04736667 | 0.004403282 | 0.04743333 | 0.004374421 | 0.0475 | 0.004270831 | 0.04753333 | 0.004208193 | 0.04753333 | 0.004356094 | 0.04756667 | 0.004524256 | 0.04766667 | 0.004533088 | 0.04783333 | 0.004525729 | 0.0478 | 0.004572381 | 0.04763333 | 0.004590086 | 0.04743333 | 0.004439469 | 0.04756667 | 0.004177187 | 0.0476 | 0.004345879 | 0.04753333 | 0.004374421 | 0.04753333 | 0.004374421 | 0.0477 | 0.004411349 | 0.0476 | 0.004411349 | 0.04753333 | 0.004505059 | 0.0477 | 0.004345879 | 0.04783333 | 0.004374421 | 0.0478 | 0.00447735 | 0.04776667 | 0.004449969 | 0.04773333 | 0.004349202 | 0.04786667 | 0.004392671 | 0.04783333 | 0.004449969 | 0.04773333 | 0.004309937 | 0.0478 | 0.004270831 | 0.0479 | 0.004270831 | 0.04786667 | 0.004275772 | 0.04796667 | 0.004403282 | 0.04793333 | 0.004439469 | 0.0479 | 0.004328972 | 0.04786667 | 0.004242903 | 0.04783333 | 0.004224005 | 0.04793333 | 0.004224005 | 0.04803333 | 0.004299096 | 0.04796667 | 0.004383555 | 0.0479 | 0.004403029 | 0.04803333 | 0.00442292 | 0.04803333 | 0.004289781 | 0.04793333 | 0.004224005 | 0.0478 | 0.004280966 | 0.04793333 | 0.004505059 | 0.04806667 | 0.004524256 | 0.048 | 0.00450851 | 0.048 | 0.004486275 | 0.04793333 | 0.00443045 | 0.04796667 | 0.004383555 | 0.04816667 | 0.00446791 | 0.04813333 | 0.004449969 | 0.04813333 | 0.004449969 | 0.0483 | 0.00447735 | 0.04836667 | 0.004443222 | 0.0482 | 0.004469899 | 0.048 | 0.004345879 | 0.04823333 | 0.004439469 | 0.04836667 | 0.004590812 | 0.0482 | 0.004411349 | 0.04813333 | 0.004356094 | 0.04816667 | 0.004383555 | 0.04823333 | 0.004374421 | 0.0483 | 0.004345879 | 0.04826667 | 0.00446791 | 0.04826667 | 0.004479087 | 0.04836667 | 0.004479087 | 0.04836667 | 0.004317664 | 0.04833333 | 0.004282004 | 0.04826667 | 0.004392671 | 0.0482 | 0.004496665 | 0.0483 | 0.004368829 | 0.0483 | 0.004445222 | 0.04826667 | 0.004543371 | 0.0483 | 0.004421161 | 0.0483 | 0.004280966 | 0.04846667 | 0.004317664 | 0.04846667 | 0.004524256 | 0.04833333 | 0.004525729 | 0.04836667 | 0.004543371 | 0.04846667 | 0.00446791 | 0.04853333 | 0.004439469 | 0.04853333 | 0.004439469 | 0.04836667 | 0.00446791 | 0.0482 | 0.004432456 | 0.04823333 | 0.004525729 | 0.04836667 | 0.004683541 | 0.04853333 | 0.004730281 | 0.04863333 | 0.004691363 | 0.04863333 | 0.004538233 | 0.0486 | 0.00450851 | 0.0486 | 0.004521799 | 0.04843333 | 0.004385836 | 0.0484 | 0.004345879 | 0.04853333 | 0.004416887 | 0.0486 | 0.004411349 | 0.04863333 | 0.004525729 | 0.04866667 | 0.004568248 | 0.0488 | 0.004636809 | 0.0487 | 0.00461808 | 0.0487 | 0.00454386 | 0.0487 | 0.004496665 | 0.04876667 | 0.004555095 | 0.0488 | 0.004496665 | 0.04873333 | 0.004449969 | 0.04876667 | 0.00446791 | 0.04886667 | 0.004403282 | 0.04876667 | 0.004289781 | 0.0488 | 0.004368829 | 0.04876667 | 0.00446791 | 0.04866667 | 0.004479087 | 0.0486 | 0.004496665 | 0.04863333 | 0.004525729 | 0.04876667 | 0.004568248 | 0.04883333 | 0.004614711 | 0.04886667 | 0.004644949 | 0.04886667 | 0.004644949 | 0.04886667 | 0.004555095 | 0.04886667 | 0.004533088 | 0.04893333 | 0.004496913 | 0.0489 | 0.004561433 | 0.04876667 | 0.004608205 | 0.04883333 | 0.004579908 | 0.0489 | 0.004636809 | 0.0489 | 0.004712395 | 0.04893333 | 0.004601691 | 0.04886667 | 0.004608205 | 0.04883333 | 0.004590086 | 0.0489 | 0.004584757 | 0.049 | 0.004675468 | 0.04896667 | 0.004619043 | 0.04903333 | 0.00443045 | 0.04903333 | 0.004416887 | 0.04913333 | 0.004505059 | 0.04913333 | 0.004579908 | 0.04906667 | 0.004673566 | 0.049 | 0.004724405 | 0.049 | 0.004724405 | 0.049 | 0.004636809 | 0.04906667 | 0.004524256 | 0.04906667 | 0.00446791 | 0.04893333 | 0.004590086 | 0.04886667 | 0.004608205 | 0.0489 | 0.004636809 | 0.049 | 0.004572381 | 0.04903333 | 0.004590086 | 0.04906667 | 0.004619043 | 0.049 | 0.004636809
597 | 0.0467 | 0.00419603 | 0.04683333 | 0.004282004 | 0.0469 | 0.004336665 | 0.04693333 | 0.004215316 | 0.04676667 | 0.004102303 | 0.047 | 0.004280966 | 0.0471 | 0.004205552 | 0.04696667 | 0.004102303 | 0.04733333 | 0.004299096 | 0.04743333 | 0.004439469 | 0.04736667 | 0.00446791 | 0.04723333 | 0.00442292 | 0.04733333 | 0.004349202 | 0.04733333 | 0.004349202 | 0.04723333 | 0.004275772 | 0.04716667 | 0.004309163 | 0.0473 | 0.004130375 | 0.04733333 | 0.004224005 | 0.04726667 | 0.004383555 | 0.04736667 | 0.004375944 | 0.04743333 | 0.004490236 | 0.0474 | 0.004486275 | 0.0475 | 0.004368829 | 0.04766667 | 0.004275772 | 0.04766667 | 0.004112042 | 0.0476 | 0.004280966 | 0.04763333 | 0.004322294 | 0.04766667 | 0.00425232 | 0.0477 | 0.004205552 | 0.04766667 | 0.004327689 | 0.04766667 | 0.00425232 | 0.04766667 | 0.0041684 | 0.04763333 | 0.004349202 | 0.04753333 | 0.00442292 | 0.0475 | 0.004403029 | 0.04756667 | 0.004458201 | 0.04763333 | 0.004590086 | 0.04763333 | 0.004590086 | 0.04776667 | 0.004327689 | 0.04766667 | 0.004327689 | 0.04763333 | 0.004374421 | 0.0477 | 0.004345879 | 0.04776667 | 0.004327689 | 0.04776667 | 0.004317664 | 0.04766667 | 0.004383555 | 0.04763333 | 0.004364503 | 0.0476 | 0.004356604 | 0.0477 | 0.004421161 | 0.0478 | 0.00461808 | 0.0477 | 0.00454386 | 0.04773333 | 0.004579908 | 0.04776667 | 0.004458201 | 0.0478 | 0.00439621 | 0.04796667 | 0.004533088 | 0.04803333 | 0.004514667 | 0.04786667 | 0.00425232 | 0.04813333 | 0.004364503 | 0.04816667 | 0.004458201 | 0.04806667 | 0.004352266 | 0.04793333 | 0.004322294 | 0.0479 | 0.004496665 | 0.04816667 | 0.004309163 | 0.0481 | 0.004130375 | 0.04793333 | 0.004149163 | 0.04793333 | 0.004282004 | 0.04796667 | 0.004317664 | 0.048 | 0.004345879 | 0.04803333 | 0.004289781 | 0.04806667 | 0.004235039 | 0.04813333 | 0.004215316 | 0.04813333 | 0.004364503 | 0.04803333 | 0.004385836 | 0.04813333 | 0.004514667 | 0.04813333 | 0.004645667 | 0.04816667 | 0.004403282 | 0.0483 | 0.00430581 | 0.04813333 | 0.004246044 | 0.048 | 0.004205552 | 0.04816667 | 0.004458201 | 0.04816667 | 0.004608205 | 0.0482 | 0.004432456 | 0.04826667 | 0.00426328 | 0.04843333 | 0.004299096 | 0.0484 | 0.004551923 | 0.04836667 | 0.004458201 | 0.04833333 | 0.004309937 | 0.0482 | 0.004445222 | 0.04823333 | 0.004538233 | 0.04816667 | 0.00446791 | 0.0482 | 0.004551923 | 0.0484 | 0.004626734 | 0.04833333 | 0.004490236 | 0.0483 | 0.004320494 | 0.0483 | 0.004411349 | 0.04846667 | 0.004524256 | 0.04846667 | 0.004516882 | 0.0485 | 0.004255193 | 0.0485 | 0.004280966 | 0.04836667 | 0.004428945 | 0.0485 | 0.004259108 | 0.04843333 | 0.0043515 | 0.04823333 | 0.004475365 | 0.0482 | 0.004445222 | 0.0484 | 0.004584757 | 0.04836667 | 0.004458201 | 0.0485 | 0.004403029 | 0.04866667 | 0.004392671 | 0.0488 | 0.004411349 | 0.04866667 | 0.004533088 | 0.04853333 | 0.004525729 | 0.04856667 | 0.004568248 | 0.04856667 | 0.004568248 | 0.04866667 | 0.004491721 | 0.04863333 | 0.004385836 | 0.04876667 | 0.00446791 | 0.04896667 | 0.004598792 | 0.0489 | 0.004724405 | 0.04863333 | 0.004677844 | 0.0485 | 0.004521799 | 0.04846667 | 0.004555095 | 0.04846667 | 0.004543371 | 0.04863333 | 0.004525729 | 0.0488 | 0.004648297 | 0.04883333 | 0.004677844 | 0.04876667 | 0.004770977 | 0.04886667 | 0.004555095 | 0.0488 | 0.004356604 | 0.04866667 | 0.004327689 | 0.04866667 | 0.004339227 | 0.04886667 | 0.004479087 | 0.0488 | 0.004584757 | 0.0488 | 0.004459447 | 0.04896667 | 0.004598792 | 0.04876667 | 0.004683541 | 0.04866667 | 0.004582818 | 0.04883333 | 0.004567518 | 0.04896667 | 0.004491721 | 0.0489 | 0.004626734 | 0.04873333 | 0.004496913 | 0.0489 | 0.004486275 | 0.04903333 | 0.004449969 | 0.04896667 | 0.004555095 | 0.04896667 | 0.004582818 | 0.04903333 | 0.004567518 | 0.04913333 | 0.004552167 | 0.0492 | 0.004661187 | 0.04903333 | 0.004677844 | 0.04883333 | 0.004552167 | 0.04873333 | 0.004538233 | 0.04886667 | 0.004631295 | 0.04916667 | 0.004619043 | 0.04923333 | 0.004525729 | 0.04926667 | 0.004403282 | 0.0492 | 0.004356604 | 0.04906667 | 0.004568248 | 0.0491 | 0.004712395 | 0.04916667 | 0.004683541 | 0.049 | 0.004584757 | 0.04906667 | 0.004683541 | 0.049 | 0.004917316 | 0.04913333 | 0.004754179 | 0.04926667 | 0.004784233 | 0.04913333 | 0.004830689 | 0.04913333 | 0.004754179 | 0.04926667 | 0.004759085 | 0.0493 | 0.004877158 | 0.0492 | 0.004829769 | 0.04913333 | 0.00481756 | 0.04906667 | 0.0048141 | 0.0491 | 0.004684727 | 0.04916667 | 0.00465212 | 0.04916667 | 0.004608205 | 0.0492 | 0.004584757 | 0.04933333 | 0.004677844 | 0.0492 | 0.004675468 | 0.04913333 | 0.004691363
598 | 0.0467 | 0.004270831 | 0.04676667 | 0.004403282 | 0.04686667 | 0.00446791 | 0.047 | 0.004345879 | 0.04703333 | 0.004289781 | 0.04716667 | 0.004392671 | 0.0471 | 0.004486275 | 0.0472 | 0.004336665 | 0.0472 | 0.004205552 | 0.04713333 | 0.004439469 | 0.0474 | 0.004411349 | 0.04736667 | 0.004317664 | 0.0472 | 0.004411349 | 0.04726667 | 0.004392671 | 0.04746667 | 0.004510974 | 0.0473 | 0.00460507 | 0.04713333 | 0.004496913 | 0.04726667 | 0.004510974 | 0.04716667 | 0.004375944 | 0.0471 | 0.004336665 | 0.04726667 | 0.004369846 | 0.04736667 | 0.004383555 | 0.04733333 | 0.004439469 | 0.0474 | 0.004403029 | 0.0475 | 0.00439621 | 0.04753333 | 0.004496913 | 0.0476 | 0.004421161 | 0.0476 | 0.004345879 | 0.0476 | 0.004403029 | 0.04766667 | 0.004369846 | 0.0477 | 0.004336665 | 0.0477 | 0.004356604 | 0.04763333 | 0.004461938 | 0.04753333 | 0.004449969 | 0.04763333 | 0.004514667 | 0.0477 | 0.004486275 | 0.04783333 | 0.004496913 | 0.0478 | 0.004496665 | 0.04766667 | 0.004491721 | 0.0477 | 0.004421161 | 0.04786667 | 0.004383555 | 0.0479 | 0.004336665 | 0.04773333 | 0.004299096 | 0.04773333 | 0.004356094 | 0.04773333 | 0.004356094 | 0.0478 | 0.004336665 | 0.0479 | 0.004403029 | 0.04783333 | 0.004439469 | 0.04776667 | 0.004275772 | 0.04776667 | 0.00426328 | 0.04776667 | 0.004392671 | 0.04783333 | 0.004505059 | 0.04793333 | 0.004514667 | 0.04803333 | 0.004439469 | 0.04806667 | 0.004458201 | 0.0481 | 0.004561433 | 0.04803333 | 0.004514667 | 0.0479 | 0.004486275 | 0.04783333 | 0.00443045 | 0.0479 | 0.004411349 | 0.04803333 | 0.004299096 | 0.04796667 | 0.004458201 | 0.048 | 0.00447735 | 0.04806667 | 0.004327689 | 0.04806667 | 0.004352266 | 0.04823333 | 0.004449969 | 0.04823333 | 0.00443045 | 0.0481 | 0.00454386 | 0.04803333 | 0.004579908 | 0.04813333 | 0.004579908 | 0.04823333 | 0.004514667 | 0.04813333 | 0.004449969 | 0.0481 | 0.004411349 | 0.04813333 | 0.004505059 | 0.04826667 | 0.004533088 | 0.0482 | 0.004421161 | 0.04816667 | 0.004479087 | 0.0482 | 0.004432456 | 0.04816667 | 0.004383555 | 0.0482 | 0.004551923 | 0.04816667 | 0.004683541 | 0.04806667 | 0.004533088 | 0.04826667 | 0.004392671 | 0.04833333 | 0.004514667 | 0.04843333 | 0.004590086 | 0.0483 | 0.004496665 | 0.04826667 | 0.004403282 | 0.0484 | 0.004421161 | 0.0483 | 0.004336665 | 0.04823333 | 0.00443045 | 0.04833333 | 0.004514667 | 0.04843333 | 0.004654985 | 0.0485 | 0.004636809 | 0.04846667 | 0.004568248 | 0.0486 | 0.004584757 | 0.04853333 | 0.004514667 | 0.04843333 | 0.004505059 | 0.04856667 | 0.004608205 | 0.0485 | 0.004572381 | 0.04843333 | 0.004475365 | 0.0486 | 0.004496665 | 0.04863333 | 0.004461938 | 0.04853333 | 0.004475365 | 0.04853333 | 0.004552167 | 0.0485 | 0.004572381 | 0.0485 | 0.004701773 | 0.0487 | 0.004572381 | 0.0488 | 0.00450851 | 0.0488 | 0.004572381 | 0.04876667 | 0.004619043 | 0.04876667 | 0.004683541 | 0.04866667 | 0.004673566 | 0.04863333 | 0.004579908 | 0.04866667 | 0.004619043 | 0.0486 | 0.004572381 | 0.04863333 | 0.004449969 | 0.0487 | 0.004411349 | 0.0487 | 0.004421161 | 0.04866667 | 0.004479087 | 0.04853333 | 0.004525729 | 0.04843333 | 0.004538233 | 0.0485 | 0.004432456 | 0.0487 | 0.004537253 | 0.0489 | 0.004692547 | 0.04883333 | 0.004720405 | 0.0487 | 0.004561433 | 0.04886667 | 0.004543371 | 0.04886667 | 0.004543371 | 0.0488 | 0.00450851 | 0.0488 | 0.004626734 | 0.04873333 | 0.004720405 | 0.04886667 | 0.004608205 | 0.04883333 | 0.004579908 | 0.0489 | 0.004636809 | 0.04886667 | 0.004619043 | 0.04886667 | 0.004458201 | 0.049 | 0.004411349 | 0.04896667 | 0.004533088 | 0.04893333 | 0.004590086 | 0.04896667 | 0.004568248 | 0.04896667 | 0.004505799 | 0.04886667 | 0.004505799 | 0.04886667 | 0.004555095 | 0.04886667 | 0.004759085 | 0.04893333 | 0.004720405 | 0.04886667 | 0.004608205 | 0.04903333 | 0.004730281 | 0.0493 | 0.004767249 | 0.04913333 | 0.004654985 | 0.04906667 | 0.004770977 | 0.0491 | 0.004675468 | 0.04913333 | 0.004629135 | 0.04906667 | 0.004555095 | 0.04913333 | 0.004590086 | 0.04923333 | 0.004805784 | 0.04906667 | 0.004770977 | 0.04906667 | 0.004707677 | 0.0491 | 0.004724405 | 0.0491 | 0.004648297 | 0.04906667 | 0.004683541 | 0.04906667 | 0.004608205 | 0.0491 | 0.004561433 | 0.04906667 | 0.004543371 | 0.04913333 | 0.004461938 | 0.0493 | 0.004572381 | 0.04933333 | 0.004741542 | 0.04923333 | 0.00481756 | 0.0492 | 0.004877158 | 0.04906667 | 0.004770977 | 0.0491 | 0.004636809 | 0.0492 | 0.004701773 | 0.0492 | 0.004692547 | 0.0493 | 0.004626734 | 0.0493 | 0.004636809 | 0.04923333 | 0.004691363 | 0.04913333 | 0.004691363
599 | 0.04696667 | 0.004309163 | 0.04726667 | 0.00446791 | 0.0472 | 0.004403029 | 0.04726667 | 0.004228738 | 0.04733333 | 0.004208193 | 0.04726667 | 0.004094169 | 0.04716667 | 0.00425232 | 0.04726667 | 0.004491721 | 0.04723333 | 0.004496913 | 0.04733333 | 0.004416887 | 0.04736667 | 0.004242903 | 0.04766667 | 0.00446791 | 0.04753333 | 0.004665714 | 0.04736667 | 0.004491721 | 0.0473 | 0.004345879 | 0.04743333 | 0.004356094 | 0.04766667 | 0.004292888 | 0.0475 | 0.004255193 | 0.0474 | 0.00447735 | 0.04756667 | 0.00446791 | 0.04773333 | 0.004449969 | 0.0476 | 0.004270831 | 0.0476 | 0.004336665 | 0.0478 | 0.004469899 | 0.0479 | 0.004403029 | 0.04793333 | 0.004299096 | 0.04766667 | 0.004403282 | 0.04743333 | 0.004374421 | 0.04756667 | 0.00425232 | 0.04776667 | 0.004317664 | 0.04786667 | 0.004403282 | 0.04783333 | 0.004461938 | 0.04773333 | 0.004461938 | 0.04756667 | 0.004383555 | 0.04773333 | 0.004490236 | 0.04796667 | 0.004437968 | 0.04793333 | 0.004343833 | 0.0479 | 0.004432456 | 0.0479 | 0.004521799 | 0.04803333 | 0.004720405 | 0.04793333 | 0.004637768 | 0.04803333 | 0.004364503 | 0.04806667 | 0.004392671 | 0.04783333 | 0.004215316 | 0.0479 | 0.004130375 | 0.04803333 | 0.004374421 | 0.048 | 0.004572381 | 0.04793333 | 0.004654985 | 0.04796667 | 0.004533088 | 0.048 | 0.004411349 | 0.04806667 | 0.004403282 | 0.0481 | 0.004356604 | 0.04816667 | 0.004309163 | 0.04823333 | 0.004356094 | 0.04816667 | 0.004524256 | 0.04823333 | 0.004496913 | 0.04813333 | 0.00443045 | 0.04793333 | 0.004654985 | 0.04816667 | 0.004491721 | 0.04843333 | 0.004385836 | 0.04836667 | 0.00446791 | 0.04823333 | 0.004439469 | 0.04813333 | 0.00443045 | 0.04826667 | 0.00446791 | 0.04846667 | 0.00446791 | 0.04836667 | 0.004458201 | 0.0482 | 0.004403029 | 0.0483 | 0.004262237 | 0.0484 | 0.004411349 | 0.04843333 | 0.004654985 | 0.04843333 | 0.004514667 | 0.0481 | 0.004292629 | 0.04836667 | 0.00446791 | 0.04843333 | 0.004645667 | 0.04843333 | 0.004449969 | 0.0485 | 0.004368829 | 0.04853333 | 0.004461938 | 0.04856667 | 0.004598792 | 0.04843333 | 0.004496913 | 0.0484 | 0.004270831 | 0.04836667 | 0.004327689 | 0.0486 | 0.004496665 | 0.04863333 | 0.004439469 | 0.04846667 | 0.004458201 | 0.0484 | 0.00447735 | 0.0485 | 0.004486275 | 0.0485 | 0.004561433 | 0.04866667 | 0.004608205 | 0.04853333 | 0.004514667 | 0.04836667 | 0.004619043 | 0.04853333 | 0.004601691 | 0.0488 | 0.004712395 | 0.04876667 | 0.004823784 | 0.04866667 | 0.004555095 | 0.0486 | 0.004421161 | 0.04853333 | 0.004439469 | 0.04866667 | 0.004392671 | 0.04876667 | 0.004403282 | 0.04886667 | 0.004631295 | 0.0488 | 0.004864155 | 0.04863333 | 0.004579908 | 0.0487 | 0.004356604 | 0.0486 | 0.004292629 | 0.0485 | 0.004403029 | 0.04856667 | 0.004598792 | 0.04886667 | 0.004543371 | 0.04903333 | 0.004644949 | 0.0489 | 0.004613748 | 0.04886667 | 0.004568248 | 0.04893333 | 0.004654985 | 0.0489 | 0.004661187 | 0.04883333 | 0.004614711 | 0.04876667 | 0.004631295 | 0.04876667 | 0.004694915 | 0.04873333 | 0.004654985 | 0.04876667 | 0.004524256 | 0.04856667 | 0.004403282 | 0.04876667 | 0.004533088 | 0.04893333 | 0.004778656 | 0.0489 | 0.00478818 | 0.04883333 | 0.004590086 | 0.0488 | 0.004496665 | 0.04876667 | 0.004619043 | 0.04886667 | 0.004707677 | 0.0491 | 0.004737791 | 0.0492 | 0.004800694 | 0.04903333 | 0.004571166 | 0.04906667 | 0.004458201 | 0.04893333 | 0.004590086 | 0.04883333 | 0.004590086 | 0.04893333 | 0.004741542 | 0.04903333 | 0.004795368 | 0.04906667 | 0.004716873 | 0.0492 | 0.004751842 | 0.04923333 | 0.004654985 | 0.04923333 | 0.004677844 | 0.0492 | 0.004712395 | 0.04913333 | 0.004730281 | 0.049 | 0.004777028 | 0.04893333 | 0.004730281 | 0.0492 | 0.004356604 | 0.04926667 | 0.004403282 | 0.04926667 | 0.004543371 | 0.04926667 | 0.004683541 | 0.04926667 | 0.004759085 | 0.0492 | 0.004701773 | 0.04906667 | 0.004739433 | 0.04923333 | 0.004590086 | 0.0493 | 0.004768648 | 0.04916667 | 0.004759085 | 0.04933333 | 0.004637768 | 0.0493 | 0.004712395 | 0.04913333 | 0.004720405 | 0.04913333 | 0.004720405 | 0.04906667 | 0.004759085 | 0.04906667 | 0.00473169 | 0.04926667 | 0.004665 | 0.04933333 | 0.004795368 | 0.0492 | 0.004678319 | 0.04936667 | 0.004533088 | 0.04943333 | 0.004490236 | 0.0495 | 0.004521799 | 0.0494 | 0.004584757 | 0.04936667 | 0.004568248 | 0.04946667 | 0.004608205 | 0.04936667 | 0.004533088 | 0.0493 | 0.004572381 | 0.04943333 | 0.004614711 | 0.0495 | 0.00450851 | 0.0496 | 0.004445222 | 0.0497 | 0.004584757 | 0.04943333 | 0.004514667 | 0.0493 | 0.004636809 | 0.04943333 | 0.004601691 | 0.04946667 | 0.004568248 | 0.04936667 | 0.004631295
600 | 0.04703333 | 0.004289781 | 0.04716667 | 0.004235039 | 0.04733333 | 0.004289781 | 0.04743333 | 0.004289781 | 0.0474 | 0.004181706 | 0.04743333 | 0.004224005 | 0.04733333 | 0.004299096 | 0.0474 | 0.004336665 | 0.0476 | 0.004421161 | 0.04756667 | 0.004458201 | 0.04756667 | 0.004309163 | 0.04766667 | 0.004302196 | 0.0476 | 0.004328972 | 0.04753333 | 0.004234252 | 0.04756667 | 0.004296769 | 0.0476 | 0.00446393 | 0.04766667 | 0.004449969 | 0.04776667 | 0.004443222 | 0.04786667 | 0.004302196 | 0.04783333 | 0.004356094 | 0.0479 | 0.004411349 | 0.04786667 | 0.004403282 | 0.0477 | 0.004421161 | 0.0478 | 0.00446393 | 0.04783333 | 0.00443045 | 0.04786667 | 0.004392671 | 0.04783333 | 0.004374421 | 0.04796667 | 0.004403282 | 0.04803333 | 0.004374421 | 0.0481 | 0.004403029 | 0.048 | 0.004411349 | 0.04793333 | 0.004505059 | 0.04796667 | 0.004458201 | 0.04796667 | 0.004383555 | 0.048 | 0.004336665 | 0.04796667 | 0.004449969 | 0.048 | 0.004403029 | 0.0481 | 0.004421161 | 0.04803333 | 0.004514667 | 0.0482 | 0.004469899 | 0.0484 | 0.004486275 | 0.04843333 | 0.004449969 | 0.04816667 | 0.004619043 | 0.04813333 | 0.004645667 | 0.04823333 | 0.00443045 | 0.04816667 | 0.004458201 | 0.0482 | 0.004469899 | 0.0482 | 0.00454386 | 0.0482 | 0.004486275 | 0.0482 | 0.004403029 | 0.0483 | 0.00447735 | 0.04826667 | 0.004524256 | 0.04816667 | 0.004516882 | 0.0482 | 0.004469899 | 0.0483 | 0.004403029 | 0.04836667 | 0.004449969 | 0.04836667 | 0.004458201 | 0.0483 | 0.004411349 | 0.0483 | 0.004345879 | 0.0483 | 0.004270831 | 0.04826667 | 0.004403282 | 0.04833333 | 0.004385836 | 0.04843333 | 0.004356094 | 0.04846667 | 0.004375944 | 0.0484 | 0.00447735 | 0.0484 | 0.004486275 | 0.04846667 | 0.004524256 | 0.04846667 | 0.004510974 | 0.04843333 | 0.004412356 | 0.0485 | 0.004403029 | 0.04856667 | 0.004317664 | 0.04853333 | 0.004356094 | 0.04846667 | 0.00446791 | 0.04853333 | 0.004514667 | 0.0486 | 0.004610857 | 0.0485 | 0.004469899 | 0.04853333 | 0.004364503 | 0.04846667 | 0.004403282 | 0.04843333 | 0.004505059 | 0.04843333 | 0.004579908 | 0.04846667 | 0.004598792 | 0.04853333 | 0.004496913 | 0.0487 | 0.00447735 | 0.04873333 | 0.004579908 | 0.0488 | 0.00450851 | 0.0488 | 0.004368829 | 0.0487 | 0.004368829 | 0.0487 | 0.004280966 | 0.0488 | 0.004280966 | 0.04863333 | 0.004439469 | 0.04853333 | 0.004439469 | 0.0486 | 0.004584757 | 0.04856667 | 0.004631295 | 0.0487 | 0.004626734 | 0.04873333 | 0.004496913 | 0.04883333 | 0.00442292 | 0.04886667 | 0.004443222 | 0.04886667 | 0.004590812 | 0.0487 | 0.004684727 | 0.0489 | 0.004411349 | 0.04893333 | 0.004525729 | 0.0488 | 0.004626734 | 0.04896667 | 0.004458201 | 0.04896667 | 0.004619043 | 0.0488 | 0.004636809 | 0.0489 | 0.004496665 | 0.04896667 | 0.004415377 | 0.049 | 0.004432456 | 0.0489 | 0.004561433 | 0.04893333 | 0.004571166 | 0.04893333 | 0.004654985 | 0.04886667 | 0.004823784 | 0.04893333 | 0.004665714 | 0.04913333 | 0.004665714 | 0.04913333 | 0.004579908 | 0.04913333 | 0.004571166 | 0.04923333 | 0.004654985 | 0.0493 | 0.004701773 | 0.04913333 | 0.004795368 | 0.04883333 | 0.004654985 | 0.04896667 | 0.004608205 | 0.04916667 | 0.004543371 | 0.04926667 | 0.004555095 | 0.04923333 | 0.004538233 | 0.04913333 | 0.004538233 | 0.0491 | 0.00459855 | 0.04913333 | 0.004677844 | 0.04916667 | 0.004631295 | 0.0492 | 0.004584757 | 0.04913333 | 0.004552167 | 0.04926667 | 0.004568248 | 0.04933333 | 0.004590086 | 0.04903333 | 0.004505059 | 0.04913333 | 0.004730281 | 0.04933333 | 0.004730281 | 0.04936667 | 0.004543371 | 0.04933333 | 0.004439469 | 0.04923333 | 0.004514667 | 0.0492 | 0.004572381 | 0.04926667 | 0.004619043 | 0.04943333 | 0.004525729 | 0.04946667 | 0.004694915 | 0.04936667 | 0.004759085 | 0.04936667 | 0.004834827 | 0.04936667 | 0.004770977 | 0.04936667 | 0.004644949 | 0.04946667 | 0.004543371 | 0.04956667 | 0.004590812 | 0.04956667 | 0.004533088 | 0.04946667 | 0.004543371 | 0.04943333 | 0.004601691 | 0.0495 | 0.00478818 | 0.0494 | 0.004852491 | 0.04953333 | 0.004665714 | 0.04953333 | 0.004654985 | 0.04956667 | 0.004673566 | 0.04956667 | 0.004608205 | 0.0495 | 0.004572381 | 0.0495 | 0.004712395 | 0.04936667 | 0.004823784 | 0.04936667 | 0.004694915 | 0.0494 | 0.004636809 | 0.04953333 | 0.004730281 | 0.0497 | 0.004767249 | 0.0496 | 0.004712395 | 0.04946667 | 0.004707677 | 0.04943333 | 0.004614711 | 0.04956667 | 0.004598792 | 0.04966667 | 0.004524256 | 0.04973333 | 0.00443045 | 0.04966667 | 0.004533088 | 0.0495 | 0.004626734 | 0.0496 | 0.004572381 | 0.04966667 | 0.004694915 | 0.0495 | 0.004572381 | 0.04946667 | 0.004619043
601 | 0.04723333 | 0.004364503 | 0.04733333 | 0.004505059 | 0.0475 | 0.004626734 | 0.04766667 | 0.004383555 | 0.04743333 | 0.004134677 | 0.0474 | 0.004270831 | 0.04746667 | 0.00446791 | 0.0476 | 0.004701773 | 0.04746667 | 0.004608205 | 0.0476 | 0.004486275 | 0.0478 | 0.00439621 | 0.04773333 | 0.00442292 | 0.0475 | 0.00454386 | 0.04746667 | 0.004383555 | 0.04776667 | 0.004383555 | 0.04786667 | 0.004317664 | 0.04773333 | 0.004299096 | 0.04766667 | 0.004302196 | 0.04773333 | 0.004339995 | 0.04786667 | 0.004365267 | 0.04793333 | 0.004374421 | 0.04793333 | 0.004364503 | 0.04786667 | 0.004458201 | 0.04783333 | 0.004309937 | 0.0481 | 0.004432456 | 0.04813333 | 0.004439469 | 0.0481 | 0.004255193 | 0.0483 | 0.004262237 | 0.04816667 | 0.004309163 | 0.04793333 | 0.004289781 | 0.04813333 | 0.004485037 | 0.04813333 | 0.004496913 | 0.048 | 0.004432456 | 0.0478 | 0.004280966 | 0.0481 | 0.004496665 | 0.0484 | 0.004486275 | 0.0484 | 0.004345879 | 0.0484 | 0.004356604 | 0.0482 | 0.004496665 | 0.0482 | 0.004336665 | 0.04846667 | 0.004383555 | 0.0485 | 0.004551923 | 0.04836667 | 0.004619043 | 0.04843333 | 0.004637768 | 0.04853333 | 0.004496913 | 0.0483 | 0.004572381 | 0.0484 | 0.004537253 | 0.04856667 | 0.004309163 | 0.04843333 | 0.004374421 | 0.0484 | 0.004345879 | 0.04846667 | 0.004309163 | 0.0484 | 0.004537253 | 0.04846667 | 0.004725345 | 0.04856667 | 0.004739433 | 0.04846667 | 0.004683541 | 0.04833333 | 0.004439469 | 0.04833333 | 0.004356094 | 0.0485 | 0.004336665 | 0.0486 | 0.004432456 | 0.04856667 | 0.004403282 | 0.04853333 | 0.004571166 | 0.04883333 | 0.004485037 | 0.04893333 | 0.00442292 | 0.0487 | 0.004403029 | 0.0484 | 0.004561433 | 0.0486 | 0.004724405 | 0.04866667 | 0.004479087 | 0.0486 | 0.004486275 | 0.04856667 | 0.004449969 | 0.0487 | 0.004486275 | 0.04863333 | 0.004665714 | 0.04873333 | 0.004677844 | 0.04866667 | 0.004443222 | 0.04866667 | 0.004369846 | 0.04863333 | 0.004514667 | 0.04886667 | 0.004665 | 0.0491 | 0.004551923 | 0.04896667 | 0.004555095 | 0.04866667 | 0.004631295 | 0.04843333 | 0.004805784 | 0.0488 | 0.00447735 | 0.04896667 | 0.004524256 | 0.04883333 | 0.004579908 | 0.0488 | 0.004496665 | 0.04893333 | 0.004496913 | 0.04893333 | 0.004449969 | 0.04883333 | 0.004552167 | 0.04913333 | 0.004579908 | 0.04893333 | 0.004439469 | 0.04866667 | 0.004608205 | 0.04893333 | 0.004645667 | 0.049 | 0.004496665 | 0.049 | 0.00450851 | 0.049 | 0.004636809 | 0.04893333 | 0.004590086 | 0.049 | 0.004411349 | 0.0491 | 0.004403029 | 0.04906667 | 0.004568248 | 0.04886667 | 0.004619043 | 0.049 | 0.004551923 | 0.04926667 | 0.004748567 | 0.04903333 | 0.004720405 | 0.0488 | 0.004701773 | 0.049 | 0.004551923 | 0.0492 | 0.004356604 | 0.0491 | 0.004432456 | 0.04906667 | 0.004428945 | 0.0491 | 0.004432456 | 0.04916667 | 0.004458201 | 0.04933333 | 0.004558021 | 0.04936667 | 0.004683541 | 0.0493 | 0.004648297 | 0.04923333 | 0.004590086 | 0.04916667 | 0.004631295 | 0.0491 | 0.004712395 | 0.0493 | 0.00461808 | 0.04923333 | 0.004590086 | 0.04913333 | 0.004677844 | 0.0491 | 0.00459855 | 0.0491 | 0.004636809 | 0.04896667 | 0.004673566 | 0.0492 | 0.004486275 | 0.04936667 | 0.004533088 | 0.0491 | 0.004432456 | 0.049 | 0.004648297 | 0.0492 | 0.004777028 | 0.0494 | 0.00478818 | 0.0495 | 0.004572381 | 0.04943333 | 0.004590086 | 0.04943333 | 0.004665714 | 0.0493 | 0.004648297 | 0.04916667 | 0.004770977 | 0.0493 | 0.004833218 | 0.04963333 | 0.00494593 | 0.0496 | 0.00492815 | 0.04916667 | 0.004673566 | 0.04916667 | 0.004683541 | 0.04933333 | 0.004654985 | 0.04966667 | 0.004725345 | 0.04943333 | 0.004558021 | 0.04933333 | 0.004637768 | 0.04943333 | 0.004590086 | 0.04973333 | 0.004677844 | 0.0497 | 0.004572381 | 0.04936667 | 0.004759085 | 0.04936667 | 0.004899206 | 0.04946667 | 0.004759085 | 0.04946667 | 0.004770977 | 0.04966667 | 0.004899206 | 0.04973333 | 0.004795368 | 0.0497 | 0.004701773 | 0.0496 | 0.004648297 | 0.04963333 | 0.004754179 | 0.04966667 | 0.004834827 | 0.0498 | 0.004973932 | 0.04973333 | 0.004860956 | 0.04973333 | 0.004579908 | 0.0494 | 0.004626734 | 0.04943333 | 0.004805784 | 0.04943333 | 0.004590086 | 0.04933333 | 0.004505059 | 0.04963333 | 0.004614711 | 0.0498 | 0.004572381 | 0.04986667 | 0.004665 | 0.0498 | 0.004701773 | 0.04963333 | 0.00481756 | 0.04946667 | 0.004923639 | 0.0496 | 0.004767249 | 0.0498 | 0.004551923 | 0.0496 | 0.004692547 | 0.0495 | 0.004701773 | 0.0496 | 0.004724405 | 0.04963333 | 0.004741542 | 0.0498 | 0.004767249 | 0.04983333 | 0.004795368 | 0.04973333 | 0.004795368
602 | 0.0475 | 0.004336665 | 0.04776667 | 0.004458201 | 0.04783333 | 0.00442292 | 0.04786667 | 0.004302196 | 0.0478 | 0.004345879 | 0.04776667 | 0.004375944 | 0.0478 | 0.004322808 | 0.04773333 | 0.004282004 | 0.04783333 | 0.004289781 | 0.04793333 | 0.004289781 | 0.04806667 | 0.004309163 | 0.04813333 | 0.00442292 | 0.04806667 | 0.004510974 | 0.0482 | 0.00439621 | 0.04833333 | 0.00442292 | 0.0482 | 0.004469899 | 0.04816667 | 0.004375944 | 0.04826667 | 0.004375944 | 0.0483 | 0.004322808 | 0.04826667 | 0.004365267 | 0.04826667 | 0.004437968 | 0.0482 | 0.004403029 | 0.04823333 | 0.004374421 | 0.04826667 | 0.00446791 | 0.0483 | 0.004561433 | 0.04836667 | 0.004458201 | 0.04836667 | 0.004524256 | 0.04836667 | 0.004533088 | 0.04836667 | 0.004458201 | 0.04833333 | 0.004490236 | 0.04833333 | 0.00442292 | 0.0485 | 0.004403029 | 0.04856667 | 0.004516882 | 0.0484 | 0.00447735 | 0.04846667 | 0.004524256 | 0.0485 | 0.00454386 | 0.0485 | 0.00454386 | 0.0486 | 0.004626734 | 0.04873333 | 0.004505059 | 0.04876667 | 0.004516882 | 0.04873333 | 0.00443045 | 0.04873333 | 0.004289781 | 0.04856667 | 0.004449969 | 0.0486 | 0.004551923 | 0.04873333 | 0.004439469 | 0.0488 | 0.004486275 | 0.04866667 | 0.004403282 | 0.0487 | 0.004445222 | 0.04873333 | 0.004614711 | 0.04866667 | 0.004631295 | 0.04856667 | 0.004533088 | 0.0486 | 0.004403029 | 0.0488 | 0.004403029 | 0.04876667 | 0.004392671 | 0.0487 | 0.004572381 | 0.04876667 | 0.004631295 | 0.0487 | 0.004486275 | 0.04876667 | 0.004392671 | 0.04876667 | 0.004491721 | 0.0489 | 0.004561433 | 0.04896667 | 0.004383555 | 0.0488 | 0.004336665 | 0.04886667 | 0.004458201 | 0.0488 | 0.004403029 | 0.0487 | 0.004336665 | 0.04893333 | 0.004590086 | 0.0488 | 0.004551923 | 0.0488 | 0.00439621 | 0.0488 | 0.00447735 | 0.04886667 | 0.004598792 | 0.04896667 | 0.004458201 | 0.04896667 | 0.004392671 | 0.04896667 | 0.00446791 | 0.0489 | 0.004626734 | 0.0489 | 0.004561433 | 0.04903333 | 0.004571166 | 0.0491 | 0.00461808 | 0.04906667 | 0.004665 | 0.04903333 | 0.004645667 | 0.04903333 | 0.004571166 | 0.04896667 | 0.004524256 | 0.04916667 | 0.004590812 | 0.04916667 | 0.004590812 | 0.04913333 | 0.004571166 | 0.0492 | 0.004701773 | 0.04913333 | 0.004720405 | 0.0493 | 0.00447735 | 0.0493 | 0.00447735 | 0.04923333 | 0.004579908 | 0.04913333 | 0.004590086 | 0.04916667 | 0.004619043 | 0.04926667 | 0.004619043 | 0.0493 | 0.004572381 | 0.04916667 | 0.004683541 | 0.0492 | 0.004701773 | 0.04926667 | 0.00446791 | 0.0492 | 0.004432456 | 0.04936667 | 0.004543371 | 0.04926667 | 0.004533088 | 0.04923333 | 0.004514667 | 0.04933333 | 0.004654985 | 0.04923333 | 0.004601691 | 0.04913333 | 0.004601691 | 0.0492 | 0.004551923 | 0.04936667 | 0.004598792 | 0.0494 | 0.004636809 | 0.0493 | 0.004675468 | 0.04926667 | 0.004619043 | 0.04946667 | 0.004533088 | 0.04946667 | 0.004608205 | 0.0495 | 0.004701773 | 0.0495 | 0.00461808 | 0.04946667 | 0.004516882 | 0.0494 | 0.004496665 | 0.0494 | 0.004648297 | 0.0496 | 0.004496665 | 0.04963333 | 0.004505059 | 0.0496 | 0.00461808 | 0.0496 | 0.00461808 | 0.04946667 | 0.004665 | 0.04946667 | 0.004739433 | 0.04953333 | 0.004579908 | 0.0495 | 0.004551923 | 0.0496 | 0.004648297 | 0.04963333 | 0.004601691 | 0.04966667 | 0.004598792 | 0.04976667 | 0.004748567 | 0.0496 | 0.004842176 | 0.04953333 | 0.004720405 | 0.04953333 | 0.004590086 | 0.0496 | 0.004432456 | 0.0496 | 0.004432456 | 0.04963333 | 0.004514667 | 0.04966667 | 0.004694915 | 0.04976667 | 0.004631295 | 0.04976667 | 0.004683541 | 0.04983333 | 0.004795368 | 0.05003333 | 0.004730281 | 0.04993333 | 0.004754179 | 0.04993333 | 0.004730281 | 0.04993333 | 0.004590086 | 0.04976667 | 0.004631295 | 0.0498 | 0.004777028 | 0.0499 | 0.004777028 | 0.0499 | 0.004724405 | 0.04996667 | 0.004759085 | 0.04983333 | 0.004786323 | 0.04976667 | 0.004739433 | 0.04976667 | 0.004759085 | 0.0498 | 0.004701773 | 0.04983333 | 0.004645667 | 0.04986667 | 0.004683541 | 0.04996667 | 0.004759085 | 0.04996667 | 0.004759085 | 0.04996667 | 0.004619043 | 0.04993333 | 0.004525729 | 0.0499 | 0.004572381 | 0.0499 | 0.004777028 | 0.04996667 | 0.004899206 | 0.05003333 | 0.004870546 | 0.05003333 | 0.004795368 | 0.05003333 | 0.004665714 | 0.0501 | 0.004496665 | 0.05013333 | 0.004514667 | 0.05013333 | 0.004601691 | 0.05003333 | 0.004677844 | 0.04996667 | 0.004707677 | 0.05006667 | 0.004759085 | 0.05006667 | 0.004834827 | 0.05003333 | 0.004805784 | 0.05 | 0.004777028 | 0.05003333 | 0.004730281 | 0.0501 | 0.004636809 | 0.05003333 | 0.004590086 | 0.05 | 0.004648297 | 0.04996667 | 0.004694915
603 | 0.0477 | 0.004411349 | 0.04803333 | 0.00443045 | 0.04813333 | 0.004356094 | 0.04803333 | 0.00443045 | 0.048 | 0.004270831 | 0.04826667 | 0.00425232 | 0.04826667 | 0.00446791 | 0.0483 | 0.004445222 | 0.04816667 | 0.00426328 | 0.04813333 | 0.004224005 | 0.0482 | 0.004270831 | 0.0482 | 0.004345879 | 0.0482 | 0.004486275 | 0.0482 | 0.004551923 | 0.04816667 | 0.004619043 | 0.0482 | 0.004724405 | 0.04833333 | 0.004730281 | 0.04823333 | 0.004563868 | 0.04816667 | 0.004516882 | 0.04813333 | 0.004579908 | 0.04856667 | 0.004683541 | 0.0485 | 0.004421161 | 0.0483 | 0.004486275 | 0.0485 | 0.004469899 | 0.04853333 | 0.00443045 | 0.04846667 | 0.004458201 | 0.04846667 | 0.004449969 | 0.04836667 | 0.004449969 | 0.04833333 | 0.004496913 | 0.0485 | 0.004469899 | 0.0486 | 0.004496665 | 0.04866667 | 0.004479087 | 0.04863333 | 0.004665714 | 0.0487 | 0.004636809 | 0.04883333 | 0.004514667 | 0.04883333 | 0.004645667 | 0.04883333 | 0.004626254 | 0.04883333 | 0.004645667 | 0.04873333 | 0.004665714 | 0.04866667 | 0.004533088 | 0.0486 | 0.004328972 | 0.0487 | 0.00447735 | 0.04886667 | 0.004748567 | 0.0486 | 0.004684727 | 0.0485 | 0.004758851 | 0.0486 | 0.004626734 | 0.0487 | 0.004551923 | 0.0487 | 0.00454386 | 0.04876667 | 0.004516882 | 0.04883333 | 0.004645667 | 0.04863333 | 0.004637768 | 0.04873333 | 0.00442292 | 0.04913333 | 0.00442292 | 0.04923333 | 0.004356094 | 0.04903333 | 0.004505059 | 0.049 | 0.004486275 | 0.04896667 | 0.004375944 | 0.0489 | 0.004537253 | 0.0489 | 0.00461808 | 0.04896667 | 0.004598792 | 0.0491 | 0.00454386 | 0.04916667 | 0.004584273 | 0.04913333 | 0.004579908 | 0.04916667 | 0.004543371 | 0.0491 | 0.004626734 | 0.04903333 | 0.004505059 | 0.0492 | 0.004421161 | 0.0492 | 0.004572381 | 0.04923333 | 0.004654985 | 0.04923333 | 0.004645667 | 0.04926667 | 0.004458201 | 0.049 | 0.004345879 | 0.0491 | 0.00454386 | 0.04916667 | 0.004657849 | 0.04913333 | 0.004514667 | 0.0492 | 0.004411349 | 0.04926667 | 0.004533088 | 0.04936667 | 0.004543371 | 0.04923333 | 0.004385836 | 0.0493 | 0.004292629 | 0.0492 | 0.004626734 | 0.04923333 | 0.004637768 | 0.0493 | 0.004469899 | 0.04923333 | 0.004637768 | 0.0495 | 0.004692547 | 0.0496 | 0.004551923 | 0.0495 | 0.004626734 | 0.0494 | 0.004584757 | 0.04926667 | 0.004479087 | 0.04913333 | 0.004654985 | 0.0493 | 0.004825626 | 0.04913333 | 0.004645667 | 0.0493 | 0.004561433 | 0.0496 | 0.004626734 | 0.04963333 | 0.004601691 | 0.04956667 | 0.004479087 | 0.04943333 | 0.004590086 | 0.04953333 | 0.004590086 | 0.04966667 | 0.004479087 | 0.04943333 | 0.004665714 | 0.04936667 | 0.004598792 | 0.04956667 | 0.004619043 | 0.04963333 | 0.004677844 | 0.04963333 | 0.004654985 | 0.04956667 | 0.004683541 | 0.04933333 | 0.004795368 | 0.0494 | 0.004767249 | 0.04953333 | 0.004741542 | 0.04973333 | 0.004601691 | 0.04976667 | 0.004608205 | 0.04983333 | 0.004665714 | 0.04973333 | 0.004730281 | 0.04973333 | 0.004590086 | 0.04966667 | 0.004555095 | 0.0496 | 0.004648297 | 0.0498 | 0.004572381 | 0.04986667 | 0.004582818 | 0.04966667 | 0.00446791 | 0.04963333 | 0.004563868 | 0.04973333 | 0.004786323 | 0.04973333 | 0.004786323 | 0.04993333 | 0.004590086 | 0.04993333 | 0.00481756 | 0.0498 | 0.004864155 | 0.04993333 | 0.004677844 | 0.04996667 | 0.004694915 | 0.04983333 | 0.004579908 | 0.04996667 | 0.004543371 | 0.04996667 | 0.004899206 | 0.0499 | 0.004777028 | 0.05006667 | 0.004619043 | 0.05003333 | 0.004654985 | 0.04996667 | 0.004673566 | 0.0499 | 0.004701773 | 0.0499 | 0.004636809 | 0.04993333 | 0.004590086 | 0.0501 | 0.004648297 | 0.05 | 0.004852491 | 0.05003333 | 0.004720405 | 0.05006667 | 0.004683541 | 0.04996667 | 0.004748567 | 0.05006667 | 0.004598792 | 0.05006667 | 0.004748567 | 0.04983333 | 0.005010877 | 0.0498 | 0.004864155 | 0.04993333 | 0.004881484 | 0.05 | 0.004917316 | 0.05006667 | 0.004683541 | 0.04986667 | 0.004619043 | 0.0499 | 0.00494031 | 0.05016667 | 0.004847221 | 0.05006667 | 0.004986872 | 0.04993333 | 0.005151267 | 0.05016667 | 0.00488899 | 0.05033333 | 0.004881484 | 0.05016667 | 0.004748567 | 0.05013333 | 0.004805784 | 0.05016667 | 0.004847221 | 0.0502 | 0.004712395 | 0.05016667 | 0.004543371 | 0.05 | 0.004432456 | 0.05013333 | 0.004654985 | 0.05023333 | 0.004870546 | 0.05033333 | 0.004805784 | 0.05033333 | 0.004741542 | 0.05026667 | 0.004847221 | 0.05023333 | 0.00481756 | 0.05026667 | 0.0048141 | 0.0504 | 0.00492815 | 0.05046667 | 0.004847221 | 0.05023333 | 0.004805784 | 0.05026667 | 0.00488899 | 0.05033333 | 0.004795368 | 0.05036667 | 0.004683541 | 0.0504 | 0.004724405 | 0.05023333 | 0.00481756
604 | 0.04803333 | 0.00443045 | 0.04816667 | 0.004449969 | 0.04826667 | 0.004524256 | 0.0483 | 0.00447735 | 0.04823333 | 0.00443045 | 0.0482 | 0.004403029 | 0.04836667 | 0.004383555 | 0.0486 | 0.00447735 | 0.04853333 | 0.00442292 | 0.0485 | 0.004403029 | 0.04853333 | 0.004439469 | 0.04866667 | 0.004533088 | 0.04873333 | 0.004374421 | 0.04853333 | 0.004449969 | 0.04866667 | 0.004524256 | 0.04863333 | 0.004416887 | 0.04853333 | 0.004416887 | 0.0487 | 0.00447735 | 0.0487 | 0.004328972 | 0.04866667 | 0.004375944 | 0.04866667 | 0.00446791 | 0.04873333 | 0.004505059 | 0.04873333 | 0.004563868 | 0.0487 | 0.004469899 | 0.0488 | 0.004469899 | 0.04883333 | 0.004356094 | 0.0488 | 0.004411349 | 0.04893333 | 0.004439469 | 0.04903333 | 0.00443045 | 0.04906667 | 0.004449969 | 0.04893333 | 0.004439469 | 0.0488 | 0.004486275 | 0.04883333 | 0.004439469 | 0.0489 | 0.00447735 | 0.0491 | 0.004551923 | 0.04916667 | 0.004449969 | 0.049 | 0.004322808 | 0.04903333 | 0.00442292 | 0.04913333 | 0.00443045 | 0.0492 | 0.004551923 | 0.0491 | 0.00454386 | 0.0491 | 0.004551923 | 0.0491 | 0.004572381 | 0.049 | 0.004561433 | 0.04903333 | 0.004654985 | 0.04916667 | 0.004665 | 0.04913333 | 0.004579908 | 0.04916667 | 0.004533088 | 0.04916667 | 0.004524256 | 0.04913333 | 0.004496913 | 0.04923333 | 0.004558021 | 0.04936667 | 0.00465212 | 0.04936667 | 0.004598792 | 0.04933333 | 0.004505059 | 0.04926667 | 0.004533088 | 0.0493 | 0.004572381 | 0.0493 | 0.004411349 | 0.04933333 | 0.004289781 | 0.0493 | 0.004356604 | 0.04936667 | 0.004555095 | 0.04933333 | 0.004579908 | 0.04946667 | 0.00457918 | 0.04946667 | 0.004598792 | 0.0493 | 0.004626734 | 0.04933333 | 0.004579908 | 0.04946667 | 0.004608205 | 0.0495 | 0.004626734 | 0.04946667 | 0.004665 | 0.04923333 | 0.004590086 | 0.04923333 | 0.004654985 | 0.0493 | 0.004767249 | 0.0494 | 0.004551923 | 0.04963333 | 0.00443045 | 0.0496 | 0.00461808 | 0.0495 | 0.004636809 | 0.04963333 | 0.004720405 | 0.0497 | 0.004551923 | 0.04953333 | 0.004505059 | 0.0495 | 0.00450851 | 0.04956667 | 0.004491721 | 0.04956667 | 0.004555095 | 0.04953333 | 0.004579908 | 0.04956667 | 0.004533088 | 0.04956667 | 0.004543371 | 0.04973333 | 0.004579908 | 0.04976667 | 0.004533088 | 0.0497 | 0.004496665 | 0.0497 | 0.004551923 | 0.0497 | 0.004551923 | 0.04966667 | 0.004665 | 0.0497 | 0.004692547 | 0.0498 | 0.004724405 | 0.0498 | 0.004661187 | 0.04973333 | 0.004601691 | 0.0498 | 0.004551923 | 0.0498 | 0.00447735 | 0.0497 | 0.004551923 | 0.0497 | 0.004724405 | 0.0497 | 0.004712395 | 0.0498 | 0.004701773 | 0.0498 | 0.004648297 | 0.0497 | 0.004572381 | 0.0498 | 0.004561433 | 0.04996667 | 0.004748567 | 0.04983333 | 0.004720405 | 0.05 | 0.004561433 | 0.05003333 | 0.004654985 | 0.0499 | 0.004626734 | 0.0499 | 0.004626734 | 0.05 | 0.004684727 | 0.05003333 | 0.004720405 | 0.0499 | 0.004701773 | 0.04986667 | 0.004619043 | 0.05003333 | 0.004754179 | 0.05 | 0.004724405 | 0.04993333 | 0.00481756 | 0.04993333 | 0.004805784 | 0.0501 | 0.004777028 | 0.0501 | 0.004767249 | 0.04993333 | 0.004711923 | 0.05003333 | 0.004720405 | 0.05023333 | 0.004730281 | 0.05033333 | 0.004870546 | 0.0503 | 0.00492815 | 0.05023333 | 0.00481756 | 0.05013333 | 0.004741542 | 0.05016667 | 0.004748567 | 0.05016667 | 0.004748567 | 0.0501 | 0.004648297 | 0.0501 | 0.004572381 | 0.05016667 | 0.004608205 | 0.0502 | 0.004701773 | 0.0502 | 0.004636809 | 0.05036667 | 0.004673566 | 0.0504 | 0.004684727 | 0.05023333 | 0.004571166 | 0.0501 | 0.004648297 | 0.05006667 | 0.004784233 | 0.05036667 | 0.004834827 | 0.05026667 | 0.004619043 | 0.05026667 | 0.004694915 | 0.0504 | 0.004777028 | 0.0504 | 0.004777028 | 0.05043333 | 0.004730281 | 0.05046667 | 0.004759085 | 0.05036667 | 0.004759085 | 0.05036667 | 0.004834827 | 0.0505 | 0.00478818 | 0.05046667 | 0.004748567 | 0.05043333 | 0.004795368 | 0.0504 | 0.004842176 | 0.0504 | 0.004777028 | 0.05053333 | 0.004730281 | 0.0505 | 0.004777028 | 0.0504 | 0.004712395 | 0.05036667 | 0.004683541 | 0.05053333 | 0.004590086 | 0.0506 | 0.004712395 | 0.0505 | 0.004777028 | 0.0504 | 0.004864155 | 0.0505 | 0.00459855 | 0.05063333 | 0.004601691 | 0.05056667 | 0.004694915 | 0.0505 | 0.004800694 | 0.05056667 | 0.004910759 | 0.0506 | 0.00494031 | 0.05053333 | 0.004957374 | 0.0505 | 0.004917316 | 0.0505 | 0.004852491 | 0.05046667 | 0.004834827 | 0.05046667 | 0.004759085 | 0.0505 | 0.00478818 | 0.05053333 | 0.004805784 | 0.0505 | 0.004767249 | 0.05043333 | 0.004730281 | 0.05043333 | 0.004741542
605 | 0.0484 | 0.004486275 | 0.04856667 | 0.004533088 | 0.04876667 | 0.004608205 | 0.0487 | 0.004767249 | 0.0486 | 0.004684727 | 0.04866667 | 0.004665 | 0.04873333 | 0.004645667 | 0.04883333 | 0.004571166 | 0.0488 | 0.00447735 | 0.04893333 | 0.004364503 | 0.049 | 0.004496665 | 0.04903333 | 0.004505059 | 0.049 | 0.004411349 | 0.0489 | 0.004345879 | 0.049 | 0.004421161 | 0.04906667 | 0.004392671 | 0.04916667 | 0.004327689 | 0.04926667 | 0.004505799 | 0.04913333 | 0.004538233 | 0.0491 | 0.004496665 | 0.0492 | 0.004626734 | 0.04896667 | 0.004449969 | 0.04896667 | 0.004383555 | 0.0491 | 0.004551923 | 0.04913333 | 0.004665714 | 0.0492 | 0.004486275 | 0.04923333 | 0.004490236 | 0.0492 | 0.00447735 | 0.0492 | 0.00447735 | 0.0493 | 0.004403029 | 0.04926667 | 0.004479087 | 0.0491 | 0.004432456 | 0.04916667 | 0.004403282 | 0.04933333 | 0.004525729 | 0.04936667 | 0.004584273 | 0.0494 | 0.004669761 | 0.04933333 | 0.004654985 | 0.04936667 | 0.004683541 | 0.04946667 | 0.004608205 | 0.04943333 | 0.004579908 | 0.0494 | 0.004551923 | 0.04943333 | 0.004601691 | 0.04943333 | 0.004706261 | 0.04926667 | 0.004694915 | 0.04926667 | 0.004739433 | 0.0495 | 0.004678319 | 0.0494 | 0.00454386 | 0.04943333 | 0.004563868 | 0.04946667 | 0.00465212 | 0.04926667 | 0.004590812 | 0.04923333 | 0.004645667 | 0.0493 | 0.004626734 | 0.0495 | 0.00461808 | 0.04963333 | 0.004571166 | 0.0497 | 0.004551923 | 0.04976667 | 0.004673566 | 0.04963333 | 0.004571166 | 0.0496 | 0.00461808 | 0.0497 | 0.004561433 | 0.04973333 | 0.004538233 | 0.0497 | 0.00450851 | 0.04973333 | 0.004514667 | 0.04966667 | 0.004631295 | 0.04956667 | 0.004759085 | 0.04963333 | 0.004654985 | 0.0496 | 0.004561433 | 0.04963333 | 0.004514667 | 0.04956667 | 0.004673566 | 0.04953333 | 0.004571166 | 0.04963333 | 0.004490236 | 0.0496 | 0.00460507 | 0.04956667 | 0.004608205 | 0.04963333 | 0.004637768 | 0.04956667 | 0.004872599 | 0.0496 | 0.004724405 | 0.0501 | 0.004701773 | 0.05016667 | 0.004524256 | 0.04976667 | 0.004543371 | 0.04983333 | 0.004601691 | 0.05003333 | 0.004385836 | 0.05006667 | 0.004543371 | 0.05 | 0.004636809 | 0.04986667 | 0.004683541 | 0.04986667 | 0.004479087 | 0.04996667 | 0.004598792 | 0.05003333 | 0.004730281 | 0.05016667 | 0.004555095 | 0.05023333 | 0.004579908 | 0.04996667 | 0.004533088 | 0.04993333 | 0.004514667 | 0.05016667 | 0.004739433 | 0.05023333 | 0.004795368 | 0.05016667 | 0.00488899 | 0.0501 | 0.004852491 | 0.05006667 | 0.004805784 | 0.04996667 | 0.004793282 | 0.05013333 | 0.004558021 | 0.05023333 | 0.004601691 | 0.05006667 | 0.004608205 | 0.04993333 | 0.004711923 | 0.05013333 | 0.004870546 | 0.0501 | 0.004712395 | 0.0501 | 0.004661187 | 0.05023333 | 0.004614711 | 0.0504 | 0.004648297 | 0.0504 | 0.004636809 | 0.0502 | 0.004636809 | 0.0501 | 0.004648297 | 0.0502 | 0.004648297 | 0.05036667 | 0.004834827 | 0.0503 | 0.00492815 | 0.05023333 | 0.00494593 | 0.0503 | 0.004864155 | 0.0504 | 0.004829769 | 0.05053333 | 0.004768182 | 0.0505 | 0.004852491 | 0.0504 | 0.004767249 | 0.05046667 | 0.004759085 | 0.05046667 | 0.004759085 | 0.05033333 | 0.004704844 | 0.05043333 | 0.004860956 | 0.05066667 | 0.004543371 | 0.0505 | 0.004572381 | 0.0506 | 0.004852491 | 0.05046667 | 0.004834827 | 0.05016667 | 0.004644949 | 0.0504 | 0.004800694 | 0.05063333 | 0.004805784 | 0.05066667 | 0.004964093 | 0.0506 | 0.004953786 | 0.05046667 | 0.004683541 | 0.0505 | 0.004610857 | 0.05056667 | 0.004673566 | 0.05076667 | 0.004823784 | 0.0509 | 0.004777028 | 0.05073333 | 0.004665714 | 0.05063333 | 0.004665714 | 0.0505 | 0.004842176 | 0.05053333 | 0.004711923 | 0.0505 | 0.00454386 | 0.05053333 | 0.004579908 | 0.05073333 | 0.004601691 | 0.0508 | 0.004561433 | 0.05076667 | 0.004608205 | 0.05056667 | 0.004770977 | 0.05056667 | 0.004986872 | 0.0506 | 0.005003998 | 0.0507 | 0.00478818 | 0.0508 | 0.004551923 | 0.05093333 | 0.004525729 | 0.0509 | 0.00459855 | 0.0508 | 0.004712395 | 0.05086667 | 0.004974826 | 0.0508 | 0.005068202 | 0.05073333 | 0.004870546 | 0.0508 | 0.004712395 | 0.05073333 | 0.004741542 | 0.05066667 | 0.004798842 | 0.05083333 | 0.004845158 | 0.05093333 | 0.004907364 | 0.051 | 0.004992661 | 0.0509 | 0.00494031 | 0.05093333 | 0.004730281 | 0.05096667 | 0.004665 | 0.05093333 | 0.004601691 | 0.0509 | 0.004648297 | 0.05073333 | 0.004870546 | 0.0508 | 0.00489966 | 0.05086667 | 0.004910759 | 0.05086667 | 0.004860956 | 0.05083333 | 0.00494593 | 0.05086667 | 0.005000222 | 0.05093333 | 0.004754179 | 0.0508 | 0.004758851 | 0.0508 | 0.00494031 | 0.05083333 | 0.004830689
606 | 0.0487 | 0.004551923 | 0.04903333 | 0.004665714 | 0.04893333 | 0.004496913 | 0.0489 | 0.00439621 | 0.04903333 | 0.004496913 | 0.049 | 0.00454386 | 0.049 | 0.00447735 | 0.0489 | 0.004486275 | 0.04893333 | 0.004514667 | 0.04903333 | 0.004505059 | 0.04913333 | 0.00442292 | 0.04923333 | 0.004563868 | 0.04916667 | 0.004739433 | 0.0493 | 0.004496665 | 0.0493 | 0.004496665 | 0.04916667 | 0.004739433 | 0.0494 | 0.00460507 | 0.04936667 | 0.004516882 | 0.04936667 | 0.004584273 | 0.04946667 | 0.004510974 | 0.04936667 | 0.004458201 | 0.04943333 | 0.004571166 | 0.04943333 | 0.004778656 | 0.04943333 | 0.004720405 | 0.04946667 | 0.004665 | 0.0494 | 0.00461808 | 0.0493 | 0.004561433 | 0.0494 | 0.004551923 | 0.0495 | 0.004469899 | 0.04946667 | 0.004584273 | 0.04953333 | 0.004645667 | 0.04956667 | 0.004598792 | 0.04943333 | 0.004645667 | 0.04943333 | 0.004631295 | 0.0496 | 0.004673329 | 0.04973333 | 0.004694915 | 0.04963333 | 0.004631295 | 0.0497 | 0.004692547 | 0.0497 | 0.004701773 | 0.04973333 | 0.004579908 | 0.04986667 | 0.004608205 | 0.04973333 | 0.004720405 | 0.04956667 | 0.004598792 | 0.0495 | 0.004561433 | 0.0496 | 0.004626734 | 0.0498 | 0.004758851 | 0.0498 | 0.004758851 | 0.04986667 | 0.004608205 | 0.04983333 | 0.004665714 | 0.04983333 | 0.004665714 | 0.04976667 | 0.004533088 | 0.04986667 | 0.004458201 | 0.04993333 | 0.004579908 | 0.0498 | 0.004561433 | 0.04983333 | 0.004449969 | 0.04986667 | 0.004694915 | 0.04983333 | 0.004741542 | 0.05 | 0.004496665 | 0.04993333 | 0.004514667 | 0.05006667 | 0.004683541 | 0.0501 | 0.004626734 | 0.04996667 | 0.004598792 | 0.04993333 | 0.004579908 | 0.05 | 0.004626734 | 0.0501 | 0.004626734 | 0.05013333 | 0.004645667 | 0.0501 | 0.004610857 | 0.05003333 | 0.004704844 | 0.05013333 | 0.004795368 | 0.05023333 | 0.004720405 | 0.05026667 | 0.004673566 | 0.05026667 | 0.004608205 | 0.0503 | 0.004701773 | 0.0502 | 0.004907817 | 0.0502 | 0.004842176 | 0.05036667 | 0.004823784 | 0.0504 | 0.004712395 | 0.05023333 | 0.004677844 | 0.05013333 | 0.004665714 | 0.0501 | 0.004724405 | 0.05016667 | 0.004784233 | 0.0503 | 0.004777028 | 0.05043333 | 0.004741542 | 0.05033333 | 0.00481756 | 0.0502 | 0.004701773 | 0.05026667 | 0.004683541 | 0.05026667 | 0.004759085 | 0.0503 | 0.004701773 | 0.05026667 | 0.004673566 | 0.05026667 | 0.004748567 | 0.05033333 | 0.004741542 | 0.0503 | 0.004724405 | 0.0504 | 0.004724405 | 0.05043333 | 0.004805784 | 0.05036667 | 0.004823784 | 0.05033333 | 0.004805784 | 0.0503 | 0.004852491 | 0.0504 | 0.004825626 | 0.05053333 | 0.004711923 | 0.0506 | 0.004636809 | 0.05063333 | 0.004730281 | 0.05056667 | 0.004759085 | 0.05053333 | 0.004805784 | 0.05063333 | 0.004805784 | 0.05063333 | 0.004730281 | 0.05053333 | 0.004730281 | 0.0505 | 0.004701773 | 0.05056667 | 0.004823784 | 0.05056667 | 0.00488899 | 0.05056667 | 0.0048141 | 0.05063333 | 0.004870546 | 0.05056667 | 0.00488899 | 0.0506 | 0.004842176 | 0.05066667 | 0.004899206 | 0.05073333 | 0.00494593 | 0.05076667 | 0.00488899 | 0.05076667 | 0.004748567 | 0.0509 | 0.004777028 | 0.05083333 | 0.00493581 | 0.05073333 | 0.004870546 | 0.05073333 | 0.004860956 | 0.0508 | 0.004767249 | 0.0507 | 0.004777028 | 0.0508 | 0.00494031 | 0.0508 | 0.00494031 | 0.05086667 | 0.004834827 | 0.05086667 | 0.004759085 | 0.05083333 | 0.004741542 | 0.05083333 | 0.00481756 | 0.05083333 | 0.00489376 | 0.0508 | 0.004864155 | 0.0509 | 0.004864155 | 0.051 | 0.004864155 | 0.05096667 | 0.004834827 | 0.051 | 0.004777028 | 0.05086667 | 0.004673566 | 0.05096667 | 0.004770977 | 0.0509 | 0.004814561 | 0.05083333 | 0.004768182 | 0.05086667 | 0.004759085 | 0.05103333 | 0.004870546 | 0.05123333 | 0.00494593 | 0.0511 | 0.004852491 | 0.051 | 0.00492815 | 0.05106667 | 0.004770977 | 0.0511 | 0.004864155 | 0.05096667 | 0.005029469 | 0.05106667 | 0.004946604 | 0.0511 | 0.004982637 | 0.051 | 0.004982637 | 0.05106667 | 0.00488899 | 0.05123333 | 0.00493581 | 0.05126667 | 0.00488899 | 0.05126667 | 0.004823784 | 0.05113333 | 0.004957374 | 0.05113333 | 0.005173222 | 0.05126667 | 0.004986872 | 0.05126667 | 0.004923639 | 0.0513 | 0.004864155 | 0.05123333 | 0.004870546 | 0.05113333 | 0.005001555 | 0.05113333 | 0.00494593 | 0.05123333 | 0.00481756 | 0.05123333 | 0.004881484 | 0.0512 | 0.004907817 | 0.05126667 | 0.004974826 | 0.0512 | 0.00494031 | 0.05106667 | 0.004823784 | 0.05126667 | 0.004899206 | 0.05133333 | 0.00494593 | 0.05116667 | 0.004834827 | 0.05113333 | 0.00481756 | 0.05103333 | 0.00481756 | 0.05116667 | 0.004748567 | 0.0513 | 0.004877158 | 0.0512 | 0.00494031
607 | 0.04923333 | 0.004571166 | 0.04926667 | 0.004598792 | 0.0493 | 0.004551923 | 0.0493 | 0.00461808 | 0.0494 | 0.004673329 | 0.04956667 | 0.00473169 | 0.04963333 | 0.004711923 | 0.0496 | 0.00461808 | 0.04963333 | 0.004563868 | 0.04966667 | 0.004657849 | 0.04973333 | 0.004637768 | 0.0495 | 0.004626734 | 0.0493 | 0.004701773 | 0.04936667 | 0.004608205 | 0.0495 | 0.004684727 | 0.0497 | 0.004833218 | 0.04983333 | 0.004730281 | 0.04983333 | 0.004699173 | 0.0498 | 0.004758851 | 0.04976667 | 0.004683541 | 0.04983333 | 0.004711923 | 0.04983333 | 0.004711923 | 0.04983333 | 0.004637768 | 0.0498 | 0.004469899 | 0.05006667 | 0.004598792 | 0.05006667 | 0.004673566 | 0.04993333 | 0.004730281 | 0.05003333 | 0.004881484 | 0.05003333 | 0.004720405 | 0.04993333 | 0.004704844 | 0.05006667 | 0.004946604 | 0.04996667 | 0.00500755 | 0.05 | 0.004814561 | 0.04996667 | 0.00473169 | 0.05006667 | 0.004823784 | 0.05026667 | 0.004608205 | 0.05023333 | 0.004704844 | 0.05023333 | 0.00494593 | 0.05033333 | 0.00481756 | 0.05036667 | 0.00473169 | 0.0504 | 0.004777028 | 0.0503 | 0.00478818 | 0.05033333 | 0.004654985 | 0.0504 | 0.00454386 | 0.0504 | 0.004537253 | 0.05026667 | 0.00465212 | 0.05006667 | 0.00465212 | 0.05003333 | 0.004786323 | 0.0501 | 0.004852491 | 0.0503 | 0.004767249 | 0.05053333 | 0.004579908 | 0.05046667 | 0.004673566 | 0.05046667 | 0.004798842 | 0.05046667 | 0.004946604 | 0.05043333 | 0.004860956 | 0.05033333 | 0.004860956 | 0.05036667 | 0.004939861 | 0.05046667 | 0.004872599 | 0.05046667 | 0.004683541 | 0.05056667 | 0.004683541 | 0.05066667 | 0.004759085 | 0.05073333 | 0.004881484 | 0.05056667 | 0.004748567 | 0.05046667 | 0.004759085 | 0.05046667 | 0.004759085 | 0.0505 | 0.004767249 | 0.05063333 | 0.004778656 | 0.05066667 | 0.004872599 | 0.05056667 | 0.004834827 | 0.05063333 | 0.004870546 | 0.0507 | 0.004907817 | 0.0507 | 0.004833218 | 0.05073333 | 0.004919575 | 0.05056667 | 0.004939861 | 0.0504 | 0.004626734 | 0.0506 | 0.004626734 | 0.05073333 | 0.004795368 | 0.05073333 | 0.005010877 | 0.05066667 | 0.00488899 | 0.05076667 | 0.004673566 | 0.05076667 | 0.0048141 | 0.05083333 | 0.004860956 | 0.05076667 | 0.004739433 | 0.05063333 | 0.004730281 | 0.05073333 | 0.00481756 | 0.0508 | 0.004842176 | 0.05096667 | 0.0048141 | 0.05093333 | 0.004845158 | 0.05083333 | 0.004922285 | 0.0507 | 0.005016639 | 0.05086667 | 0.004770977 | 0.0511 | 0.004814561 | 0.05083333 | 0.00489376 | 0.05073333 | 0.004665714 | 0.0509 | 0.004777028 | 0.05086667 | 0.004899206 | 0.05076667 | 0.004910759 | 0.0509 | 0.004973932 | 0.05083333 | 0.00493581 | 0.05063333 | 0.00489376 | 0.05073333 | 0.004881484 | 0.05086667 | 0.0048141 | 0.05096667 | 0.004805784 | 0.05086667 | 0.004834827 | 0.05096667 | 0.00488899 | 0.05106667 | 0.004954684 | 0.05106667 | 0.004910759 | 0.05113333 | 0.004881484 | 0.05126667 | 0.004964093 | 0.0513 | 0.00512315 | 0.05116667 | 0.004964093 | 0.0512 | 0.004852491 | 0.0512 | 0.004992661 | 0.05113333 | 0.004970133 | 0.0512 | 0.00494031 | 0.0512 | 0.0051329 | 0.05123333 | 0.00494593 | 0.0515 | 0.004852491 | 0.05146667 | 0.005095314 | 0.0513 | 0.004982637 | 0.0511 | 0.004825626 | 0.05103333 | 0.004772374 | 0.0511 | 0.004819405 | 0.0513 | 0.004973932 | 0.05146667 | 0.004964093 | 0.0515 | 0.005143928 | 0.05133333 | 0.005097276 | 0.05126667 | 0.004899206 | 0.05113333 | 0.00493581 | 0.05113333 | 0.005097276 | 0.05113333 | 0.00523726 | 0.0514 | 0.005003998 | 0.0514 | 0.00494031 | 0.05133333 | 0.00494593 | 0.05136667 | 0.004899206 | 0.05126667 | 0.004834827 | 0.05126667 | 0.004834827 | 0.0513 | 0.004800694 | 0.05126667 | 0.004876018 | 0.05136667 | 0.004910759 | 0.05143333 | 0.00493581 | 0.05146667 | 0.004880118 | 0.05143333 | 0.004881484 | 0.0515 | 0.004864155 | 0.05166667 | 0.004899206 | 0.05156667 | 0.004899206 | 0.05136667 | 0.005029469 | 0.0514 | 0.004973932 | 0.05133333 | 0.00494593 | 0.0514 | 0.005068202 | 0.05153333 | 0.005151267 | 0.0516 | 0.005048432 | 0.05173333 | 0.005021509 | 0.0517 | 0.005068202 | 0.05153333 | 0.00494593 | 0.05146667 | 0.00488899 | 0.05153333 | 0.004795368 | 0.05166667 | 0.004872599 | 0.05156667 | 0.004964093 | 0.05156667 | 0.005114902 | 0.05176667 | 0.005104464 | 0.0517 | 0.004917316 | 0.0517 | 0.004852491 | 0.05166667 | 0.004910759 | 0.0518 | 0.005003998 | 0.0518 | 0.00492815 | 0.05176667 | 0.004899206 | 0.0518 | 0.004992661 | 0.05173333 | 0.005021509 | 0.0518 | 0.00494031 | 0.05193333 | 0.005033444 | 0.05176667 | 0.004899206 | 0.05176667 | 0.00488899 | 0.05183333 | 0.005001555 | 0.05176667 | 0.0050394 | 0.05173333 | 0.005021509
608 | 0.04956667 | 0.004665 | 0.04963333 | 0.004637768 | 0.04973333 | 0.004704844 | 0.0499 | 0.004751842 | 0.05006667 | 0.004748567 | 0.05 | 0.004626734 | 0.04983333 | 0.004730281 | 0.0498 | 0.004661187 | 0.0499 | 0.004636809 | 0.0499 | 0.004833218 | 0.05003333 | 0.004711923 | 0.05003333 | 0.004637768 | 0.05 | 0.004758851 | 0.0501 | 0.004692547 | 0.0501 | 0.004684727 | 0.05003333 | 0.004772374 | 0.05023333 | 0.004631295 | 0.0504 | 0.004767249 | 0.05023333 | 0.00485272 | 0.05016667 | 0.00473169 | 0.05023333 | 0.004571166 | 0.05026667 | 0.004524256 | 0.0502 | 0.004767249 | 0.05033333 | 0.004860956 | 0.05026667 | 0.004665 | 0.0502 | 0.004684727 | 0.0503 | 0.004684727 | 0.0503 | 0.004684727 | 0.05026667 | 0.00473169 | 0.05036667 | 0.004725345 | 0.0503 | 0.004751842 | 0.05033333 | 0.00493581 | 0.05043333 | 0.004741542 | 0.0504 | 0.004551923 | 0.05043333 | 0.004571166 | 0.0504 | 0.004825626 | 0.0506 | 0.004825626 | 0.05076667 | 0.004665 | 0.05073333 | 0.004720405 | 0.05066667 | 0.004759085 | 0.05063333 | 0.004795368 | 0.0506 | 0.004767249 | 0.0506 | 0.004712395 | 0.05063333 | 0.004730281 | 0.05063333 | 0.004795368 | 0.05066667 | 0.0048141 | 0.0506 | 0.004767249 | 0.05063333 | 0.004870546 | 0.0507 | 0.004767249 | 0.05053333 | 0.004631295 | 0.05063333 | 0.004778656 | 0.05073333 | 0.004845846 | 0.0506 | 0.004819405 | 0.05073333 | 0.00494593 | 0.05083333 | 0.00481756 | 0.0508 | 0.004701773 | 0.05083333 | 0.004720405 | 0.05083333 | 0.004795368 | 0.0508 | 0.004777028 | 0.05086667 | 0.004739433 | 0.05093333 | 0.004786323 | 0.05096667 | 0.004748567 | 0.0511 | 0.004767249 | 0.05103333 | 0.004654985 | 0.05086667 | 0.004694915 | 0.051 | 0.004777028 | 0.05106667 | 0.004739433 | 0.05093333 | 0.004778656 | 0.0509 | 0.004758851 | 0.05086667 | 0.0048141 | 0.05086667 | 0.004823784 | 0.05083333 | 0.004730281 | 0.05086667 | 0.00473169 | 0.0509 | 0.004892852 | 0.05093333 | 0.004860956 | 0.0511 | 0.004917316 | 0.05113333 | 0.004881484 | 0.051 | 0.00478818 | 0.05093333 | 0.004720405 | 0.051 | 0.004758851 | 0.05113333 | 0.004778656 | 0.05113333 | 0.004720405 | 0.0511 | 0.004636809 | 0.05106667 | 0.004683541 | 0.05123333 | 0.004786323 | 0.0512 | 0.004767249 | 0.05113333 | 0.004730281 | 0.0511 | 0.004636809 | 0.05103333 | 0.004579908 | 0.0511 | 0.004701773 | 0.05126667 | 0.004899206 | 0.05126667 | 0.004860956 | 0.0513 | 0.004814561 | 0.05143333 | 0.004870546 | 0.05136667 | 0.004748567 | 0.0514 | 0.004636809 | 0.05123333 | 0.004870546 | 0.05133333 | 0.005076307 | 0.05143333 | 0.005086147 | 0.05146667 | 0.004986872 | 0.0514 | 0.004852491 | 0.0514 | 0.004767249 | 0.05143333 | 0.004786323 | 0.0515 | 0.004992661 | 0.05136667 | 0.005013537 | 0.0513 | 0.004973932 | 0.05126667 | 0.004784233 | 0.05136667 | 0.004707677 | 0.05136667 | 0.004834827 | 0.0515 | 0.004917316 | 0.0515 | 0.00492815 | 0.0515 | 0.00492815 | 0.05143333 | 0.004957374 | 0.05146667 | 0.004847221 | 0.0515 | 0.004712395 | 0.0514 | 0.004917316 | 0.05163333 | 0.005033444 | 0.05173333 | 0.004881484 | 0.0517 | 0.004842176 | 0.05153333 | 0.00485272 | 0.05153333 | 0.005010877 | 0.0516 | 0.004852491 | 0.05163333 | 0.004805784 | 0.05176667 | 0.004910759 | 0.05173333 | 0.004881484 | 0.05166667 | 0.0048141 | 0.05176667 | 0.004954684 | 0.05163333 | 0.005067763 | 0.0516 | 0.004973932 | 0.0517 | 0.004982637 | 0.05176667 | 0.004899206 | 0.05166667 | 0.004964093 | 0.05156667 | 0.004823784 | 0.0517 | 0.00478818 | 0.05166667 | 0.005126619 | 0.05176667 | 0.005076963 | 0.05183333 | 0.004907364 | 0.05176667 | 0.004910759 | 0.05176667 | 0.005020845 | 0.05163333 | 0.005067763 | 0.0517 | 0.005057667 | 0.0518 | 0.005068202 | 0.0518 | 0.005003998 | 0.05176667 | 0.004986872 | 0.0518 | 0.005016639 | 0.05183333 | 0.005021509 | 0.05183333 | 0.005076307 | 0.05196667 | 0.004880118 | 0.052 | 0.004758851 | 0.05206667 | 0.004823784 | 0.05203333 | 0.00494593 | 0.05196667 | 0.004899206 | 0.05203333 | 0.00494593 | 0.05203333 | 0.005151267 | 0.05216667 | 0.005104464 | 0.05203333 | 0.004870546 | 0.05193333 | 0.004957374 | 0.052 | 0.004953786 | 0.05206667 | 0.004910759 | 0.05216667 | 0.004923639 | 0.0522 | 0.004953786 | 0.0522 | 0.005003998 | 0.0521 | 0.004917316 | 0.05203333 | 0.004870546 | 0.05213333 | 0.005033444 | 0.0521 | 0.005080026 | 0.0521 | 0.00494031 | 0.05216667 | 0.004974826 | 0.05216667 | 0.004964093 | 0.05223333 | 0.005010877 | 0.05226667 | 0.005114902 | 0.0521 | 0.004992661 | 0.05216667 | 0.00488899 | 0.05226667 | 0.004946604 | 0.05226667 | 0.004964093 | 0.05216667 | 0.004974826
609 | 0.05003333 | 0.004704844 | 0.05026667 | 0.00488899 | 0.0503 | 0.00489966 | 0.0502 | 0.004819405 | 0.05006667 | 0.00465212 | 0.05023333 | 0.004720405 | 0.05033333 | 0.004720405 | 0.05036667 | 0.00473169 | 0.05046667 | 0.00473169 | 0.05053333 | 0.004704844 | 0.0506 | 0.004678319 | 0.0506 | 0.004678319 | 0.0505 | 0.004610857 | 0.05033333 | 0.004711923 | 0.05053333 | 0.00484034 | 0.0506 | 0.004819405 | 0.05063333 | 0.004704844 | 0.05053333 | 0.004631295 | 0.05056667 | 0.004739433 | 0.05053333 | 0.004786323 | 0.05043333 | 0.004704844 | 0.0505 | 0.004746227 | 0.0507 | 0.004751842 | 0.05086667 | 0.004748567 | 0.05076667 | 0.004683541 | 0.05056667 | 0.004673566 | 0.0507 | 0.004537253 | 0.051 | 0.004692547 | 0.05083333 | 0.004845846 | 0.05083333 | 0.004699173 | 0.0508 | 0.004692547 | 0.05073333 | 0.004720405 | 0.05073333 | 0.004711923 | 0.05083333 | 0.004637768 | 0.05086667 | 0.004584273 | 0.05076667 | 0.004720405 | 0.05073333 | 0.004694915 | 0.05096667 | 0.004866438 | 0.05103333 | 0.004986872 | 0.05096667 | 0.004880118 | 0.05096667 | 0.004759085 | 0.0511 | 0.004724405 | 0.05126667 | 0.004759085 | 0.05133333 | 0.004720405 | 0.0513 | 0.00461808 | 0.05113333 | 0.004645667 | 0.05116667 | 0.004739433 | 0.051 | 0.004751842 | 0.051 | 0.004673329 | 0.05106667 | 0.0048141 | 0.05093333 | 0.00485272 | 0.05096667 | 0.004939861 | 0.05123333 | 0.005054591 | 0.0514 | 0.005028585 | 0.05136667 | 0.004939861 | 0.05126667 | 0.004748567 | 0.05136667 | 0.004665 | 0.05136667 | 0.00473169 | 0.05123333 | 0.004654985 | 0.05126667 | 0.004739433 | 0.05133333 | 0.004704844 | 0.05136667 | 0.004725345 | 0.05113333 | 0.004637768 | 0.0511 | 0.004825626 | 0.05123333 | 0.004913474 | 0.0512 | 0.004892852 | 0.05136667 | 0.004939861 | 0.05153333 | 0.004993551 | 0.05146667 | 0.00488899 | 0.05136667 | 0.00473169 | 0.0514 | 0.004825626 | 0.05163333 | 0.004870546 | 0.05166667 | 0.004657849 | 0.05163333 | 0.004631295 | 0.05143333 | 0.004860956 | 0.05153333 | 0.005010877 | 0.0517 | 0.004701773 | 0.05166667 | 0.004739433 | 0.05163333 | 0.004786323 | 0.05166667 | 0.0048141 | 0.05156667 | 0.004880118 | 0.0514 | 0.004825626 | 0.0516 | 0.004833218 | 0.05176667 | 0.004880118 | 0.05173333 | 0.005001555 | 0.05153333 | 0.005001555 | 0.05153333 | 0.004795368 | 0.0516 | 0.004684727 | 0.05163333 | 0.004711923 | 0.05156667 | 0.004872599 | 0.0516 | 0.004892852 | 0.05173333 | 0.005001555 | 0.05176667 | 0.004954684 | 0.0517 | 0.004907817 | 0.0518 | 0.00489966 | 0.05196667 | 0.00473169 | 0.05186667 | 0.004866438 | 0.05173333 | 0.004786323 | 0.05186667 | 0.004683541 | 0.052 | 0.00478818 | 0.05203333 | 0.004984197 | 0.0519 | 0.005093133 | 0.05183333 | 0.004957374 | 0.0516 | 0.004758851 | 0.05183333 | 0.004927023 | 0.05203333 | 0.005010877 | 0.05216667 | 0.004986872 | 0.05193333 | 0.004720405 | 0.05196667 | 0.004823784 | 0.05216667 | 0.0050394 | 0.0519 | 0.004833218 | 0.0518 | 0.004892852 | 0.0519 | 0.004960511 | 0.05196667 | 0.004946604 | 0.05213333 | 0.004927023 | 0.0523 | 0.004825626 | 0.05213333 | 0.004870546 | 0.05213333 | 0.005109686 | 0.05216667 | 0.004910759 | 0.05196667 | 0.00473169 | 0.05213333 | 0.004881484 | 0.0522 | 0.004864155 | 0.0522 | 0.00489966 | 0.05206667 | 0.004946604 | 0.05203333 | 0.005001555 | 0.05213333 | 0.005010877 | 0.0522 | 0.004907817 | 0.05223333 | 0.004786323 | 0.0522 | 0.004767249 | 0.05223333 | 0.00494593 | 0.0521 | 0.0051329 | 0.05216667 | 0.004964093 | 0.05223333 | 0.00481756 | 0.05223333 | 0.004741542 | 0.0522 | 0.004777028 | 0.05206667 | 0.004598792 | 0.05233333 | 0.004741542 | 0.05236667 | 0.004834827 | 0.05213333 | 0.00485272 | 0.05223333 | 0.005010877 | 0.05243333 | 0.004805784 | 0.05233333 | 0.005001555 | 0.05216667 | 0.005104464 | 0.05213333 | 0.005021509 | 0.0522 | 0.00494031 | 0.05246667 | 0.004964093 | 0.05256667 | 0.004880118 | 0.05253333 | 0.004927023 | 0.05256667 | 0.005126619 | 0.05236667 | 0.005114902 | 0.0523 | 0.0051329 | 0.0524 | 0.005057667 | 0.05246667 | 0.004880118 | 0.05246667 | 0.004880118 | 0.05246667 | 0.004946604 | 0.05253333 | 0.00493581 | 0.05263333 | 0.004881484 | 0.05246667 | 0.005126619 | 0.0524 | 0.005208327 | 0.05253333 | 0.00493581 | 0.05253333 | 0.00485272 | 0.05236667 | 0.00488899 | 0.0523 | 0.005057667 | 0.05246667 | 0.005095314 | 0.0524 | 0.005080026 | 0.0524 | 0.005030573 | 0.0523 | 0.005030573 | 0.05246667 | 0.00488899 | 0.05273333 | 0.004870546 | 0.0528 | 0.004917316 | 0.0527 | 0.004982637 | 0.05256667 | 0.004946604 | 0.05266667 | 0.004872599 | 0.05276667 | 0.004954684 | 0.0525 | 0.004842176 | 0.0524 | 0.004917316
610 | 0.0505 | 0.004758851 | 0.05063333 | 0.004795368 | 0.0507 | 0.004777028 | 0.05083333 | 0.004579908 | 0.05086667 | 0.004524256 | 0.0508 | 0.00454386 | 0.0509 | 0.004684727 | 0.0511 | 0.004758851 | 0.05103333 | 0.004711923 | 0.05103333 | 0.004786323 | 0.05106667 | 0.004748567 | 0.0511 | 0.004833218 | 0.05106667 | 0.004946604 | 0.0512 | 0.004758851 | 0.05113333 | 0.004704844 | 0.05106667 | 0.004939861 | 0.05113333 | 0.004919575 | 0.05116667 | 0.00488899 | 0.05126667 | 0.0048141 | 0.0513 | 0.004825626 | 0.05123333 | 0.004699173 | 0.0513 | 0.004610857 | 0.0512 | 0.004758851 | 0.0513 | 0.004758851 | 0.0514 | 0.004842176 | 0.05133333 | 0.005001555 | 0.05133333 | 0.00485272 | 0.0514 | 0.004758851 | 0.05143333 | 0.004711923 | 0.0514 | 0.004833218 | 0.05146667 | 0.004954684 | 0.05153333 | 0.00493581 | 0.0515 | 0.004842176 | 0.05133333 | 0.004730281 | 0.05133333 | 0.004795368 | 0.0514 | 0.004907817 | 0.0516 | 0.004973932 | 0.0516 | 0.004833218 | 0.05146667 | 0.0048141 | 0.05143333 | 0.004730281 | 0.0516 | 0.004701773 | 0.05166667 | 0.004673566 | 0.05156667 | 0.004748567 | 0.0515 | 0.004777028 | 0.05153333 | 0.004795368 | 0.0517 | 0.004833218 | 0.05173333 | 0.004870546 | 0.05163333 | 0.004786323 | 0.05153333 | 0.004778656 | 0.05153333 | 0.004786323 | 0.05166667 | 0.004823784 | 0.05176667 | 0.004823784 | 0.05173333 | 0.004711923 | 0.05186667 | 0.004823784 | 0.05186667 | 0.004964093 | 0.05186667 | 0.004946604 | 0.05193333 | 0.004913474 | 0.05196667 | 0.004946604 | 0.0519 | 0.00492815 | 0.05196667 | 0.004954684 | 0.05203333 | 0.004860956 | 0.0519 | 0.004917316 | 0.05186667 | 0.004964093 | 0.05183333 | 0.004881484 | 0.05173333 | 0.004754179 | 0.05176667 | 0.004694915 | 0.05196667 | 0.004910759 | 0.05203333 | 0.005021509 | 0.05193333 | 0.004870546 | 0.052 | 0.004852491 | 0.052 | 0.004992661 | 0.05216667 | 0.004899206 | 0.05213333 | 0.004795368 | 0.05193333 | 0.00493581 | 0.05196667 | 0.004823784 | 0.05206667 | 0.004805784 | 0.05203333 | 0.004927023 | 0.05203333 | 0.004805784 | 0.052 | 0.004767249 | 0.05203333 | 0.004860956 | 0.05206667 | 0.004954684 | 0.05206667 | 0.004964093 | 0.05203333 | 0.00494593 | 0.05206667 | 0.004847221 | 0.05223333 | 0.004907364 | 0.0523 | 0.00492815 | 0.05233333 | 0.004860956 | 0.0521 | 0.00489966 | 0.0521 | 0.005057667 | 0.05226667 | 0.004899206 | 0.0524 | 0.004982637 | 0.05236667 | 0.005029469 | 0.0523 | 0.004992661 | 0.0522 | 0.00494031 | 0.05226667 | 0.004986872 | 0.05223333 | 0.00494593 | 0.05213333 | 0.004993551 | 0.0522 | 0.005040503 | 0.05226667 | 0.005029469 | 0.05236667 | 0.00488899 | 0.05226667 | 0.0048141 | 0.05233333 | 0.004870546 | 0.0524 | 0.005068202 | 0.0525 | 0.005143928 | 0.05243333 | 0.005086147 | 0.0525 | 0.005057667 | 0.05256667 | 0.004974826 | 0.0526 | 0.004917316 | 0.05263333 | 0.005010877 | 0.05263333 | 0.005010877 | 0.05236667 | 0.004964093 | 0.05226667 | 0.005029469 | 0.05233333 | 0.005067763 | 0.05246667 | 0.005013537 | 0.0526 | 0.005048432 | 0.05266667 | 0.005029469 | 0.05253333 | 0.00494593 | 0.05256667 | 0.004899206 | 0.05256667 | 0.004823784 | 0.05246667 | 0.00488899 | 0.05263333 | 0.005151267 | 0.05273333 | 0.005001555 | 0.05256667 | 0.004946604 | 0.05263333 | 0.005021509 | 0.0527 | 0.00494031 | 0.05263333 | 0.004907364 | 0.05283333 | 0.005046671 | 0.0527 | 0.004992661 | 0.0526 | 0.004767249 | 0.0528 | 0.004842176 | 0.05283333 | 0.004881484 | 0.05273333 | 0.00489376 | 0.05266667 | 0.004964093 | 0.05256667 | 0.005114902 | 0.05266667 | 0.005063157 | 0.05283333 | 0.005033444 | 0.05286667 | 0.004964093 | 0.05286667 | 0.005029469 | 0.05286667 | 0.005104464 | 0.05266667 | 0.004954684 | 0.05276667 | 0.004823784 | 0.05283333 | 0.004970133 | 0.05283333 | 0.004957374 | 0.05286667 | 0.004974826 | 0.05283333 | 0.005021509 | 0.05286667 | 0.005114902 | 0.05296667 | 0.005169999 | 0.0531 | 0.005114685 | 0.05303333 | 0.005086147 | 0.05296667 | 0.005114902 | 0.053 | 0.005068202 | 0.0531 | 0.004982637 | 0.053 | 0.004892852 | 0.0529 | 0.005040503 | 0.05303333 | 0.005086147 | 0.053 | 0.005048432 | 0.053 | 0.00512315 | 0.0531 | 0.005068202 | 0.05303333 | 0.00493581 | 0.05296667 | 0.005104464 | 0.05293333 | 0.005097276 | 0.05296667 | 0.005126619 | 0.05303333 | 0.005033444 | 0.05313333 | 0.005033444 | 0.05313333 | 0.005109686 | 0.05296667 | 0.005202777 | 0.05296667 | 0.005114902 | 0.05303333 | 0.005076307 | 0.05313333 | 0.005151267 | 0.05306667 | 0.005244892 | 0.053 | 0.005189091 | 0.05306667 | 0.00525505 | 0.0531 | 0.005219834 | 0.05306667 | 0.00519059 | 0.05303333 | 0.005151267 | 0.05306667 | 0.005104464
611 | 0.0511 | 0.004751842 | 0.05123333 | 0.004870546 | 0.0513 | 0.00489966 | 0.0515 | 0.004892852 | 0.05153333 | 0.004860956 | 0.0515 | 0.004758851 | 0.05136667 | 0.004805784 | 0.05133333 | 0.004654985 | 0.05153333 | 0.004711923 | 0.0516 | 0.004819405 | 0.05163333 | 0.004772374 | 0.05156667 | 0.004872599 | 0.05136667 | 0.00516161 | 0.05146667 | 0.004899206 | 0.05146667 | 0.004739433 | 0.0516 | 0.004825626 | 0.05173333 | 0.004913474 | 0.05173333 | 0.004919575 | 0.0517 | 0.004887399 | 0.0517 | 0.004960511 | 0.05166667 | 0.00488899 | 0.05173333 | 0.004786323 | 0.05176667 | 0.0048141 | 0.05183333 | 0.004830689 | 0.05196667 | 0.004805784 | 0.05213333 | 0.004845846 | 0.05193333 | 0.005010877 | 0.05183333 | 0.004993551 | 0.052 | 0.004887399 | 0.05203333 | 0.005046671 | 0.05193333 | 0.004913474 | 0.0521 | 0.004819405 | 0.05226667 | 0.00507565 | 0.05213333 | 0.0051422 | 0.052 | 0.005040503 | 0.0519 | 0.004960511 | 0.0521 | 0.004880574 | 0.05223333 | 0.004836206 | 0.05206667 | 0.005013537 | 0.05196667 | 0.0050394 | 0.0521 | 0.004992661 | 0.05216667 | 0.004964093 | 0.05226667 | 0.004823784 | 0.05216667 | 0.004739433 | 0.0521 | 0.00489966 | 0.0523 | 0.004819405 | 0.0521 | 0.00460507 | 0.05216667 | 0.004739433 | 0.05223333 | 0.004860956 | 0.05216667 | 0.004856153 | 0.05236667 | 0.004930405 | 0.05253333 | 0.004919575 | 0.0526 | 0.005028585 | 0.05243333 | 0.005067763 | 0.0523 | 0.004917316 | 0.0524 | 0.004892852 | 0.05233333 | 0.00484034 | 0.0522 | 0.004966555 | 0.05213333 | 0.00494593 | 0.05253333 | 0.005067763 | 0.0527 | 0.004966555 | 0.0524 | 0.004973932 | 0.05233333 | 0.005001555 | 0.0524 | 0.004907817 | 0.05246667 | 0.004872599 | 0.0524 | 0.004751842 | 0.05246667 | 0.00473169 | 0.05246667 | 0.004805784 | 0.0523 | 0.004825626 | 0.05236667 | 0.004939861 | 0.05263333 | 0.004845846 | 0.05263333 | 0.004927023 | 0.05256667 | 0.005104464 | 0.05246667 | 0.005104464 | 0.05246667 | 0.004946604 | 0.05263333 | 0.004913474 | 0.0527 | 0.00489966 | 0.05246667 | 0.004847221 | 0.0525 | 0.005068202 | 0.05236667 | 0.00516161 | 0.05243333 | 0.005054591 | 0.0526 | 0.005048432 | 0.05263333 | 0.004870546 | 0.05263333 | 0.004881484 | 0.0527 | 0.004800694 | 0.0528 | 0.004777028 | 0.05293333 | 0.004860956 | 0.0529 | 0.005003998 | 0.0528 | 0.005114685 | 0.0527 | 0.005242773 | 0.0526 | 0.005107511 | 0.05276667 | 0.005029469 | 0.0529 | 0.004982637 | 0.05293333 | 0.004993551 | 0.05286667 | 0.004880118 | 0.0529 | 0.004767249 | 0.05286667 | 0.004946604 | 0.05286667 | 0.005002888 | 0.0529 | 0.005021952 | 0.0531 | 0.004883305 | 0.05303333 | 0.00494593 | 0.0529 | 0.005068202 | 0.0529 | 0.005068202 | 0.0528 | 0.005143928 | 0.05293333 | 0.005313087 | 0.05306667 | 0.00519059 | 0.053 | 0.00512315 | 0.053 | 0.005107511 | 0.0532 | 0.005048432 | 0.05323333 | 0.004984197 | 0.0532 | 0.004864155 | 0.0532 | 0.005057667 | 0.05333333 | 0.005060523 | 0.0531 | 0.004973932 | 0.05293333 | 0.005067763 | 0.05293333 | 0.005067763 | 0.05306667 | 0.004946604 | 0.0533 | 0.004973932 | 0.05316667 | 0.00516161 | 0.0531 | 0.004966555 | 0.05323333 | 0.004772374 | 0.05336667 | 0.00473169 | 0.05326667 | 0.0050394 | 0.05333333 | 0.005301782 | 0.05336667 | 0.005169999 | 0.05316667 | 0.005154502 | 0.0533 | 0.005248492 | 0.05333333 | 0.005060523 | 0.05323333 | 0.00493581 | 0.05343333 | 0.00516161 | 0.0534 | 0.005273203 | 0.05333333 | 0.005291713 | 0.05333333 | 0.005076307 | 0.05333333 | 0.004795368 | 0.05323333 | 0.00494593 | 0.05343333 | 0.00516161 | 0.0534 | 0.005048432 | 0.05336667 | 0.005095314 | 0.0534 | 0.005208327 | 0.05316667 | 0.00516161 | 0.05313333 | 0.005134415 | 0.05326667 | 0.00488899 | 0.05346667 | 0.004954684 | 0.05343333 | 0.005134415 | 0.05343333 | 0.005268987 | 0.05336667 | 0.005228342 | 0.0534 | 0.005040503 | 0.05346667 | 0.005095314 | 0.05376667 | 0.005406375 | 0.0537 | 0.005338539 | 0.0537 | 0.004973932 | 0.05346667 | 0.004793282 | 0.05363333 | 0.005151267 | 0.0537 | 0.005424021 | 0.0537 | 0.005219834 | 0.05383333 | 0.005097276 | 0.05363333 | 0.005226429 | 0.05353333 | 0.005097276 | 0.05373333 | 0.005151267 | 0.05363333 | 0.005216853 | 0.05366667 | 0.004910759 | 0.0538 | 0.004852491 | 0.0538 | 0.004982637 | 0.0537 | 0.00512315 | 0.05376667 | 0.005114902 | 0.05383333 | 0.005010877 | 0.0538 | 0.00512315 | 0.0537 | 0.005283938 | 0.05353333 | 0.005313087 | 0.05366667 | 0.005202777 | 0.0538 | 0.005273203 | 0.0537 | 0.005198077 | 0.05383333 | 0.00493581 | 0.05393333 | 0.004993551 | 0.05383333 | 0.005109686 | 0.0537 | 0.005156226
612 | 0.0516 | 0.004907817 | 0.05173333 | 0.005001555 | 0.05183333 | 0.005134415 | 0.05203333 | 0.005060523 | 0.05206667 | 0.005020845 | 0.05203333 | 0.005010877 | 0.05203333 | 0.00494593 | 0.05206667 | 0.00488899 | 0.05206667 | 0.004899206 | 0.05193333 | 0.004870546 | 0.05186667 | 0.004683541 | 0.0521 | 0.004852491 | 0.05213333 | 0.00493581 | 0.05216667 | 0.004946604 | 0.05223333 | 0.005086147 | 0.05223333 | 0.005086147 | 0.05233333 | 0.00493581 | 0.0523 | 0.00494031 | 0.05223333 | 0.005010877 | 0.05233333 | 0.00485272 | 0.0523 | 0.00489966 | 0.05226667 | 0.005029469 | 0.05236667 | 0.004964093 | 0.05236667 | 0.00488899 | 0.05246667 | 0.004954684 | 0.05246667 | 0.005020845 | 0.05246667 | 0.004954684 | 0.0525 | 0.00492815 | 0.0524 | 0.004852491 | 0.0524 | 0.004777028 | 0.05266667 | 0.004899206 | 0.0526 | 0.004842176 | 0.0524 | 0.004842176 | 0.05263333 | 0.005086147 | 0.05263333 | 0.005151267 | 0.05263333 | 0.005067763 | 0.05243333 | 0.004919575 | 0.05246667 | 0.004964093 | 0.05253333 | 0.004957374 | 0.05253333 | 0.004957374 | 0.05253333 | 0.00494593 | 0.05256667 | 0.004899206 | 0.0526 | 0.00492815 | 0.0526 | 0.004982637 | 0.05256667 | 0.00516161 | 0.05273333 | 0.005134415 | 0.05283333 | 0.005010877 | 0.05293333 | 0.004881484 | 0.05283333 | 0.005021509 | 0.05293333 | 0.0051422 | 0.05283333 | 0.005060523 | 0.0528 | 0.00489966 | 0.05293333 | 0.005001555 | 0.05293333 | 0.005067763 | 0.05286667 | 0.005087457 | 0.0528 | 0.004907817 | 0.05293333 | 0.00493581 | 0.05286667 | 0.005095314 | 0.05293333 | 0.005001555 | 0.053 | 0.004982637 | 0.05296667 | 0.005114902 | 0.05296667 | 0.005063157 | 0.05306667 | 0.005029469 | 0.05316667 | 0.004946604 | 0.05293333 | 0.005134415 | 0.05293333 | 0.0051422 | 0.05306667 | 0.005104464 | 0.05313333 | 0.005086147 | 0.05293333 | 0.005010877 | 0.05303333 | 0.005086147 | 0.05306667 | 0.005104464 | 0.05306667 | 0.0050394 | 0.05306667 | 0.0050394 | 0.05313333 | 0.005151267 | 0.0532 | 0.005189091 | 0.05316667 | 0.00516161 | 0.05316667 | 0.005169999 | 0.05313333 | 0.005086147 | 0.05323333 | 0.005067763 | 0.05323333 | 0.005076307 | 0.05316667 | 0.005050633 | 0.0532 | 0.004982637 | 0.0533 | 0.004842176 | 0.05323333 | 0.00494593 | 0.0533 | 0.0051329 | 0.0533 | 0.005208327 | 0.05333333 | 0.005021509 | 0.0533 | 0.005040503 | 0.05323333 | 0.005151267 | 0.05323333 | 0.005021509 | 0.05326667 | 0.005095314 | 0.05313333 | 0.005001555 | 0.05316667 | 0.0050394 | 0.05326667 | 0.00525505 | 0.05333333 | 0.00520854 | 0.05356667 | 0.005087457 | 0.05363333 | 0.005134415 | 0.0534 | 0.005114685 | 0.05333333 | 0.005226429 | 0.05343333 | 0.005021509 | 0.0534 | 0.005003998 | 0.05343333 | 0.005010877 | 0.05346667 | 0.005029469 | 0.05336667 | 0.005050633 | 0.05333333 | 0.005097276 | 0.05343333 | 0.00516161 | 0.05356667 | 0.005029469 | 0.05346667 | 0.004899206 | 0.05336667 | 0.0050394 | 0.05353333 | 0.005216853 | 0.05363333 | 0.005282886 | 0.05356667 | 0.00516161 | 0.0535 | 0.004982637 | 0.05363333 | 0.005151267 | 0.05363333 | 0.005226429 | 0.05366667 | 0.005179661 | 0.05373333 | 0.005021509 | 0.0539 | 0.00492815 | 0.05376667 | 0.005179661 | 0.0536 | 0.00512315 | 0.05363333 | 0.00516161 | 0.05373333 | 0.005033444 | 0.0538 | 0.005143928 | 0.0537 | 0.005080026 | 0.0538 | 0.005003998 | 0.05396667 | 0.005104464 | 0.054 | 0.005219834 | 0.05383333 | 0.005301782 | 0.05386667 | 0.004964093 | 0.0538 | 0.004907817 | 0.05376667 | 0.00519059 | 0.05386667 | 0.005202777 | 0.05383333 | 0.005076307 | 0.05386667 | 0.005095314 | 0.05386667 | 0.005169999 | 0.05383333 | 0.005151267 | 0.0539 | 0.00512315 | 0.054 | 0.00512315 | 0.05393333 | 0.005173222 | 0.054 | 0.005219834 | 0.054 | 0.005208327 | 0.05413333 | 0.005151267 | 0.05413333 | 0.005086147 | 0.05406667 | 0.005126619 | 0.05396667 | 0.005050633 | 0.05383333 | 0.004927023 | 0.054 | 0.005068202 | 0.05413333 | 0.005173222 | 0.05406667 | 0.00519059 | 0.05393333 | 0.00523726 | 0.05396667 | 0.00525505 | 0.05413333 | 0.00520854 | 0.0542 | 0.005208327 | 0.05403333 | 0.00523726 | 0.05393333 | 0.005282886 | 0.054 | 0.00534852 | 0.05406667 | 0.005418692 | 0.05423333 | 0.005402057 | 0.05413333 | 0.005173222 | 0.05406667 | 0.005114902 | 0.05406667 | 0.005179661 | 0.05423333 | 0.00523726 | 0.05433333 | 0.00516161 | 0.05423333 | 0.005226429 | 0.0543 | 0.005338539 | 0.0542 | 0.005263712 | 0.05406667 | 0.005385371 | 0.0541 | 0.005273203 | 0.05416667 | 0.005179661 | 0.05413333 | 0.005301782 | 0.05423333 | 0.005301782 | 0.05416667 | 0.005179661 | 0.05413333 | 0.00516161 | 0.05416667 | 0.005179661 | 0.0542 | 0.005198077 | 0.05413333 | 0.005226429
613 | 0.05233333 | 0.004860956 | 0.05243333 | 0.004927023 | 0.05246667 | 0.004934459 | 0.05256667 | 0.004858212 | 0.05253333 | 0.004913474 | 0.05253333 | 0.004993551 | 0.05266667 | 0.004823784 | 0.05256667 | 0.004974826 | 0.05256667 | 0.005126619 | 0.0528 | 0.004917316 | 0.05283333 | 0.004986872 | 0.05286667 | 0.005095314 | 0.0528 | 0.004907817 | 0.05276667 | 0.004805784 | 0.05273333 | 0.004845846 | 0.05266667 | 0.004934459 | 0.0527 | 0.004887399 | 0.0527 | 0.004833218 | 0.0529 | 0.004833218 | 0.05293333 | 0.004986872 | 0.05276667 | 0.004866438 | 0.05283333 | 0.004778656 | 0.05293333 | 0.004720405 | 0.05303333 | 0.004870546 | 0.05313333 | 0.005054591 | 0.05306667 | 0.005289823 | 0.053 | 0.00512315 | 0.05316667 | 0.005087457 | 0.05323333 | 0.005134415 | 0.05333333 | 0.005067763 | 0.05323333 | 0.005010877 | 0.0532 | 0.005016639 | 0.05303333 | 0.005186093 | 0.05303333 | 0.00516161 | 0.0531 | 0.005048432 | 0.05316667 | 0.005020845 | 0.0534 | 0.005048432 | 0.05343333 | 0.00494593 | 0.0533 | 0.005080026 | 0.05336667 | 0.004923639 | 0.0535 | 0.004852491 | 0.0535 | 0.004907817 | 0.05336667 | 0.004964093 | 0.0534 | 0.005057667 | 0.05343333 | 0.00520854 | 0.05383333 | 0.005122716 | 0.0539 | 0.005033885 | 0.0537 | 0.005048432 | 0.0535 | 0.00492815 | 0.05353333 | 0.004957374 | 0.05353333 | 0.00494593 | 0.0534 | 0.00512315 | 0.05343333 | 0.005067763 | 0.0536 | 0.004982637 | 0.05346667 | 0.00525505 | 0.05353333 | 0.00516161 | 0.0537 | 0.005114685 | 0.05376667 | 0.005228342 | 0.0538 | 0.005255473 | 0.05366667 | 0.005104464 | 0.05353333 | 0.005001555 | 0.0535 | 0.004966555 | 0.0536 | 0.005048432 | 0.0536 | 0.005057667 | 0.05346667 | 0.00519059 | 0.0537 | 0.005208327 | 0.0538 | 0.004973932 | 0.0537 | 0.005107511 | 0.05376667 | 0.005244892 | 0.05363333 | 0.005067763 | 0.05363333 | 0.004927023 | 0.05363333 | 0.004957374 | 0.05363333 | 0.005076307 | 0.0537 | 0.005189091 | 0.05383333 | 0.005151267 | 0.05376667 | 0.0050394 | 0.0537 | 0.005068202 | 0.0538 | 0.005080026 | 0.05393333 | 0.005021509 | 0.05403333 | 0.00494593 | 0.054 | 0.004992661 | 0.05386667 | 0.005104464 | 0.05376667 | 0.005179661 | 0.0537 | 0.005208327 | 0.05383333 | 0.005226429 | 0.05403333 | 0.00523726 | 0.0541 | 0.005219834 | 0.05403333 | 0.005186093 | 0.05403333 | 0.00516161 | 0.0541 | 0.005208327 | 0.0541 | 0.005219834 | 0.05403333 | 0.005151267 | 0.054 | 0.005189091 | 0.05393333 | 0.005282886 | 0.05396667 | 0.005169999 | 0.05423333 | 0.005021509 | 0.05416667 | 0.005342492 | 0.0542 | 0.00534852 | 0.05416667 | 0.005179661 | 0.05403333 | 0.005086147 | 0.0541 | 0.004982637 | 0.05413333 | 0.004870546 | 0.0541 | 0.005143928 | 0.05443333 | 0.005313087 | 0.05433333 | 0.00516161 | 0.05416667 | 0.005169999 | 0.0541 | 0.005114685 | 0.0542 | 0.005040503 | 0.05433333 | 0.0051422 | 0.05446667 | 0.00519059 | 0.0546 | 0.005283938 | 0.05446667 | 0.00525505 | 0.05436667 | 0.005179661 | 0.05433333 | 0.005226429 | 0.0542 | 0.005189091 | 0.05423333 | 0.005060523 | 0.05423333 | 0.004993551 | 0.0543 | 0.005080026 | 0.05423333 | 0.005186093 | 0.05416667 | 0.005235987 | 0.05433333 | 0.005357445 | 0.05446667 | 0.005244892 | 0.05436667 | 0.005202777 | 0.05456667 | 0.005266456 | 0.05456667 | 0.005319983 | 0.05453333 | 0.0051422 | 0.05456667 | 0.005169999 | 0.05453333 | 0.005357445 | 0.05463333 | 0.005349351 | 0.05453333 | 0.005275309 | 0.05456667 | 0.00530241 | 0.05466667 | 0.005235987 | 0.05463333 | 0.005249339 | 0.0546 | 0.00523259 | 0.05453333 | 0.005325619 | 0.05443333 | 0.005325619 | 0.0545 | 0.005208327 | 0.0548 | 0.005068202 | 0.0548 | 0.00537215 | 0.05446667 | 0.005342492 | 0.0546 | 0.005080026 | 0.0547 | 0.005273203 | 0.0545 | 0.005198077 | 0.05453333 | 0.005301782 | 0.05483333 | 0.00536677 | 0.05476667 | 0.005179661 | 0.0548 | 0.005181377 | 0.05486667 | 0.005354334 | 0.05483333 | 0.005275309 | 0.05496667 | 0.005319983 | 0.05496667 | 0.005395265 | 0.0549 | 0.005283938 | 0.05493333 | 0.005249339 | 0.0548 | 0.005499697 | 0.05496667 | 0.005525899 | 0.055 | 0.005404319 | 0.05486667 | 0.005244892 | 0.05476667 | 0.0050394 | 0.05483333 | 0.00493581 | 0.055 | 0.004917316 | 0.0549 | 0.005143928 | 0.05466667 | 0.005202777 | 0.0547 | 0.00523259 | 0.05476667 | 0.005202777 | 0.05483333 | 0.005109686 | 0.0548 | 0.005068202 | 0.0547 | 0.005263712 | 0.05483333 | 0.005216853 | 0.0551 | 0.005198077 | 0.055 | 0.005413563 | 0.0549 | 0.005283938 | 0.055 | 0.005208327 | 0.05496667 | 0.005244892 | 0.05486667 | 0.005310576 | 0.05483333 | 0.00536677 | 0.0549 | 0.005273203
614 | 0.0529 | 0.005048432 | 0.05306667 | 0.005087457 | 0.0531 | 0.005040503 | 0.05316667 | 0.004880118 | 0.0532 | 0.00489966 | 0.05316667 | 0.005020845 | 0.0532 | 0.005048432 | 0.05336667 | 0.00516161 | 0.0533 | 0.005040503 | 0.05336667 | 0.004954684 | 0.0535 | 0.005114685 | 0.05336667 | 0.005087457 | 0.0533 | 0.005189091 | 0.05333333 | 0.005076307 | 0.05336667 | 0.005095314 | 0.05333333 | 0.0051422 | 0.05333333 | 0.005067763 | 0.05336667 | 0.005013537 | 0.05343333 | 0.004986872 | 0.05343333 | 0.005127919 | 0.05353333 | 0.0051422 | 0.05346667 | 0.005029469 | 0.05346667 | 0.004964093 | 0.0536 | 0.004992661 | 0.05376667 | 0.005104464 | 0.05376667 | 0.00516161 | 0.05363333 | 0.0051422 | 0.05356667 | 0.0050394 | 0.0537 | 0.004992661 | 0.05376667 | 0.005235987 | 0.05373333 | 0.005226429 | 0.05366667 | 0.005104464 | 0.05363333 | 0.004993551 | 0.0538 | 0.005033885 | 0.0539 | 0.005040503 | 0.0539 | 0.005048432 | 0.0539 | 0.005057667 | 0.054 | 0.005198077 | 0.05403333 | 0.005151267 | 0.05396667 | 0.005095314 | 0.05393333 | 0.005086147 | 0.05393333 | 0.005021509 | 0.054 | 0.004992661 | 0.0541 | 0.004973932 | 0.05416667 | 0.004946604 | 0.0541 | 0.005107511 | 0.054 | 0.005107511 | 0.05406667 | 0.005095314 | 0.05406667 | 0.005179661 | 0.054 | 0.005143928 | 0.054 | 0.005057667 | 0.05416667 | 0.005020845 | 0.0542 | 0.005181377 | 0.05416667 | 0.005310576 | 0.0542 | 0.005273203 | 0.0541 | 0.005208327 | 0.05406667 | 0.005169999 | 0.05396667 | 0.005235987 | 0.0541 | 0.005057667 | 0.05423333 | 0.005109686 | 0.0541 | 0.005208327 | 0.05406667 | 0.00516161 | 0.0542 | 0.005101634 | 0.05426667 | 0.00500755 | 0.0542 | 0.00489966 | 0.05426667 | 0.005013537 | 0.05436667 | 0.005154502 | 0.05446667 | 0.005154502 | 0.05436667 | 0.005095314 | 0.05433333 | 0.0051422 | 0.05426667 | 0.005169999 | 0.05426667 | 0.00519059 | 0.0543 | 0.005198077 | 0.05426667 | 0.005244892 | 0.05426667 | 0.005104464 | 0.0543 | 0.005048432 | 0.0543 | 0.005181377 | 0.05446667 | 0.005154502 | 0.05453333 | 0.00520854 | 0.05446667 | 0.005310576 | 0.05443333 | 0.005301782 | 0.0544 | 0.005273203 | 0.0544 | 0.005283938 | 0.05443333 | 0.005249339 | 0.0544 | 0.005219834 | 0.05446667 | 0.005266456 | 0.05446667 | 0.00519059 | 0.05443333 | 0.005216853 | 0.05443333 | 0.00520854 | 0.05443333 | 0.00520854 | 0.05446667 | 0.005095314 | 0.0546 | 0.0051329 | 0.05453333 | 0.00516161 | 0.0545 | 0.005143928 | 0.0545 | 0.005114685 | 0.05446667 | 0.005087457 | 0.0545 | 0.005048432 | 0.05473333 | 0.005216853 | 0.05466667 | 0.005104464 | 0.05446667 | 0.005050633 | 0.05463333 | 0.005173222 | 0.0546 | 0.005208327 | 0.05456667 | 0.005319983 | 0.05463333 | 0.00536677 | 0.0547 | 0.005424021 | 0.05466667 | 0.005535542 | 0.05473333 | 0.005282886 | 0.05476667 | 0.00516161 | 0.05483333 | 0.0051422 | 0.05496667 | 0.005179661 | 0.05493333 | 0.005151267 | 0.0548 | 0.005198077 | 0.0547 | 0.0051329 | 0.05476667 | 0.005266456 | 0.05473333 | 0.005442018 | 0.0549 | 0.005338539 | 0.05476667 | 0.005235987 | 0.05483333 | 0.005291713 | 0.0549 | 0.005338539 | 0.05483333 | 0.005216853 | 0.05493333 | 0.005301782 | 0.05493333 | 0.005301782 | 0.05496667 | 0.005169999 | 0.0551 | 0.005208327 | 0.05506667 | 0.00525505 | 0.055 | 0.005273203 | 0.0551 | 0.00534852 | 0.05506667 | 0.005095314 | 0.0549 | 0.005114685 | 0.05493333 | 0.00523726 | 0.05496667 | 0.005266456 | 0.05496667 | 0.005266456 | 0.05506667 | 0.005342492 | 0.05513333 | 0.005377319 | 0.0551 | 0.005404319 | 0.05503333 | 0.005275309 | 0.0551 | 0.005189091 | 0.05516667 | 0.005244892 | 0.05516667 | 0.005385371 | 0.05513333 | 0.005432208 | 0.05513333 | 0.005291713 | 0.0551 | 0.0051329 | 0.05533333 | 0.005325619 | 0.05526667 | 0.005342492 | 0.05516667 | 0.00525505 | 0.05516667 | 0.005330624 | 0.05523333 | 0.005442018 | 0.05533333 | 0.005432208 | 0.05516667 | 0.005330624 | 0.0553 | 0.005338539 | 0.05543333 | 0.005423611 | 0.05536667 | 0.005292972 | 0.05536667 | 0.005266456 | 0.05523333 | 0.005442018 | 0.05516667 | 0.005342492 | 0.0553 | 0.005338539 | 0.0554 | 0.00532979 | 0.05536667 | 0.005385371 | 0.05533333 | 0.005357445 | 0.05536667 | 0.005385371 | 0.05546667 | 0.005385371 | 0.05543333 | 0.005377319 | 0.05546667 | 0.005266456 | 0.05543333 | 0.005301782 | 0.05546667 | 0.005376699 | 0.05543333 | 0.005377319 | 0.05533333 | 0.005402057 | 0.05533333 | 0.005432208 | 0.0554 | 0.005564171 | 0.05543333 | 0.005593051 | 0.05553333 | 0.005442018 | 0.05543333 | 0.00523726 | 0.05533333 | 0.00516161 | 0.0554 | 0.005189091 | 0.05536667 | 0.00525505 | 0.05536667 | 0.005330624
615 | 0.05373333 | 0.0051422 | 0.05386667 | 0.005154502 | 0.05393333 | 0.005127919 | 0.05393333 | 0.005342492 | 0.05403333 | 0.005226429 | 0.05416667 | 0.005104464 | 0.0542 | 0.005263712 | 0.05416667 | 0.005319983 | 0.054 | 0.005181377 | 0.05406667 | 0.005013537 | 0.05413333 | 0.004927023 | 0.05416667 | 0.005013537 | 0.05413333 | 0.005268987 | 0.05433333 | 0.005195725 | 0.05436667 | 0.005295491 | 0.05406667 | 0.005510193 | 0.05403333 | 0.005416231 | 0.05423333 | 0.005342492 | 0.05426667 | 0.005148678 | 0.05416667 | 0.005154502 | 0.05436667 | 0.005154502 | 0.05433333 | 0.005067763 | 0.05413333 | 0.005282886 | 0.05443333 | 0.005201496 | 0.0546 | 0.005028585 | 0.05453333 | 0.005191232 | 0.05463333 | 0.005122716 | 0.05456667 | 0.005144144 | 0.0544 | 0.005530521 | 0.0546 | 0.005263712 | 0.05463333 | 0.005134415 | 0.05473333 | 0.00536677 | 0.05483333 | 0.005402057 | 0.05473333 | 0.005313087 | 0.05473333 | 0.005301782 | 0.05466667 | 0.005376699 | 0.05466667 | 0.00528541 | 0.05456667 | 0.005013537 | 0.05443333 | 0.005010877 | 0.0547 | 0.00512315 | 0.05476667 | 0.005169999 | 0.05483333 | 0.005151267 | 0.05476667 | 0.005104464 | 0.0548 | 0.005189091 | 0.05476667 | 0.005319983 | 0.0547 | 0.005309112 | 0.05456667 | 0.005179661 | 0.05463333 | 0.005301782 | 0.0547 | 0.005564171 | 0.05486667 | 0.005460362 | 0.055 | 0.005208327 | 0.05486667 | 0.005330624 | 0.05503333 | 0.005423611 | 0.05486667 | 0.005295491 | 0.05476667 | 0.005148678 | 0.05486667 | 0.005213018 | 0.0549 | 0.005248492 | 0.0548 | 0.005396295 | 0.0549 | 0.00532979 | 0.0551 | 0.005273203 | 0.05513333 | 0.005151267 | 0.05506667 | 0.00530241 | 0.05503333 | 0.005405142 | 0.05513333 | 0.005405142 | 0.05516667 | 0.005295491 | 0.05493333 | 0.005134415 | 0.055 | 0.005255473 | 0.0552 | 0.00532228 | 0.05506667 | 0.005235987 | 0.05506667 | 0.005310576 | 0.05523333 | 0.005226429 | 0.0552 | 0.005283938 | 0.05516667 | 0.005310576 | 0.0551 | 0.005396295 | 0.05513333 | 0.005216853 | 0.05523333 | 0.0051422 | 0.05513333 | 0.00520854 | 0.05516667 | 0.00516161 | 0.05523333 | 0.005275309 | 0.05516667 | 0.005376699 | 0.0551 | 0.005413563 | 0.05503333 | 0.005216853 | 0.05516667 | 0.005169999 | 0.0553 | 0.005198077 | 0.0554 | 0.005273203 | 0.05543333 | 0.005291713 | 0.05533333 | 0.005357445 | 0.05533333 | 0.005291713 | 0.05536667 | 0.00525505 | 0.05533333 | 0.005151267 | 0.0553 | 0.00517494 | 0.0553 | 0.00532979 | 0.05533333 | 0.005442018 | 0.0554 | 0.00537215 | 0.0554 | 0.00537215 | 0.05543333 | 0.005453032 | 0.0555 | 0.005544968 | 0.05536667 | 0.00547073 | 0.05533333 | 0.005453032 | 0.0554 | 0.00534852 | 0.05533333 | 0.005442018 | 0.05526667 | 0.005600794 | 0.05546667 | 0.005319983 | 0.05533333 | 0.005262657 | 0.05526667 | 0.005310576 | 0.05533333 | 0.005342492 | 0.05546667 | 0.005310576 | 0.05546667 | 0.005244892 | 0.05563333 | 0.005226429 | 0.05566667 | 0.005460362 | 0.05543333 | 0.005275309 | 0.05563333 | 0.0051422 | 0.05553333 | 0.005377319 | 0.0555 | 0.005488776 | 0.05553333 | 0.005432208 | 0.05556667 | 0.005460362 | 0.05566667 | 0.005495048 | 0.05566667 | 0.005330624 | 0.05566667 | 0.005451198 | 0.0558 | 0.005544968 | 0.05586667 | 0.00554637 | 0.0559 | 0.005435685 | 0.05593333 | 0.005301782 | 0.05596667 | 0.005310576 | 0.05596667 | 0.005369254 | 0.0558 | 0.00546321 | 0.05576667 | 0.005510193 | 0.0559 | 0.00532979 | 0.0558 | 0.005273203 | 0.05563333 | 0.005313087 | 0.05556667 | 0.00554637 | 0.0557 | 0.005629091 | 0.0559 | 0.005537147 | 0.05606667 | 0.005451198 | 0.05593333 | 0.005647615 | 0.05596667 | 0.005451198 | 0.05606667 | 0.005179661 | 0.05593333 | 0.005301782 | 0.05596667 | 0.005385371 | 0.05583333 | 0.00536677 | 0.05586667 | 0.005330624 | 0.0559 | 0.005499697 | 0.0559 | 0.005553978 | 0.05596667 | 0.005451198 | 0.05596667 | 0.005310576 | 0.05606667 | 0.005376699 | 0.05603333 | 0.005564371 | 0.05633333 | 0.005357445 | 0.05643333 | 0.005377319 | 0.05633333 | 0.005432208 | 0.0562 | 0.005537147 | 0.05606667 | 0.005510193 | 0.0562 | 0.005678028 | 0.0562 | 0.005611298 | 0.05596667 | 0.005395265 | 0.0562 | 0.005488776 | 0.05623333 | 0.005647615 | 0.0562 | 0.005499697 | 0.05623333 | 0.005377319 | 0.0562 | 0.005359726 | 0.0561 | 0.005435685 | 0.05626667 | 0.00547073 | 0.0564 | 0.005338539 | 0.05636667 | 0.005517447 | 0.05633333 | 0.005432208 | 0.05626667 | 0.005244892 | 0.05613333 | 0.005313087 | 0.05626667 | 0.005418692 | 0.0564 | 0.005435685 | 0.0564 | 0.005553978 | 0.05633333 | 0.005564371 | 0.05623333 | 0.005582313 | 0.05596667 | 0.005591859 | 0.05606667 | 0.005289823 | 0.0564 | 0.005338539 | 0.0563 | 0.005488776
616 | 0.05446667 | 0.005169999 | 0.0546 | 0.00517494 | 0.05466667 | 0.00516161 | 0.05466667 | 0.005095314 | 0.0548 | 0.005101634 | 0.0548 | 0.005114685 | 0.05476667 | 0.005179661 | 0.05493333 | 0.005151267 | 0.05496667 | 0.005013537 | 0.05503333 | 0.004993551 | 0.05516667 | 0.0050394 | 0.05516667 | 0.005114902 | 0.05493333 | 0.005357445 | 0.055 | 0.005389496 | 0.055 | 0.00532979 | 0.0551 | 0.005255473 | 0.05516667 | 0.005295491 | 0.05503333 | 0.005216853 | 0.055 | 0.005198077 | 0.05506667 | 0.005169999 | 0.05503333 | 0.005216853 | 0.055 | 0.005273203 | 0.05496667 | 0.005310576 | 0.05503333 | 0.005201496 | 0.05516667 | 0.005154502 | 0.0552 | 0.005107511 | 0.05516667 | 0.005228342 | 0.05496667 | 0.005179661 | 0.0551 | 0.005057667 | 0.0553 | 0.00517494 | 0.0551 | 0.005101634 | 0.0551 | 0.005181377 | 0.0552 | 0.005198077 | 0.05533333 | 0.005291713 | 0.05546667 | 0.005395265 | 0.05533333 | 0.005507167 | 0.0553 | 0.005316014 | 0.05546667 | 0.005235987 | 0.0554 | 0.005273203 | 0.0553 | 0.005273203 | 0.0553 | 0.00532979 | 0.05533333 | 0.005349351 | 0.05533333 | 0.005226429 | 0.05543333 | 0.005301782 | 0.05533333 | 0.005572751 | 0.05553333 | 0.005557178 | 0.05546667 | 0.005451198 | 0.0554 | 0.005413563 | 0.05543333 | 0.005377319 | 0.0556 | 0.005488776 | 0.05553333 | 0.005423611 | 0.05566667 | 0.005228342 | 0.05586667 | 0.005369254 | 0.0557 | 0.005470527 | 0.05563333 | 0.005432208 | 0.05563333 | 0.005377319 | 0.05563333 | 0.005377319 | 0.0556 | 0.005359726 | 0.0556 | 0.005359726 | 0.05576667 | 0.005395265 | 0.05586667 | 0.005244892 | 0.05576667 | 0.005244892 | 0.0558 | 0.005263712 | 0.0558 | 0.005198077 | 0.0557 | 0.005273203 | 0.0556 | 0.00534852 | 0.05553333 | 0.005442018 | 0.05546667 | 0.00547073 | 0.05556667 | 0.005376699 | 0.05576667 | 0.005330624 | 0.05583333 | 0.005325619 | 0.05586667 | 0.005342492 | 0.05576667 | 0.005310576 | 0.0557 | 0.005470527 | 0.0558 | 0.005413563 | 0.0559 | 0.00534852 | 0.0559 | 0.005488776 | 0.05603333 | 0.005432208 | 0.0559 | 0.005338539 | 0.0558 | 0.005479051 | 0.05586667 | 0.005451198 | 0.05596667 | 0.005376699 | 0.05606667 | 0.005169999 | 0.05596667 | 0.005179661 | 0.05606667 | 0.00525505 | 0.05606667 | 0.005330624 | 0.05606667 | 0.005319983 | 0.05603333 | 0.005282886 | 0.05596667 | 0.005319983 | 0.05603333 | 0.005226429 | 0.0562 | 0.00532979 | 0.0562 | 0.005424021 | 0.0561 | 0.005424021 | 0.0561 | 0.00534852 | 0.05616667 | 0.005395265 | 0.05613333 | 0.00536677 | 0.05603333 | 0.005291713 | 0.056 | 0.00534852 | 0.05596667 | 0.005319983 | 0.0561 | 0.005273203 | 0.05626667 | 0.005460362 | 0.05626667 | 0.005517447 | 0.0563 | 0.005470527 | 0.0562 | 0.00537215 | 0.05613333 | 0.005291713 | 0.05616667 | 0.00530241 | 0.05633333 | 0.005282886 | 0.0563 | 0.005263712 | 0.05626667 | 0.005310576 | 0.05633333 | 0.005291713 | 0.0563 | 0.00532979 | 0.0562 | 0.00546321 | 0.05623333 | 0.005416231 | 0.05633333 | 0.005432208 | 0.05636667 | 0.005395265 | 0.05646667 | 0.005319983 | 0.0566 | 0.00532979 | 0.05653333 | 0.005275309 | 0.05646667 | 0.005235987 | 0.05653333 | 0.005507167 | 0.05633333 | 0.005572751 | 0.05643333 | 0.00536677 | 0.05653333 | 0.005517447 | 0.0566 | 0.00563974 | 0.0567 | 0.005499697 | 0.05666667 | 0.005482295 | 0.0567 | 0.005488776 | 0.0568 | 0.005413563 | 0.0566 | 0.005488776 | 0.0564 | 0.005511806 | 0.05633333 | 0.005528914 | 0.05646667 | 0.005460362 | 0.05666667 | 0.005451198 | 0.05666667 | 0.005395265 | 0.05653333 | 0.005389084 | 0.05643333 | 0.005377319 | 0.05663333 | 0.005507167 | 0.05673333 | 0.005564371 | 0.0565 | 0.005479051 | 0.05646667 | 0.005451198 | 0.0565 | 0.005404319 | 0.05663333 | 0.005357445 | 0.0567 | 0.005424021 | 0.05656667 | 0.00554637 | 0.05663333 | 0.005442018 | 0.0566 | 0.005338539 | 0.05673333 | 0.00536677 | 0.0569 | 0.00534852 | 0.057 | 0.005488776 | 0.0567 | 0.005470527 | 0.0566 | 0.00532979 | 0.05676667 | 0.005525899 | 0.05696667 | 0.005675875 | 0.0571 | 0.005564171 | 0.05693333 | 0.005453032 | 0.0569 | 0.005511806 | 0.05693333 | 0.005453032 | 0.05686667 | 0.005525899 | 0.05683333 | 0.005572751 | 0.05693333 | 0.005432208 | 0.05683333 | 0.005517447 | 0.0568 | 0.005511806 | 0.0569 | 0.005448547 | 0.05703333 | 0.005465244 | 0.0569 | 0.005435685 | 0.0569 | 0.005511806 | 0.057 | 0.005499697 | 0.05696667 | 0.005535542 | 0.05696667 | 0.005591859 | 0.05703333 | 0.005564371 | 0.05686667 | 0.005460362 | 0.0571 | 0.005564171 | 0.05713333 | 0.005517447 | 0.05696667 | 0.00547073 | 0.05706667 | 0.005622178 | 0.05703333 | 0.005593051
617 | 0.05523333 | 0.005282886 | 0.05523333 | 0.005291713 | 0.05533333 | 0.005349351 | 0.05553333 | 0.005336874 | 0.05556667 | 0.005295491 | 0.0555 | 0.005263712 | 0.0556 | 0.00512315 | 0.05566667 | 0.005289823 | 0.0556 | 0.005383927 | 0.0556 | 0.005457105 | 0.05576667 | 0.005567964 | 0.05566667 | 0.005499293 | 0.05563333 | 0.005410073 | 0.05563333 | 0.005342492 | 0.05573333 | 0.005416231 | 0.05573333 | 0.005423611 | 0.05576667 | 0.00525505 | 0.05583333 | 0.005301782 | 0.0558 | 0.005263712 | 0.0558 | 0.005255473 | 0.05576667 | 0.005235987 | 0.05576667 | 0.005244892 | 0.0558 | 0.00534852 | 0.05596667 | 0.005406375 | 0.05586667 | 0.005385371 | 0.05586667 | 0.005517447 | 0.05603333 | 0.005564371 | 0.05603333 | 0.005442018 | 0.0561 | 0.005338539 | 0.05613333 | 0.005342492 | 0.05613333 | 0.005275309 | 0.056 | 0.005181377 | 0.05586667 | 0.005154502 | 0.05586667 | 0.00530241 | 0.0559 | 0.005389496 | 0.05603333 | 0.005416231 | 0.0562 | 0.005470527 | 0.0562 | 0.005413563 | 0.05613333 | 0.005301782 | 0.056 | 0.005338539 | 0.05603333 | 0.005453032 | 0.0561 | 0.005413563 | 0.05623333 | 0.005478037 | 0.05613333 | 0.005483511 | 0.05603333 | 0.005557178 | 0.0561 | 0.005389496 | 0.0561 | 0.005255473 | 0.0561 | 0.005404319 | 0.0562 | 0.005413563 | 0.0563 | 0.00534852 | 0.05636667 | 0.005310576 | 0.05633333 | 0.005416231 | 0.0562 | 0.005479051 | 0.05623333 | 0.005517447 | 0.0563 | 0.005488776 | 0.0564 | 0.005479051 | 0.05636667 | 0.005369254 | 0.05623333 | 0.005483511 | 0.0562 | 0.005470527 | 0.05633333 | 0.005416231 | 0.05653333 | 0.005275309 | 0.0565 | 0.005389496 | 0.05636667 | 0.005289823 | 0.05646667 | 0.00530241 | 0.0564 | 0.005544968 | 0.0564 | 0.005537147 | 0.05633333 | 0.005416231 | 0.0563 | 0.005389496 | 0.0564 | 0.005383927 | 0.05636667 | 0.005289823 | 0.05623333 | 0.005483511 | 0.0564 | 0.005544968 | 0.0565 | 0.005404319 | 0.0565 | 0.005470527 | 0.05663333 | 0.00536677 | 0.05696667 | 0.005460362 | 0.05696667 | 0.005451198 | 0.05656667 | 0.005451198 | 0.05646667 | 0.005517447 | 0.05653333 | 0.005564371 | 0.05663333 | 0.005564371 | 0.05663333 | 0.005564371 | 0.05666667 | 0.005525899 | 0.05663333 | 0.005647615 | 0.05686667 | 0.005658229 | 0.05683333 | 0.00549808 | 0.05676667 | 0.005385371 | 0.05666667 | 0.005525899 | 0.05646667 | 0.005443242 | 0.05673333 | 0.005275309 | 0.05706667 | 0.005577534 | 0.05686667 | 0.005591859 | 0.05663333 | 0.005713337 | 0.05666667 | 0.005651155 | 0.0567 | 0.005544968 | 0.05686667 | 0.005385371 | 0.05683333 | 0.005638755 | 0.0569 | 0.00576946 | 0.05696667 | 0.005675875 | 0.0571 | 0.005619609 | 0.05706667 | 0.005535542 | 0.05696667 | 0.005451198 | 0.05693333 | 0.005423611 | 0.05703333 | 0.005582313 | 0.05696667 | 0.005535542 | 0.05676667 | 0.005525899 | 0.0568 | 0.00532228 | 0.05696667 | 0.00530241 | 0.05693333 | 0.005564371 | 0.05713333 | 0.005638755 | 0.05723333 | 0.005647615 | 0.05726667 | 0.005451198 | 0.0571 | 0.005470527 | 0.05703333 | 0.005517447 | 0.05706667 | 0.005600794 | 0.05716667 | 0.005658229 | 0.05703333 | 0.005722664 | 0.05706667 | 0.005741274 | 0.05713333 | 0.005631065 | 0.05703333 | 0.005557178 | 0.0572 | 0.005678028 | 0.0573 | 0.005611298 | 0.05716667 | 0.005600794 | 0.05716667 | 0.005622178 | 0.05723333 | 0.005517447 | 0.05723333 | 0.005423611 | 0.0573 | 0.005537147 | 0.05723333 | 0.005557178 | 0.0571 | 0.005470527 | 0.05726667 | 0.005591859 | 0.0573 | 0.005479051 | 0.05723333 | 0.005442018 | 0.05723333 | 0.005432208 | 0.05733333 | 0.005582313 | 0.05716667 | 0.005751135 | 0.05703333 | 0.005507167 | 0.05716667 | 0.005443242 | 0.05726667 | 0.005658229 | 0.05736667 | 0.005902165 | 0.05713333 | 0.005713337 | 0.05723333 | 0.005507167 | 0.05733333 | 0.00565764 | 0.05746667 | 0.005762137 | 0.0575 | 0.005564171 | 0.05736667 | 0.005535542 | 0.05746667 | 0.005610902 | 0.05746667 | 0.005525899 | 0.05746667 | 0.005376699 | 0.05746667 | 0.005443242 | 0.05753333 | 0.005593051 | 0.05753333 | 0.005618027 | 0.0575 | 0.005575542 | 0.05743333 | 0.005593051 | 0.0574 | 0.005488776 | 0.0573 | 0.005413563 | 0.05736667 | 0.00547073 | 0.05756667 | 0.005406375 | 0.05756667 | 0.00547073 | 0.0576 | 0.005619609 | 0.05756667 | 0.005658229 | 0.0575 | 0.005619609 | 0.05746667 | 0.005610902 | 0.05753333 | 0.005593051 | 0.05763333 | 0.005507167 | 0.05746667 | 0.005385371 | 0.0575 | 0.005629091 | 0.05756667 | 0.005816261 | 0.05763333 | 0.005779466 | 0.0577 | 0.00576946 | 0.05773333 | 0.005647615 | 0.0577 | 0.005619609 | 0.05763333 | 0.005647615 | 0.0576 | 0.005694442 | 0.05753333 | 0.005779466 | 0.0577 | 0.005900847 | 0.05773333 | 0.005713337
618 | 0.0561 | 0.00532979 | 0.0563 | 0.005470527 | 0.0563 | 0.005544968 | 0.05626667 | 0.005460362 | 0.05623333 | 0.00536677 | 0.05636667 | 0.005385371 | 0.05646667 | 0.005228342 | 0.05626667 | 0.005154502 | 0.05623333 | 0.005201496 | 0.05626667 | 0.00530241 | 0.05633333 | 0.005357445 | 0.05643333 | 0.005349351 | 0.05653333 | 0.005201496 | 0.05656667 | 0.005154502 | 0.05666667 | 0.00530241 | 0.05666667 | 0.005460362 | 0.05666667 | 0.00547073 | 0.05666667 | 0.005406375 | 0.05673333 | 0.005313087 | 0.05673333 | 0.005377319 | 0.05676667 | 0.005451198 | 0.0567 | 0.00532228 | 0.0567 | 0.005263712 | 0.0567 | 0.005283938 | 0.0568 | 0.005404319 | 0.0569 | 0.005530521 | 0.05683333 | 0.005619213 | 0.05686667 | 0.005517447 | 0.057 | 0.005263712 | 0.0569 | 0.00532979 | 0.05693333 | 0.005416231 | 0.05683333 | 0.005342492 | 0.0567 | 0.005396295 | 0.05696667 | 0.005517447 | 0.0571 | 0.005396295 | 0.057 | 0.005457105 | 0.05683333 | 0.005342492 | 0.05693333 | 0.005410073 | 0.05706667 | 0.005363042 | 0.057 | 0.005404319 | 0.05696667 | 0.005451198 | 0.05706667 | 0.005443242 | 0.05713333 | 0.005490193 | 0.05716667 | 0.005443242 | 0.05723333 | 0.005349351 | 0.05726667 | 0.00530241 | 0.0572 | 0.005242773 | 0.05726667 | 0.005363042 | 0.05726667 | 0.005510193 | 0.05716667 | 0.005517447 | 0.0572 | 0.005537147 | 0.05723333 | 0.005490193 | 0.0573 | 0.005544968 | 0.05716667 | 0.005451198 | 0.0571 | 0.005413563 | 0.0573 | 0.005413563 | 0.05736667 | 0.005369254 | 0.05733333 | 0.005410073 | 0.05733333 | 0.005490193 | 0.05736667 | 0.005525899 | 0.0573 | 0.005544968 | 0.0573 | 0.005470527 | 0.0574 | 0.005470527 | 0.0574 | 0.005619609 | 0.05746667 | 0.005525899 | 0.0574 | 0.005470527 | 0.0574 | 0.005537147 | 0.0574 | 0.005537147 | 0.05736667 | 0.005510193 | 0.05726667 | 0.005510193 | 0.05736667 | 0.005510193 | 0.05753333 | 0.005490193 | 0.0576 | 0.005544968 | 0.05753333 | 0.005722664 | 0.0575 | 0.00563974 | 0.0576 | 0.00563974 | 0.0576 | 0.005553978 | 0.05736667 | 0.005517447 | 0.0574 | 0.005479051 | 0.0576 | 0.005488776 | 0.0576 | 0.005619609 | 0.0576 | 0.005598214 | 0.05766667 | 0.005584104 | 0.0577 | 0.005629091 | 0.0578 | 0.005704384 | 0.05766667 | 0.005622178 | 0.05766667 | 0.005418692 | 0.05766667 | 0.005535542 | 0.05763333 | 0.005647615 | 0.0577 | 0.005553978 | 0.05763333 | 0.005572751 | 0.0575 | 0.005619609 | 0.0576 | 0.00576946 | 0.05786667 | 0.005881799 | 0.0577 | 0.005619609 | 0.0576 | 0.005544968 | 0.0576 | 0.005470527 | 0.05763333 | 0.005442018 | 0.05766667 | 0.005385371 | 0.05773333 | 0.00549808 | 0.05786667 | 0.005591859 | 0.05773333 | 0.00549808 | 0.0577 | 0.005488776 | 0.05796667 | 0.005610902 | 0.05796667 | 0.005535542 | 0.05786667 | 0.005686436 | 0.05796667 | 0.005622178 | 0.05783333 | 0.005442018 | 0.05783333 | 0.005647615 | 0.05803333 | 0.005797892 | 0.05796667 | 0.005787534 | 0.05793333 | 0.005604958 | 0.05793333 | 0.005572751 | 0.05793333 | 0.005593051 | 0.05793333 | 0.005593051 | 0.05793333 | 0.005582313 | 0.05806667 | 0.005600794 | 0.05803333 | 0.005564371 | 0.05796667 | 0.005584104 | 0.0579 | 0.005629091 | 0.05793333 | 0.00565764 | 0.0581 | 0.005564171 | 0.05823333 | 0.005582313 | 0.05823333 | 0.005593051 | 0.05803333 | 0.005647615 | 0.05793333 | 0.005631065 | 0.05803333 | 0.005638755 | 0.05803333 | 0.005698148 | 0.0582 | 0.005598214 | 0.0583 | 0.005685654 | 0.0582 | 0.00577985 | 0.05813333 | 0.005681158 | 0.05816667 | 0.005686436 | 0.0583 | 0.005855482 | 0.05836667 | 0.005816261 | 0.05816667 | 0.005651155 | 0.05833333 | 0.00578811 | 0.05843333 | 0.00565764 | 0.05826667 | 0.005535542 | 0.0583 | 0.005564171 | 0.05826667 | 0.005535542 | 0.05826667 | 0.005460362 | 0.0584 | 0.005499697 | 0.0584 | 0.005553978 | 0.05836667 | 0.005584104 | 0.05836667 | 0.005658229 | 0.0584 | 0.005900847 | 0.0585 | 0.00576946 | 0.05836667 | 0.005610902 | 0.05846667 | 0.005698148 | 0.0585 | 0.005715476 | 0.05833333 | 0.005517447 | 0.05846667 | 0.005622178 | 0.0585 | 0.005704384 | 0.05843333 | 0.005647615 | 0.05836667 | 0.005535542 | 0.05843333 | 0.005517447 | 0.0585 | 0.005704384 | 0.0584 | 0.005629091 | 0.0585 | 0.005553978 | 0.05853333 | 0.005638755 | 0.05833333 | 0.005572751 | 0.05846667 | 0.005675875 | 0.05873333 | 0.005572751 | 0.05863333 | 0.005432208 | 0.05846667 | 0.005535542 | 0.0584 | 0.005564171 | 0.05846667 | 0.005591859 | 0.05853333 | 0.005582313 | 0.0585 | 0.005704384 | 0.0586 | 0.005629091 | 0.05883333 | 0.005572751 | 0.05886667 | 0.005591859 | 0.0587 | 0.005553978 | 0.05873333 | 0.00565764 | 0.05866667 | 0.005675875
619 | 0.05713333 | 0.00549808 | 0.05726667 | 0.005675875 | 0.05726667 | 0.005741274 | 0.0573 | 0.005611298 | 0.0572 | 0.00546321 | 0.05723333 | 0.005349351 | 0.05726667 | 0.005443242 | 0.05743333 | 0.005631065 | 0.05736667 | 0.005658229 | 0.05736667 | 0.005517447 | 0.0574 | 0.005316014 | 0.05746667 | 0.005282255 | 0.0575 | 0.005530521 | 0.0575 | 0.005499697 | 0.0575 | 0.005316014 | 0.0576 | 0.005396295 | 0.05766667 | 0.005460362 | 0.05763333 | 0.005490193 | 0.0576 | 0.005537147 | 0.05753333 | 0.005638755 | 0.05763333 | 0.005624549 | 0.0577 | 0.005530521 | 0.05766667 | 0.005724994 | 0.0579 | 0.005745143 | 0.05783333 | 0.005557178 | 0.05786667 | 0.005517447 | 0.0578 | 0.005694442 | 0.0577 | 0.005694442 | 0.05773333 | 0.00549808 | 0.05783333 | 0.005483511 | 0.05776667 | 0.005443242 | 0.05783333 | 0.005490193 | 0.05776667 | 0.005724994 | 0.05773333 | 0.005631065 | 0.05783333 | 0.005490193 | 0.05786667 | 0.005584104 | 0.0579 | 0.005611298 | 0.05786667 | 0.005658229 | 0.05806667 | 0.005591859 | 0.05813333 | 0.00565764 | 0.05803333 | 0.005582313 | 0.0579 | 0.005619609 | 0.05793333 | 0.005638755 | 0.05806667 | 0.005741274 | 0.0581 | 0.005752101 | 0.05806667 | 0.005718586 | 0.05806667 | 0.005658229 | 0.05796667 | 0.005443242 | 0.05786667 | 0.005510193 | 0.05796667 | 0.005600794 | 0.058 | 0.005537147 | 0.05813333 | 0.00554637 | 0.05823333 | 0.005692295 | 0.05816667 | 0.005816261 | 0.0581 | 0.005867424 | 0.05813333 | 0.00573314 | 0.05806667 | 0.005517447 | 0.058 | 0.005537147 | 0.05813333 | 0.005507167 | 0.0582 | 0.005553978 | 0.0582 | 0.005619609 | 0.0583 | 0.005479051 | 0.0584 | 0.005479051 | 0.05826667 | 0.005591859 | 0.0584 | 0.005544968 | 0.05853333 | 0.00565764 | 0.0585 | 0.005694442 | 0.05843333 | 0.005713337 | 0.05836667 | 0.005666471 | 0.05833333 | 0.005582313 | 0.0584 | 0.005424021 | 0.05843333 | 0.005517447 | 0.05846667 | 0.005666471 | 0.0585 | 0.005619609 | 0.05846667 | 0.005622178 | 0.05846667 | 0.005600794 | 0.05853333 | 0.005564371 | 0.0585 | 0.005604165 | 0.05853333 | 0.005705163 | 0.0586 | 0.005760208 | 0.05863333 | 0.005647615 | 0.05856667 | 0.005584104 | 0.0586 | 0.005678028 | 0.0587 | 0.005678028 | 0.05876667 | 0.005724994 | 0.05873333 | 0.005638755 | 0.05863333 | 0.005647615 | 0.05876667 | 0.005741274 | 0.05863333 | 0.005647615 | 0.0586 | 0.005564171 | 0.0586 | 0.005704384 | 0.05856667 | 0.005762137 | 0.05863333 | 0.00565764 | 0.0587 | 0.005678028 | 0.05873333 | 0.005638755 | 0.05883333 | 0.005572751 | 0.05883333 | 0.005722664 | 0.05883333 | 0.00565764 | 0.05883333 | 0.005517447 | 0.05866667 | 0.005675875 | 0.05873333 | 0.005779466 | 0.0588 | 0.005834952 | 0.05883333 | 0.005722664 | 0.0588 | 0.005678028 | 0.0589 | 0.005752101 | 0.059 | 0.005619609 | 0.059 | 0.005704384 | 0.0589 | 0.00576946 | 0.05883333 | 0.005779466 | 0.0589 | 0.005745143 | 0.0589 | 0.005685654 | 0.05876667 | 0.005732558 | 0.0589 | 0.005619609 | 0.05896667 | 0.005686436 | 0.05886667 | 0.005816261 | 0.05893333 | 0.005779466 | 0.05893333 | 0.005713337 | 0.05903333 | 0.00578811 | 0.05906667 | 0.005873292 | 0.05906667 | 0.005658229 | 0.05913333 | 0.005564371 | 0.05906667 | 0.005741274 | 0.05903333 | 0.005808806 | 0.05903333 | 0.005853964 | 0.05903333 | 0.005853964 | 0.05893333 | 0.005744756 | 0.0592 | 0.005844656 | 0.05923333 | 0.005853964 | 0.05926667 | 0.005732558 | 0.05913333 | 0.005808806 | 0.059 | 0.005995554 | 0.0592 | 0.00576946 | 0.05933333 | 0.005638755 | 0.0593 | 0.005537147 | 0.05926667 | 0.005658229 | 0.05936667 | 0.005741274 | 0.0594 | 0.005678028 | 0.05923333 | 0.005845986 | 0.05906667 | 0.005956696 | 0.059 | 0.006041523 | 0.0592 | 0.005834952 | 0.05916667 | 0.005826568 | 0.05923333 | 0.005797892 | 0.0593 | 0.005704384 | 0.05936667 | 0.005751135 | 0.05936667 | 0.005751135 | 0.05933333 | 0.005668823 | 0.05926667 | 0.005711003 | 0.05943333 | 0.005873292 | 0.05936667 | 0.005807084 | 0.05923333 | 0.005853964 | 0.0593 | 0.005909879 | 0.05936667 | 0.005826568 | 0.05936667 | 0.005826568 | 0.05956667 | 0.005732558 | 0.0596 | 0.005694442 | 0.05953333 | 0.005797892 | 0.0595 | 0.00577985 | 0.0594 | 0.00577985 | 0.05936667 | 0.005902165 | 0.05946667 | 0.005837998 | 0.05946667 | 0.005698148 | 0.0595 | 0.005575542 | 0.0595 | 0.00563974 | 0.05953333 | 0.005797892 | 0.0594 | 0.005834952 | 0.0594 | 0.005694442 | 0.0595 | 0.005844656 | 0.0595 | 0.005984981 | 0.0596 | 0.00577985 | 0.05936667 | 0.005686436 | 0.05946667 | 0.005826568 | 0.0596 | 0.005834952 | 0.05963333 | 0.005845986 | 0.0596 | 0.005900847 | 0.05956667 | 0.005881799
620 | 0.05796667 | 0.005591859 | 0.058 | 0.005598214 | 0.058 | 0.005678028 | 0.05803333 | 0.005490193 | 0.05786667 | 0.005358068 | 0.058 | 0.005604165 | 0.0581 | 0.005752101 | 0.0582 | 0.005678028 | 0.05833333 | 0.005564371 | 0.05846667 | 0.005591859 | 0.05863333 | 0.005638755 | 0.05853333 | 0.005692295 | 0.05836667 | 0.00579214 | 0.0582 | 0.005694442 | 0.05826667 | 0.005651155 | 0.0584 | 0.005671567 | 0.05853333 | 0.005631065 | 0.05863333 | 0.005564371 | 0.0585 | 0.005396295 | 0.0584 | 0.005537147 | 0.05866667 | 0.005799042 | 0.05843333 | 0.005631065 | 0.05823333 | 0.005705163 | 0.05846667 | 0.005781772 | 0.05856667 | 0.005651155 | 0.05866667 | 0.005443242 | 0.05866667 | 0.005645254 | 0.05863333 | 0.005779466 | 0.05856667 | 0.005732558 | 0.0586 | 0.005611298 | 0.0588 | 0.005553978 | 0.05886667 | 0.005451198 | 0.0588 | 0.005611298 | 0.05886667 | 0.005584104 | 0.05896667 | 0.005600794 | 0.05873333 | 0.00578811 | 0.05873333 | 0.005765607 | 0.05873333 | 0.005705163 | 0.0586 | 0.005834952 | 0.05883333 | 0.005705163 | 0.05903333 | 0.005564371 | 0.05906667 | 0.005517447 | 0.05896667 | 0.005591859 | 0.05876667 | 0.005584104 | 0.05883333 | 0.005713337 | 0.059 | 0.00576946 | 0.05883333 | 0.005572751 | 0.05883333 | 0.005638755 | 0.05886667 | 0.005658229 | 0.05886667 | 0.005591859 | 0.05893333 | 0.005507167 | 0.0589 | 0.005564171 | 0.0589 | 0.005694442 | 0.0588 | 0.005685654 | 0.05886667 | 0.005525899 | 0.05886667 | 0.005732558 | 0.05903333 | 0.006013503 | 0.0591 | 0.005844656 | 0.05896667 | 0.005675875 | 0.05913333 | 0.005722664 | 0.0592 | 0.005611298 | 0.0591 | 0.005598214 | 0.0591 | 0.005619609 | 0.05916667 | 0.005460362 | 0.0592 | 0.005553978 | 0.0593 | 0.00563974 | 0.05923333 | 0.00565764 | 0.05916667 | 0.005751135 | 0.05913333 | 0.005808806 | 0.0591 | 0.00576946 | 0.05923333 | 0.005638755 | 0.0592 | 0.005694442 | 0.05916667 | 0.005732558 | 0.05923333 | 0.005631065 | 0.0593 | 0.005611298 | 0.05923333 | 0.005572751 | 0.0592 | 0.005694442 | 0.05936667 | 0.005732558 | 0.05933333 | 0.005638755 | 0.05943333 | 0.005638755 | 0.05936667 | 0.005873292 | 0.05933333 | 0.005906682 | 0.05943333 | 0.00592021 | 0.05943333 | 0.005873292 | 0.05946667 | 0.005826568 | 0.05953333 | 0.005722664 | 0.05963333 | 0.005647615 | 0.05973333 | 0.005797892 | 0.05956667 | 0.005807084 | 0.0595 | 0.005760208 | 0.05936667 | 0.005675875 | 0.05933333 | 0.005647615 | 0.05953333 | 0.005647615 | 0.05963333 | 0.00578811 | 0.0597 | 0.005760208 | 0.0597 | 0.005611298 | 0.05953333 | 0.005705163 | 0.0597 | 0.005826377 | 0.05966667 | 0.005591859 | 0.0595 | 0.005499697 | 0.0596 | 0.005678615 | 0.05963333 | 0.005771385 | 0.05963333 | 0.00589708 | 0.05966667 | 0.005826568 | 0.05983333 | 0.005884632 | 0.0598 | 0.005931273 | 0.05983333 | 0.005873292 | 0.05986667 | 0.005807084 | 0.05973333 | 0.005705163 | 0.05953333 | 0.005572751 | 0.0597 | 0.005752101 | 0.05973333 | 0.005713337 | 0.05956667 | 0.005686436 | 0.0596 | 0.005791373 | 0.05966667 | 0.005902165 | 0.05986667 | 0.005881799 | 0.05986667 | 0.005826568 | 0.05976667 | 0.005751135 | 0.05966667 | 0.005751135 | 0.05966667 | 0.005881799 | 0.05976667 | 0.006022366 | 0.05996667 | 0.005939884 | 0.06 | 0.005880476 | 0.05993333 | 0.005845986 | 0.06 | 0.005834952 | 0.06006667 | 0.005956696 | 0.05996667 | 0.006042259 | 0.05986667 | 0.005956696 | 0.0599 | 0.005760208 | 0.05983333 | 0.005744756 | 0.05973333 | 0.005820844 | 0.0598 | 0.005791373 | 0.05986667 | 0.005891425 | 0.0601 | 0.006116099 | 0.06023333 | 0.006127715 | 0.05993333 | 0.005771963 | 0.06006667 | 0.005807084 | 0.06013333 | 0.005853964 | 0.0601 | 0.005900847 | 0.05996667 | 0.005799042 | 0.06006667 | 0.005741274 | 0.06013333 | 0.005873292 | 0.05996667 | 0.005902165 | 0.05983333 | 0.005873292 | 0.05996667 | 0.005686436 | 0.0602 | 0.00577985 | 0.06026667 | 0.005891425 | 0.06043333 | 0.005797892 | 0.0603 | 0.005855482 | 0.06006667 | 0.006042259 | 0.06003333 | 0.00608897 | 0.06016667 | 0.006193724 | 0.06006667 | 0.006031768 | 0.0601 | 0.005909879 | 0.06026667 | 0.00596676 | 0.06026667 | 0.005902165 | 0.06023333 | 0.0059382 | 0.06036667 | 0.005881799 | 0.0604 | 0.005892934 | 0.06026667 | 0.005873292 | 0.06006667 | 0.005686436 | 0.06036667 | 0.005826568 | 0.06036667 | 0.005807084 | 0.06033333 | 0.005779466 | 0.06046667 | 0.005881799 | 0.06043333 | 0.00592021 | 0.06023333 | 0.005986837 | 0.0601 | 0.005975506 | 0.06003333 | 0.0059382 | 0.06013333 | 0.00565764 | 0.0601 | 0.005629091 | 0.06023333 | 0.005722664 | 0.06033333 | 0.005779466 | 0.06036667 | 0.005724994 | 0.06033333 | 0.005797892 | 0.06023333 | 0.005873292
621 | 0.05913333 | 0.005705163 | 0.05906667 | 0.005724994 | 0.05923333 | 0.005853964 | 0.0593 | 0.005760208 | 0.05926667 | 0.005658229 | 0.05933333 | 0.005705163 | 0.05943333 | 0.005779466 | 0.0594 | 0.005826377 | 0.05936667 | 0.005718586 | 0.05953333 | 0.005557178 | 0.05963333 | 0.005705163 | 0.05946667 | 0.005658229 | 0.05946667 | 0.005584104 | 0.05953333 | 0.005624549 | 0.05953333 | 0.005698148 | 0.0595 | 0.005892934 | 0.05966667 | 0.005799042 | 0.0596 | 0.005739338 | 0.05943333 | 0.005765607 | 0.05946667 | 0.005584104 | 0.05953333 | 0.005557178 | 0.0596 | 0.005685654 | 0.05953333 | 0.00578811 | 0.0595 | 0.005834952 | 0.05963333 | 0.00592865 | 0.05983333 | 0.005853964 | 0.0599 | 0.005959866 | 0.0598 | 0.005900847 | 0.05976667 | 0.005732558 | 0.05986667 | 0.005651155 | 0.06 | 0.00581263 | 0.0598 | 0.005892934 | 0.0596 | 0.005844656 | 0.05993333 | 0.005948856 | 0.06006667 | 0.005741274 | 0.06003333 | 0.005779466 | 0.0602 | 0.005834952 | 0.0602 | 0.005826377 | 0.06 | 0.005959866 | 0.0597 | 0.005818935 | 0.05983333 | 0.00592021 | 0.05986667 | 0.005865909 | 0.0599 | 0.005739338 | 0.06 | 0.005671567 | 0.06006667 | 0.005732558 | 0.06003333 | 0.005873292 | 0.05996667 | 0.005799042 | 0.06006667 | 0.005799042 | 0.0601 | 0.005760208 | 0.06016667 | 0.005799042 | 0.0601 | 0.005967132 | 0.05996667 | 0.005947735 | 0.05996667 | 0.005799042 | 0.06006667 | 0.005732558 | 0.06006667 | 0.005666471 | 0.0601 | 0.005629091 | 0.06016667 | 0.005751135 | 0.06006667 | 0.005741274 | 0.05993333 | 0.005779466 | 0.06016667 | 0.005873292 | 0.06036667 | 0.005732558 | 0.06023333 | 0.00565764 | 0.0603 | 0.005760208 | 0.0603 | 0.005826377 | 0.06023333 | 0.00578811 | 0.0604 | 0.005818935 | 0.06046667 | 0.005799042 | 0.06033333 | 0.00592021 | 0.0602 | 0.005752101 | 0.06033333 | 0.005647615 | 0.0603 | 0.00576946 | 0.06043333 | 0.005845986 | 0.0605 | 0.005834952 | 0.06036667 | 0.005816261 | 0.0603 | 0.005694442 | 0.06046667 | 0.005741274 | 0.0606 | 0.005619609 | 0.06046667 | 0.005741274 | 0.06043333 | 0.005845986 | 0.06043333 | 0.005765607 | 0.06036667 | 0.005786382 | 0.06046667 | 0.005865909 | 0.0605 | 0.005826377 | 0.0604 | 0.005975506 | 0.0605 | 0.006050344 | 0.06036667 | 0.005799042 | 0.06036667 | 0.005658229 | 0.06056667 | 0.005873292 | 0.0606 | 0.005900847 | 0.06066667 | 0.005807084 | 0.06056667 | 0.005956696 | 0.0605 | 0.005975506 | 0.06066667 | 0.005902165 | 0.06063333 | 0.006049977 | 0.0606 | 0.005943624 | 0.06066667 | 0.005751135 | 0.06066667 | 0.005724994 | 0.06066667 | 0.005873292 | 0.06066667 | 0.006088423 | 0.0606 | 0.006116099 | 0.0605 | 0.005900847 | 0.0607 | 0.005826377 | 0.06063333 | 0.005986837 | 0.06056667 | 0.005873292 | 0.0607 | 0.005826377 | 0.0607 | 0.006107918 | 0.06086667 | 0.006031768 | 0.0609 | 0.005909879 | 0.06073333 | 0.00606923 | 0.06073333 | 0.006060986 | 0.0607 | 0.005984981 | 0.06086667 | 0.00596676 | 0.06093333 | 0.006003517 | 0.06076667 | 0.005865909 | 0.06086667 | 0.005939884 | 0.061 | 0.005967132 | 0.06086667 | 0.005947735 | 0.06083333 | 0.00606923 | 0.0609 | 0.005975506 | 0.0608 | 0.005826377 | 0.06076667 | 0.005881799 | 0.06076667 | 0.005956696 | 0.06086667 | 0.005977922 | 0.0609 | 0.005909879 | 0.0609 | 0.005975506 | 0.06093333 | 0.006003517 | 0.06116667 | 0.006097176 | 0.06103333 | 0.005986837 | 0.061 | 0.005745143 | 0.06093333 | 0.005713337 | 0.06093333 | 0.005873292 | 0.06106667 | 0.005902165 | 0.0611 | 0.005900847 | 0.06106667 | 0.005881799 | 0.06093333 | 0.00592865 | 0.06093333 | 0.00583914 | 0.06096667 | 0.005865909 | 0.06103333 | 0.00592021 | 0.06096667 | 0.005902165 | 0.06096667 | 0.005881799 | 0.06093333 | 0.00606923 | 0.06106667 | 0.006042259 | 0.0611 | 0.006007218 | 0.06103333 | 0.006164594 | 0.06126667 | 0.005956696 | 0.0613 | 0.005900847 | 0.06116667 | 0.005939884 | 0.06113333 | 0.005986837 | 0.0613 | 0.006041523 | 0.0614 | 0.005909879 | 0.06143333 | 0.005873292 | 0.0615 | 0.006050344 | 0.0614 | 0.006190853 | 0.06136667 | 0.00617216 | 0.06133333 | 0.006013503 | 0.0614 | 0.005909879 | 0.06136667 | 0.005947735 | 0.06133333 | 0.005863067 | 0.06133333 | 0.0059382 | 0.0612 | 0.005984981 | 0.06113333 | 0.0059382 | 0.06126667 | 0.005977922 | 0.06136667 | 0.005902165 | 0.0614 | 0.005975506 | 0.06143333 | 0.006053833 | 0.06153333 | 0.006060986 | 0.06146667 | 0.006088423 | 0.06136667 | 0.006088423 | 0.0613 | 0.006060253 | 0.06133333 | 0.006024579 | 0.0615 | 0.006125357 | 0.06143333 | 0.006013503 | 0.06143333 | 0.006013503 | 0.06156667 | 0.006097176 | 0.06166667 | 0.00617216 | 0.06153333 | 0.006144012
622 | 0.06006667 | 0.005807084 | 0.0601 | 0.006033794 | 0.0601 | 0.006235917 | 0.06013333 | 0.006256907 | 0.0601 | 0.00610082 | 0.06016667 | 0.006014058 | 0.0603 | 0.005909879 | 0.06023333 | 0.005960611 | 0.0603 | 0.006050344 | 0.06053333 | 0.006060986 | 0.06073333 | 0.006121184 | 0.0606 | 0.006021628 | 0.06063333 | 0.005980152 | 0.06053333 | 0.006060986 | 0.0606 | 0.006027161 | 0.0605 | 0.005818935 | 0.06033333 | 0.005779466 | 0.06046667 | 0.005859655 | 0.06056667 | 0.005947735 | 0.06056667 | 0.005956696 | 0.06043333 | 0.005980152 | 0.06043333 | 0.006127715 | 0.0605 | 0.005967132 | 0.06046667 | 0.006006848 | 0.06053333 | 0.006047773 | 0.0608 | 0.005880476 | 0.06096667 | 0.005995739 | 0.0608 | 0.00595371 | 0.06076667 | 0.005947735 | 0.0608 | 0.005844656 | 0.06073333 | 0.005845986 | 0.06063333 | 0.006127715 | 0.0606 | 0.006107918 | 0.06076667 | 0.005995739 | 0.0609 | 0.00573469 | 0.06086667 | 0.005718586 | 0.0608 | 0.005844656 | 0.06083333 | 0.006003517 | 0.06083333 | 0.006060986 | 0.0607 | 0.005967132 | 0.06076667 | 0.006014058 | 0.06086667 | 0.006006848 | 0.0609 | 0.00610082 | 0.06096667 | 0.006088423 | 0.06116667 | 0.005873292 | 0.06113333 | 0.005912886 | 0.06113333 | 0.005897645 | 0.06126667 | 0.005933146 | 0.06116667 | 0.00596676 | 0.06093333 | 0.005986837 | 0.0609 | 0.006190853 | 0.061 | 0.005909879 | 0.06083333 | 0.00583914 | 0.06083333 | 0.005994627 | 0.06096667 | 0.005891425 | 0.06103333 | 0.0059382 | 0.061 | 0.005909879 | 0.06106667 | 0.005947735 | 0.06113333 | 0.00606923 | 0.06123333 | 0.00615377 | 0.06116667 | 0.006006848 | 0.06126667 | 0.005845986 | 0.06133333 | 0.00583914 | 0.0612 | 0.005826377 | 0.0609 | 0.006041523 | 0.06103333 | 0.006053833 | 0.0613 | 0.005807466 | 0.06116667 | 0.005989064 | 0.0611 | 0.005872535 | 0.0613 | 0.005807466 | 0.06123333 | 0.005974576 | 0.0612 | 0.005959866 | 0.06133333 | 0.006135326 | 0.06133333 | 0.00606923 | 0.0613 | 0.005900847 | 0.06143333 | 0.005779466 | 0.0616 | 0.005611298 | 0.06146667 | 0.005799042 | 0.06133333 | 0.00592021 | 0.0614 | 0.006041523 | 0.06156667 | 0.006154854 | 0.0614 | 0.005975506 | 0.06133333 | 0.005863067 | 0.06133333 | 0.005863067 | 0.06156667 | 0.006042259 | 0.06166667 | 0.006031768 | 0.06166667 | 0.005947735 | 0.06143333 | 0.005797892 | 0.06146667 | 0.00596676 | 0.0615 | 0.006182233 | 0.06183333 | 0.006121184 | 0.06163333 | 0.005808806 | 0.06156667 | 0.005926963 | 0.06176667 | 0.006182412 | 0.0616 | 0.006125357 | 0.06136667 | 0.005873292 | 0.06116667 | 0.005873292 | 0.0615 | 0.006182233 | 0.0615 | 0.006331403 | 0.06143333 | 0.006294089 | 0.06146667 | 0.00617216 | 0.06153333 | 0.00592021 | 0.0615 | 0.005967132 | 0.06156667 | 0.006014058 | 0.06156667 | 0.006022366 | 0.06156667 | 0.006022366 | 0.06166667 | 0.005873292 | 0.06176667 | 0.005799042 | 0.06166667 | 0.006088423 | 0.0617 | 0.006182233 | 0.0616 | 0.006107918 | 0.06166667 | 0.006080753 | 0.06183333 | 0.006188879 | 0.06173333 | 0.006201792 | 0.06173333 | 0.006284549 | 0.06186667 | 0.00617216 | 0.06196667 | 0.005956696 | 0.06216667 | 0.005956696 | 0.062 | 0.006182233 | 0.06183333 | 0.006135326 | 0.06176667 | 0.006000741 | 0.06183333 | 0.005901601 | 0.0618 | 0.006017198 | 0.06196667 | 0.006303614 | 0.06196667 | 0.006295678 | 0.062 | 0.006021628 | 0.06216667 | 0.006022366 | 0.0621 | 0.006071244 | 0.062 | 0.006083311 | 0.0621 | 0.006083311 | 0.0621 | 0.005975506 | 0.06216667 | 0.006080753 | 0.06233333 | 0.006392357 | 0.06223333 | 0.006434456 | 0.0623 | 0.006248733 | 0.0621 | 0.006190853 | 0.062 | 0.00625673 | 0.0619 | 0.006241795 | 0.06186667 | 0.006133152 | 0.0621 | 0.00625673 | 0.0622 | 0.006200538 | 0.06223333 | 0.00615377 | 0.06216667 | 0.006107009 | 0.0622 | 0.006050344 | 0.06216667 | 0.006154854 | 0.0621 | 0.006200538 | 0.06206667 | 0.00617216 | 0.06226667 | 0.006014058 | 0.06223333 | 0.00592865 | 0.06226667 | 0.005947735 | 0.0623 | 0.006182233 | 0.0624 | 0.006397395 | 0.06216667 | 0.006295678 | 0.06206667 | 0.006147809 | 0.062 | 0.006033794 | 0.06223333 | 0.006060986 | 0.0623 | 0.005967132 | 0.0622 | 0.005909879 | 0.0624 | 0.006125357 | 0.06246667 | 0.006162972 | 0.06236667 | 0.006162972 | 0.06223333 | 0.006229143 | 0.06206667 | 0.006387662 | 0.06223333 | 0.006209849 | 0.0624 | 0.006322974 | 0.06226667 | 0.006436528 | 0.0624 | 0.006182233 | 0.0624 | 0.006248733 | 0.06223333 | 0.006284549 | 0.06213333 | 0.006294089 | 0.06243333 | 0.006209849 | 0.06246667 | 0.006031768 | 0.06236667 | 0.00617216 | 0.0625 | 0.006182233 | 0.06246667 | 0.006162972 | 0.06236667 | 0.006162972
623 | 0.06126667 | 0.006014058 | 0.06113333 | 0.005980152 | 0.06133333 | 0.006209849 | 0.06146667 | 0.006237699 | 0.06133333 | 0.00592865 | 0.06136667 | 0.005807084 | 0.06136667 | 0.005939884 | 0.06133333 | 0.005912886 | 0.06136667 | 0.005859655 | 0.06146667 | 0.00579214 | 0.06146667 | 0.005799042 | 0.06153333 | 0.005986837 | 0.06136667 | 0.006141842 | 0.0614 | 0.006021628 | 0.0616 | 0.006027161 | 0.0616 | 0.006027161 | 0.06153333 | 0.006121184 | 0.0615 | 0.006107918 | 0.06156667 | 0.006080753 | 0.06163333 | 0.006047773 | 0.06176667 | 0.005923025 | 0.06173333 | 0.005765607 | 0.06163333 | 0.005771963 | 0.06173333 | 0.005901601 | 0.0616 | 0.00587594 | 0.0616 | 0.005886142 | 0.06163333 | 0.006003517 | 0.0617 | 0.005984981 | 0.06176667 | 0.005956696 | 0.06183333 | 0.005994627 | 0.06193333 | 0.00606923 | 0.0619 | 0.005984981 | 0.06183333 | 0.005873292 | 0.06196667 | 0.005933146 | 0.062 | 0.006094807 | 0.06206667 | 0.006000741 | 0.062 | 0.005967132 | 0.06193333 | 0.006003517 | 0.06183333 | 0.00615377 | 0.062 | 0.006200538 | 0.06186667 | 0.005947735 | 0.0619 | 0.005826377 | 0.06193333 | 0.006053833 | 0.06206667 | 0.006221647 | 0.06216667 | 0.006014058 | 0.062 | 0.005920023 | 0.06213333 | 0.005853964 | 0.06216667 | 0.005724994 | 0.06206667 | 0.005865909 | 0.0621 | 0.006107918 | 0.06203333 | 0.006115736 | 0.062 | 0.006158463 | 0.06213333 | 0.006121184 | 0.06223333 | 0.006053833 | 0.06233333 | 0.006060986 | 0.0623 | 0.006135688 | 0.0622 | 0.006041523 | 0.06226667 | 0.005939884 | 0.06213333 | 0.00592865 | 0.06233333 | 0.00607856 | 0.0624 | 0.006116099 | 0.06236667 | 0.006080753 | 0.0621 | 0.005892934 | 0.06203333 | 0.005994627 | 0.06223333 | 0.005994627 | 0.06226667 | 0.005947735 | 0.06233333 | 0.006060986 | 0.06236667 | 0.006221647 | 0.06216667 | 0.006162972 | 0.0622 | 0.006190853 | 0.06236667 | 0.006097176 | 0.0623 | 0.005984981 | 0.06236667 | 0.006022366 | 0.06243333 | 0.00615377 | 0.0625 | 0.006147086 | 0.06246667 | 0.006097176 | 0.06243333 | 0.006144012 | 0.06233333 | 0.00608897 | 0.06243333 | 0.006053833 | 0.0625 | 0.006021628 | 0.06246667 | 0.006074171 | 0.06243333 | 0.006135326 | 0.06253333 | 0.006201792 | 0.0627 | 0.006235917 | 0.06256667 | 0.006097176 | 0.06263333 | 0.006003517 | 0.06263333 | 0.00606923 | 0.0627 | 0.006174679 | 0.0625 | 0.006107918 | 0.06243333 | 0.006135326 | 0.06266667 | 0.006080753 | 0.06276667 | 0.00617216 | 0.0626 | 0.006351378 | 0.06256667 | 0.00626968 | 0.06276667 | 0.00626968 | 0.06276667 | 0.00617216 | 0.06286667 | 0.006006848 | 0.0629 | 0.006174679 | 0.06266667 | 0.006510675 | 0.06266667 | 0.006312598 | 0.0627 | 0.006248733 | 0.06263333 | 0.006201792 | 0.06253333 | 0.006209849 | 0.06266667 | 0.006080753 | 0.0628 | 0.006041523 | 0.06286667 | 0.006097176 | 0.06296667 | 0.006097176 | 0.0629 | 0.006041523 | 0.0629 | 0.006116099 | 0.06296667 | 0.00617216 | 0.06296667 | 0.006237699 | 0.06283333 | 0.006209849 | 0.0628 | 0.006107918 | 0.06293333 | 0.006209849 | 0.06286667 | 0.006229143 | 0.06286667 | 0.00617216 | 0.06296667 | 0.006257973 | 0.06296667 | 0.00617216 | 0.06296667 | 0.006162972 | 0.06293333 | 0.006284549 | 0.0629 | 0.006331403 | 0.063 | 0.006190853 | 0.0631 | 0.006107918 | 0.0631 | 0.006107918 | 0.063 | 0.006107918 | 0.06296667 | 0.006014058 | 0.063 | 0.006107918 | 0.06293333 | 0.006342625 | 0.0631 | 0.006190853 | 0.06323333 | 0.006209849 | 0.06306667 | 0.006229143 | 0.06306667 | 0.006162972 | 0.06313333 | 0.006229143 | 0.06316667 | 0.006182412 | 0.0632 | 0.006060253 | 0.06336667 | 0.006088423 | 0.06326667 | 0.006022366 | 0.06316667 | 0.006097176 | 0.0633 | 0.006182233 | 0.06326667 | 0.006162972 | 0.0632 | 0.00625673 | 0.0632 | 0.00625673 | 0.06316667 | 0.006237699 | 0.06313333 | 0.006229143 | 0.06296667 | 0.006333684 | 0.06306667 | 0.006312598 | 0.06323333 | 0.006127715 | 0.0634 | 0.005959866 | 0.06326667 | 0.006031768 | 0.06323333 | 0.006284549 | 0.06333333 | 0.006342625 | 0.0633 | 0.006241795 | 0.06333333 | 0.006127715 | 0.0632 | 0.006248733 | 0.0633 | 0.006248733 | 0.0634 | 0.00625673 | 0.0634 | 0.00625673 | 0.06336667 | 0.006229143 | 0.06336667 | 0.006303614 | 0.06333333 | 0.006416818 | 0.06333333 | 0.006416818 | 0.06326667 | 0.006312598 | 0.06343333 | 0.006304672 | 0.06343333 | 0.006520395 | 0.06326667 | 0.006387662 | 0.0634 | 0.006340873 | 0.06346667 | 0.006387662 | 0.0635 | 0.00626578 | 0.06356667 | 0.006229143 | 0.06343333 | 0.006335789 | 0.06343333 | 0.006268617 | 0.06356667 | 0.006295678 | 0.06353333 | 0.006342625 | 0.06356667 | 0.006295678 | 0.06346667 | 0.006247311 | 0.0634 | 0.00627588
624 | 0.06243333 | 0.006060986 | 0.06256667 | 0.006154854 | 0.06263333 | 0.006127715 | 0.0627 | 0.00610082 | 0.06256667 | 0.006014058 | 0.06263333 | 0.006053833 | 0.06273333 | 0.006115736 | 0.06286667 | 0.006133152 | 0.0629 | 0.006094807 | 0.06283333 | 0.006053833 | 0.06276667 | 0.006006848 | 0.06273333 | 0.006053833 | 0.06273333 | 0.006268617 | 0.06276667 | 0.006154854 | 0.0627 | 0.006021628 | 0.0628 | 0.006094807 | 0.0628 | 0.006235917 | 0.0626 | 0.006158463 | 0.0626 | 0.006158463 | 0.06266667 | 0.006064285 | 0.0626 | 0.00587594 | 0.06283333 | 0.005845986 | 0.06293333 | 0.005845986 | 0.0629 | 0.006027161 | 0.06286667 | 0.006162972 | 0.0629 | 0.006116099 | 0.06296667 | 0.006282958 | 0.06276667 | 0.006221647 | 0.06283333 | 0.006209849 | 0.06303333 | 0.006284549 | 0.06303333 | 0.006218967 | 0.06313333 | 0.006144012 | 0.0631 | 0.006041523 | 0.06303333 | 0.005901601 | 0.06316667 | 0.005927525 | 0.06306667 | 0.006215214 | 0.06316667 | 0.006288791 | 0.06323333 | 0.006268617 | 0.06316667 | 0.006215214 | 0.0632 | 0.006227359 | 0.06323333 | 0.006262232 | 0.06333333 | 0.006060986 | 0.06316667 | 0.006080753 | 0.0631 | 0.006089882 | 0.06303333 | 0.006111374 | 0.0631 | 0.005959866 | 0.0633 | 0.006107918 | 0.06323333 | 0.006276057 | 0.06323333 | 0.006284549 | 0.06346667 | 0.006303614 | 0.06356667 | 0.006162972 | 0.06346667 | 0.006088423 | 0.06353333 | 0.00618403 | 0.0634 | 0.006162792 | 0.0633 | 0.006162792 | 0.06356667 | 0.006271806 | 0.06363333 | 0.00618403 | 0.06353333 | 0.006121184 | 0.06346667 | 0.006014058 | 0.0636 | 0.006125357 | 0.0635 | 0.00626578 | 0.06346667 | 0.00617216 | 0.0635 | 0.006116099 | 0.06363333 | 0.00607856 | 0.06356667 | 0.006312598 | 0.0637 | 0.006389575 | 0.06373333 | 0.006335789 | 0.0636 | 0.006382789 | 0.0635 | 0.006377042 | 0.06366667 | 0.006356274 | 0.0639 | 0.006174679 | 0.06376667 | 0.006107009 | 0.0637 | 0.00625673 | 0.0636 | 0.006538094 | 0.06366667 | 0.006312598 | 0.06376667 | 0.006154854 | 0.0638 | 0.006107918 | 0.06373333 | 0.006144012 | 0.06353333 | 0.006144012 | 0.06363333 | 0.006284549 | 0.0639 | 0.006389575 | 0.06386667 | 0.006282958 | 0.06383333 | 0.006188879 | 0.0637 | 0.006248733 | 0.06376667 | 0.006237699 | 0.0638 | 0.006116099 | 0.0639 | 0.005975506 | 0.06396667 | 0.006097176 | 0.06376667 | 0.006088423 | 0.0638 | 0.005900847 | 0.0638 | 0.006116099 | 0.0639 | 0.006362913 | 0.06393333 | 0.006304672 | 0.0639 | 0.00625673 | 0.06383333 | 0.006209849 | 0.06396667 | 0.006154854 | 0.06406667 | 0.006215214 | 0.06393333 | 0.006262232 | 0.06383333 | 0.006335789 | 0.0639 | 0.006190853 | 0.064 | 0.006223075 | 0.064 | 0.006200538 | 0.06393333 | 0.006350503 | 0.06376667 | 0.006378262 | 0.0638 | 0.006397395 | 0.06396667 | 0.006444291 | 0.0642 | 0.006406247 | 0.06426667 | 0.006312598 | 0.06413333 | 0.00635942 | 0.064 | 0.006200538 | 0.06406667 | 0.00626968 | 0.064 | 0.006351378 | 0.06416667 | 0.00617216 | 0.0642 | 0.006248733 | 0.06406667 | 0.006510675 | 0.06416667 | 0.006387662 | 0.0643 | 0.006340873 | 0.06423333 | 0.006194801 | 0.06403333 | 0.00639809 | 0.06406667 | 0.006356274 | 0.06423333 | 0.006194801 | 0.06436667 | 0.006154854 | 0.0643 | 0.006200538 | 0.06446667 | 0.006444291 | 0.06453333 | 0.006550488 | 0.06436667 | 0.00663844 | 0.06426667 | 0.006585 | 0.06433333 | 0.006284549 | 0.06426667 | 0.006237699 | 0.06436667 | 0.006369894 | 0.06433333 | 0.006350503 | 0.06413333 | 0.006425124 | 0.06423333 | 0.006329999 | 0.06423333 | 0.006115736 | 0.06423333 | 0.006194801 | 0.06446667 | 0.006462885 | 0.06436667 | 0.006369894 | 0.06436667 | 0.006288791 | 0.06436667 | 0.006356274 | 0.0641 | 0.006309252 | 0.06416667 | 0.006510675 | 0.06463333 | 0.006499915 | 0.0648 | 0.006397395 | 0.0647 | 0.006538094 | 0.0646 | 0.006471991 | 0.06466667 | 0.006444291 | 0.06463333 | 0.006342625 | 0.06456667 | 0.006221647 | 0.0646 | 0.006456521 | 0.06433333 | 0.006557608 | 0.06433333 | 0.006434456 | 0.06463333 | 0.006425124 | 0.06466667 | 0.006229143 | 0.06443333 | 0.006342625 | 0.06446667 | 0.006356274 | 0.0645 | 0.006322974 | 0.0646 | 0.006471991 | 0.06473333 | 0.006631909 | 0.0648 | 0.006612614 | 0.06473333 | 0.006491191 | 0.0646 | 0.006389575 | 0.06463333 | 0.006350503 | 0.0647 | 0.006182233 | 0.06463333 | 0.006268617 | 0.06473333 | 0.006471132 | 0.06473333 | 0.006550488 | 0.0647 | 0.006406247 | 0.06463333 | 0.006392357 | 0.0647 | 0.006427026 | 0.06466667 | 0.006528059 | 0.06466667 | 0.006378262 | 0.06473333 | 0.006350503 | 0.0647 | 0.006382789 | 0.0647 | 0.006372336 | 0.06473333 | 0.006425124 | 0.06463333 | 0.006434456
625 | 0.06376667 | 0.006221647 | 0.06383333 | 0.006350503 | 0.06376667 | 0.006288791 | 0.06386667 | 0.006068681 | 0.06383333 | 0.006047773 | 0.06373333 | 0.006047773 | 0.06373333 | 0.006127715 | 0.06386667 | 0.006369894 | 0.06386667 | 0.006356274 | 0.064 | 0.006315589 | 0.06406667 | 0.006303614 | 0.06406667 | 0.006378262 | 0.06403333 | 0.006416818 | 0.06403333 | 0.006335789 | 0.06403333 | 0.006325258 | 0.06403333 | 0.006262232 | 0.06383333 | 0.006284549 | 0.06413333 | 0.006416818 | 0.0642 | 0.006248733 | 0.06413333 | 0.006201792 | 0.06403333 | 0.00606923 | 0.06403333 | 0.00607856 | 0.0639 | 0.006389575 | 0.0641 | 0.006366056 | 0.0641 | 0.006158463 | 0.06406667 | 0.006288791 | 0.06423333 | 0.006284549 | 0.06426667 | 0.006257973 | 0.06416667 | 0.006303614 | 0.06423333 | 0.006188879 | 0.06433333 | 0.006127715 | 0.06426667 | 0.006154854 | 0.0642 | 0.00625673 | 0.0643 | 0.00626578 | 0.06443333 | 0.006294089 | 0.06426667 | 0.006510675 | 0.06423333 | 0.006256907 | 0.0645 | 0.006107918 | 0.06433333 | 0.006284549 | 0.06423333 | 0.006209849 | 0.06433333 | 0.006276057 | 0.0645 | 0.006389575 | 0.0646 | 0.006450323 | 0.06436667 | 0.006282958 | 0.06433333 | 0.006335789 | 0.06456667 | 0.006429792 | 0.0646 | 0.006331403 | 0.06456667 | 0.006237699 | 0.0644 | 0.00625673 | 0.06443333 | 0.006268617 | 0.0646 | 0.006309252 | 0.06466667 | 0.006282958 | 0.0646 | 0.006309252 | 0.0646 | 0.006389575 | 0.06456667 | 0.006510675 | 0.06476667 | 0.00663844 | 0.0646 | 0.006456521 | 0.06456667 | 0.006369894 | 0.0648 | 0.006241795 | 0.06486667 | 0.006288791 | 0.06473333 | 0.006471132 | 0.0647 | 0.006377042 | 0.0648 | 0.006309252 | 0.06483333 | 0.006121184 | 0.06476667 | 0.006221647 | 0.06486667 | 0.006436528 | 0.06486667 | 0.006436528 | 0.06476667 | 0.006369894 | 0.06476667 | 0.006362564 | 0.06476667 | 0.006436528 | 0.06486667 | 0.006369894 | 0.06503333 | 0.006425124 | 0.06503333 | 0.006491191 | 0.0649 | 0.006530442 | 0.06483333 | 0.006403298 | 0.06493333 | 0.00635942 | 0.06506667 | 0.006257973 | 0.065 | 0.006397395 | 0.06476667 | 0.006362564 | 0.0647 | 0.006315589 | 0.06466667 | 0.006295678 | 0.0647 | 0.006248733 | 0.06483333 | 0.006201792 | 0.0649 | 0.006248733 | 0.06493333 | 0.006135326 | 0.06506667 | 0.006237699 | 0.06503333 | 0.006491191 | 0.0651 | 0.006530442 | 0.06513333 | 0.006491191 | 0.065 | 0.006538094 | 0.06506667 | 0.006356274 | 0.06516667 | 0.006312598 | 0.06513333 | 0.006229143 | 0.06513333 | 0.006350503 | 0.06513333 | 0.006409541 | 0.06516667 | 0.006356274 | 0.06506667 | 0.006351028 | 0.065 | 0.006377042 | 0.06486667 | 0.006356274 | 0.06483333 | 0.006276057 | 0.06496667 | 0.006378262 | 0.06506667 | 0.006444291 | 0.06523333 | 0.006350503 | 0.06516667 | 0.006528059 | 0.06526667 | 0.006734158 | 0.0653 | 0.006604544 | 0.06513333 | 0.006350503 | 0.06533333 | 0.006444808 | 0.0654 | 0.006406247 | 0.06536667 | 0.006424087 | 0.06516667 | 0.006369894 | 0.06516667 | 0.006369894 | 0.0653 | 0.006382789 | 0.06526667 | 0.006369894 | 0.06523333 | 0.006557608 | 0.06543333 | 0.006476796 | 0.06523333 | 0.006284549 | 0.06536667 | 0.006229143 | 0.06533333 | 0.006403298 | 0.0652 | 0.006372336 | 0.06526667 | 0.006346828 | 0.06543333 | 0.006256907 | 0.06533333 | 0.006409541 | 0.06533333 | 0.006565736 | 0.06546667 | 0.006518862 | 0.06563333 | 0.006557608 | 0.06543333 | 0.006329999 | 0.06523333 | 0.006329999 | 0.0652 | 0.006248733 | 0.06536667 | 0.006322623 | 0.06536667 | 0.006369894 | 0.0655 | 0.006445153 | 0.06563333 | 0.006476796 | 0.06566667 | 0.006429792 | 0.0656 | 0.006382789 | 0.06566667 | 0.006436528 | 0.0656 | 0.006389575 | 0.0656 | 0.006397395 | 0.06566667 | 0.006585 | 0.0655 | 0.006538094 | 0.06553333 | 0.006425124 | 0.06563333 | 0.006565736 | 0.06563333 | 0.006491191 | 0.06576667 | 0.006303614 | 0.06576667 | 0.006369894 | 0.0657 | 0.006463745 | 0.06563333 | 0.006550488 | 0.06573333 | 0.006403298 | 0.06573333 | 0.006483483 | 0.06566667 | 0.006585 | 0.0656 | 0.006687301 | 0.06556667 | 0.0065936 | 0.06556667 | 0.006453079 | 0.06556667 | 0.006528059 | 0.0657 | 0.006753271 | 0.0657 | 0.006753271 | 0.06586667 | 0.006585 | 0.06583333 | 0.006557608 | 0.06576667 | 0.006503503 | 0.06586667 | 0.006436528 | 0.06596667 | 0.006510675 | 0.06576667 | 0.006362564 | 0.06576667 | 0.006369894 | 0.0658 | 0.006471991 | 0.06586667 | 0.006577402 | 0.06583333 | 0.006565736 | 0.0658 | 0.006416126 | 0.06593333 | 0.006550488 | 0.06573333 | 0.006550488 | 0.0657 | 0.006530442 | 0.06583333 | 0.006617821 | 0.06583333 | 0.006565736 | 0.06593333 | 0.006574868 | 0.06613333 | 0.006565736 | 0.0661 | 0.006538094 | 0.0659 | 0.006604544
626 | 0.065 | 0.006315589 | 0.065 | 0.006372336 | 0.06513333 | 0.006466495 | 0.06526667 | 0.006356274 | 0.06503333 | 0.006342625 | 0.06503333 | 0.006483483 | 0.06503333 | 0.006476796 | 0.06503333 | 0.006256907 | 0.06523333 | 0.006262232 | 0.06526667 | 0.006362564 | 0.06526667 | 0.006295678 | 0.06536667 | 0.006282958 | 0.0653 | 0.006445153 | 0.06526667 | 0.006424087 | 0.06526667 | 0.006429792 | 0.06533333 | 0.006403298 | 0.06543333 | 0.006256907 | 0.06533333 | 0.00639809 | 0.06533333 | 0.006612278 | 0.06546667 | 0.006419415 | 0.06546667 | 0.006271806 | 0.0655 | 0.006299735 | 0.06543333 | 0.006471132 | 0.06546667 | 0.006429792 | 0.06546667 | 0.006356274 | 0.06546667 | 0.006424087 | 0.06563333 | 0.006462885 | 0.06566667 | 0.006503503 | 0.06546667 | 0.006503503 | 0.06543333 | 0.006403298 | 0.0655 | 0.006456521 | 0.06546667 | 0.006429792 | 0.0655 | 0.006315589 | 0.06563333 | 0.006342625 | 0.06563333 | 0.006393921 | 0.0658 | 0.006364485 | 0.0657 | 0.006372336 | 0.0658 | 0.006456521 | 0.0658 | 0.006471991 | 0.06583333 | 0.006434456 | 0.06576667 | 0.006303614 | 0.06576667 | 0.006295678 | 0.06566667 | 0.006429792 | 0.06556667 | 0.006351028 | 0.0657 | 0.006303967 | 0.06586667 | 0.006351028 | 0.0658 | 0.006366056 | 0.06573333 | 0.006462885 | 0.06573333 | 0.006329999 | 0.06573333 | 0.006335789 | 0.0657 | 0.006523803 | 0.06576667 | 0.00649735 | 0.06563333 | 0.006390792 | 0.0657 | 0.00651818 | 0.06583333 | 0.006483483 | 0.06593333 | 0.006409541 | 0.0659 | 0.006315589 | 0.066 | 0.006315589 | 0.066 | 0.00651818 | 0.06586667 | 0.006570811 | 0.06583333 | 0.006550488 | 0.06596667 | 0.006429792 | 0.06616667 | 0.006429792 | 0.06623333 | 0.006335789 | 0.0661 | 0.006389575 | 0.06603333 | 0.006624366 | 0.06596667 | 0.006785442 | 0.06606667 | 0.006570811 | 0.06583333 | 0.006491191 | 0.06583333 | 0.006550488 | 0.06603333 | 0.006325258 | 0.06613333 | 0.006458758 | 0.06613333 | 0.006535204 | 0.06626667 | 0.006429792 | 0.06626667 | 0.006444291 | 0.0661 | 0.006389575 | 0.06606667 | 0.006362564 | 0.06603333 | 0.006483483 | 0.06603333 | 0.006550488 | 0.0661 | 0.006604544 | 0.06613333 | 0.006631909 | 0.06616667 | 0.006565228 | 0.06626667 | 0.00649735 | 0.06623333 | 0.006550488 | 0.06623333 | 0.006491191 | 0.06616667 | 0.006362564 | 0.06633333 | 0.006188879 | 0.0665 | 0.006315589 | 0.0664 | 0.006315589 | 0.06626667 | 0.006503503 | 0.06623333 | 0.006550488 | 0.06626667 | 0.00649735 | 0.06643333 | 0.006335789 | 0.0663 | 0.006604544 | 0.06633333 | 0.006640448 | 0.06643333 | 0.006416818 | 0.06633333 | 0.006544378 | 0.06626667 | 0.00649735 | 0.06623333 | 0.006403298 | 0.06636667 | 0.00649735 | 0.06656667 | 0.006651483 | 0.06646667 | 0.006585 | 0.06636667 | 0.006518862 | 0.06656667 | 0.006570811 | 0.06653333 | 0.006539283 | 0.0665 | 0.006659329 | 0.0665 | 0.006738447 | 0.06643333 | 0.006772657 | 0.06643333 | 0.006640448 | 0.06653333 | 0.006574868 | 0.0664 | 0.006416126 | 0.06633333 | 0.006491191 | 0.06646667 | 0.006629396 | 0.0664 | 0.006591409 | 0.06666667 | 0.006659496 | 0.06683333 | 0.006706382 | 0.06656667 | 0.006577402 | 0.06646667 | 0.0067183 | 0.0665 | 0.006664833 | 0.06646667 | 0.006565228 | 0.06666667 | 0.006651483 | 0.06673333 | 0.006698424 | 0.0667 | 0.006463745 | 0.06653333 | 0.006350503 | 0.0664 | 0.006753271 | 0.0669 | 0.006738447 | 0.06686667 | 0.006565228 | 0.06673333 | 0.006685473 | 0.0667 | 0.006671332 | 0.06666667 | 0.006659496 | 0.06673333 | 0.006624366 | 0.0668 | 0.006732508 | 0.06666667 | 0.006711847 | 0.06673333 | 0.006772657 | 0.0668 | 0.006687301 | 0.0668 | 0.006671332 | 0.0668 | 0.006612614 | 0.0668 | 0.006538094 | 0.0668 | 0.006664833 | 0.06673333 | 0.006698424 | 0.06676667 | 0.006800163 | 0.0669 | 0.006827884 | 0.06683333 | 0.006698424 | 0.06696667 | 0.006725738 | 0.06713333 | 0.006706382 | 0.06703333 | 0.006631909 | 0.0669 | 0.006450323 | 0.06696667 | 0.006419415 | 0.06706667 | 0.006510675 | 0.06703333 | 0.006544378 | 0.067 | 0.006659329 | 0.06706667 | 0.0067183 | 0.06716667 | 0.006800163 | 0.06713333 | 0.006855817 | 0.06713333 | 0.006800654 | 0.0671 | 0.006696765 | 0.06703333 | 0.006706382 | 0.06703333 | 0.006758862 | 0.06706667 | 0.006774626 | 0.067 | 0.00658635 | 0.0668 | 0.006456521 | 0.06686667 | 0.006577402 | 0.06683333 | 0.006617821 | 0.06696667 | 0.006570811 | 0.06703333 | 0.006557608 | 0.067 | 0.006538094 | 0.06693333 | 0.006640448 | 0.0672 | 0.00676215 | 0.06716667 | 0.0066685 | 0.06713333 | 0.006565736 | 0.06713333 | 0.006550488 | 0.0671 | 0.006612614 | 0.067 | 0.00676215 | 0.067 | 0.006687301 | 0.06696667 | 0.0066685 | 0.06703333 | 0.006640448
627 | 0.06626667 | 0.006577402 | 0.0664 | 0.006745369 | 0.06636667 | 0.0067183 | 0.06643333 | 0.006409541 | 0.06623333 | 0.006471132 | 0.06616667 | 0.006792316 | 0.06613333 | 0.006698424 | 0.06613333 | 0.006403298 | 0.0664 | 0.006315589 | 0.06663333 | 0.006342625 | 0.06673333 | 0.006550488 | 0.06656667 | 0.006577402 | 0.0665 | 0.006604544 | 0.06643333 | 0.006698424 | 0.06643333 | 0.006691454 | 0.06653333 | 0.006691454 | 0.06646667 | 0.006711847 | 0.06643333 | 0.006550488 | 0.0666 | 0.006450323 | 0.06663333 | 0.006466495 | 0.0666 | 0.006582299 | 0.06646667 | 0.006565228 | 0.06656667 | 0.006362564 | 0.06666667 | 0.006503503 | 0.06666667 | 0.006651483 | 0.06666667 | 0.006711847 | 0.06676667 | 0.006698424 | 0.06673333 | 0.006685473 | 0.06653333 | 0.006544378 | 0.06643333 | 0.006329999 | 0.0666 | 0.006530442 | 0.0667 | 0.006678822 | 0.0668 | 0.006604544 | 0.0667 | 0.006523803 | 0.06686667 | 0.006644463 | 0.0669 | 0.006732508 | 0.06683333 | 0.006535204 | 0.06696667 | 0.006565228 | 0.067 | 0.006732508 | 0.06693333 | 0.006765271 | 0.06686667 | 0.006711847 | 0.067 | 0.006597474 | 0.06686667 | 0.006800163 | 0.0669 | 0.006873621 | 0.06703333 | 0.006748992 | 0.0672 | 0.00658635 | 0.06726667 | 0.006503503 | 0.0672 | 0.006322974 | 0.06693333 | 0.006491191 | 0.06683333 | 0.006520395 | 0.06673333 | 0.006425124 | 0.06673333 | 0.006550488 | 0.067 | 0.006671332 | 0.0672 | 0.006671332 | 0.0672 | 0.006745369 | 0.0672 | 0.006612614 | 0.0673 | 0.006523803 | 0.0673 | 0.00658635 | 0.06723333 | 0.00660774 | 0.06713333 | 0.006680486 | 0.0671 | 0.006732508 | 0.06726667 | 0.006577402 | 0.06726667 | 0.006518862 | 0.06713333 | 0.006557608 | 0.06713333 | 0.006476796 | 0.06693333 | 0.006550488 | 0.06686667 | 0.006792316 | 0.06693333 | 0.006839266 | 0.06696667 | 0.006779544 | 0.0671 | 0.00680049 | 0.0672 | 0.006873621 | 0.06736667 | 0.006725738 | 0.06743333 | 0.006617821 | 0.06736667 | 0.006779544 | 0.0674 | 0.006678822 | 0.06746667 | 0.006659496 | 0.0674 | 0.006738447 | 0.06743333 | 0.006612278 | 0.0674 | 0.006664833 | 0.0674 | 0.006953177 | 0.0675 | 0.006946942 | 0.06736667 | 0.0067183 | 0.06746667 | 0.006565228 | 0.06753333 | 0.006745534 | 0.06743333 | 0.006698424 | 0.06736667 | 0.0065936 | 0.06736667 | 0.006753929 | 0.06763333 | 0.006951898 | 0.06733333 | 0.006640448 | 0.06736667 | 0.006518862 | 0.0676 | 0.006671332 | 0.06736667 | 0.006577402 | 0.06733333 | 0.006491191 | 0.06743333 | 0.00635942 | 0.0676 | 0.006450323 | 0.06753333 | 0.006685473 | 0.06753333 | 0.006557608 | 0.06763333 | 0.006557608 | 0.06763333 | 0.006617821 | 0.0676 | 0.006664833 | 0.0676 | 0.006812244 | 0.06746667 | 0.006883959 | 0.0675 | 0.006847384 | 0.0678 | 0.006902656 | 0.06776667 | 0.0067183 | 0.06763333 | 0.006758862 | 0.0676 | 0.006738447 | 0.06763333 | 0.006685473 | 0.06756667 | 0.006785442 | 0.06756667 | 0.006725738 | 0.06763333 | 0.006832439 | 0.0677 | 0.006960364 | 0.0677 | 0.007034676 | 0.06783333 | 0.006967703 | 0.06786667 | 0.006711847 | 0.06756667 | 0.0067183 | 0.06763333 | 0.006748992 | 0.0679 | 0.00680049 | 0.06806667 | 0.00663844 | 0.06773333 | 0.006550488 | 0.06763333 | 0.006624366 | 0.0677 | 0.006671332 | 0.0679 | 0.006671332 | 0.06786667 | 0.006651483 | 0.06776667 | 0.006644463 | 0.0678 | 0.00651818 | 0.06793333 | 0.006539283 | 0.06783333 | 0.006612278 | 0.06776667 | 0.006503503 | 0.0679 | 0.006664833 | 0.06786667 | 0.006792316 | 0.0679 | 0.006687301 | 0.06766667 | 0.006528059 | 0.06783333 | 0.006781019 | 0.06806667 | 0.006859219 | 0.06793333 | 0.006758862 | 0.068 | 0.006886218 | 0.06803333 | 0.006913433 | 0.06793333 | 0.006921625 | 0.06786667 | 0.006859219 | 0.06796667 | 0.006711847 | 0.06803333 | 0.006691454 | 0.0679 | 0.006671332 | 0.06786667 | 0.006874753 | 0.068 | 0.006912308 | 0.0682 | 0.006960364 | 0.06823333 | 0.006973442 | 0.06806667 | 0.006920661 | 0.06786667 | 0.006915843 | 0.0678 | 0.00686877 | 0.06796667 | 0.006711847 | 0.06826667 | 0.006800163 | 0.0682 | 0.006753271 | 0.0681 | 0.006827884 | 0.06813333 | 0.006930769 | 0.06813333 | 0.006930769 | 0.06833333 | 0.006706382 | 0.06843333 | 0.006624366 | 0.06843333 | 0.006765271 | 0.06823333 | 0.006967703 | 0.0683 | 0.006796077 | 0.06846667 | 0.006800163 | 0.06846667 | 0.006792316 | 0.0684 | 0.006879438 | 0.06833333 | 0.006921625 | 0.0682 | 0.006847384 | 0.06813333 | 0.006660497 | 0.06823333 | 0.006698424 | 0.06826667 | 0.006725738 | 0.06843333 | 0.006631909 | 0.06836667 | 0.006852899 | 0.0682 | 0.007109149 | 0.06816667 | 0.0069495 | 0.06826667 | 0.0067183 | 0.06833333 | 0.006617821 | 0.06826667 | 0.006785442
628 | 0.0677 | 0.006738447 | 0.06776667 | 0.006734158 | 0.06776667 | 0.006725738 | 0.0678 | 0.006738447 | 0.0678 | 0.006591409 | 0.0679 | 0.006604544 | 0.0678 | 0.006745369 | 0.06776667 | 0.006785442 | 0.0678 | 0.00680588 | 0.0679 | 0.006745369 | 0.0679 | 0.006696765 | 0.06793333 | 0.006698424 | 0.06786667 | 0.006779544 | 0.0679 | 0.006591409 | 0.06793333 | 0.006617821 | 0.06786667 | 0.006785442 | 0.06786667 | 0.006792316 | 0.0678 | 0.00680588 | 0.06776667 | 0.006852899 | 0.0678 | 0.006738447 | 0.06796667 | 0.006570811 | 0.06803333 | 0.006403298 | 0.06796667 | 0.006570811 | 0.0681 | 0.006727555 | 0.06806667 | 0.006725738 | 0.06793333 | 0.006847059 | 0.0681 | 0.006738447 | 0.06813333 | 0.006631909 | 0.06796667 | 0.006651483 | 0.06786667 | 0.006644463 | 0.0682 | 0.00680049 | 0.0683 | 0.006664833 | 0.068 | 0.006753271 | 0.06813333 | 0.006906197 | 0.0682 | 0.006879438 | 0.06826667 | 0.006859219 | 0.06836667 | 0.006785442 | 0.06843333 | 0.006847059 | 0.06833333 | 0.006847059 | 0.06813333 | 0.006765271 | 0.06823333 | 0.006839266 | 0.06826667 | 0.0067183 | 0.0682 | 0.006732508 | 0.06816667 | 0.006779544 | 0.0682 | 0.006738447 | 0.06833333 | 0.006631909 | 0.0684 | 0.006678822 | 0.0682 | 0.006738447 | 0.06813333 | 0.006624366 | 0.06836667 | 0.006808981 | 0.0685 | 0.00681958 | 0.06846667 | 0.006852899 | 0.06836667 | 0.006785442 | 0.06833333 | 0.006847059 | 0.0684 | 0.006753271 | 0.06846667 | 0.006774626 | 0.06856667 | 0.006926439 | 0.06856667 | 0.006859219 | 0.06856667 | 0.006711847 | 0.06863333 | 0.006698424 | 0.0685 | 0.006671332 | 0.0683 | 0.006664833 | 0.06853333 | 0.006817787 | 0.06856667 | 0.006701907 | 0.0684 | 0.006671332 | 0.06853333 | 0.006826582 | 0.06853333 | 0.006826582 | 0.06853333 | 0.006826582 | 0.06863333 | 0.006890251 | 0.06863333 | 0.006748992 | 0.06866667 | 0.006644463 | 0.0688 | 0.006687301 | 0.0688 | 0.006671332 | 0.06866667 | 0.006852899 | 0.0687 | 0.00680588 | 0.0689 | 0.00681958 | 0.0689 | 0.006530442 | 0.06853333 | 0.006617821 | 0.06863333 | 0.006839266 | 0.06886667 | 0.006866505 | 0.06893333 | 0.006765271 | 0.0686 | 0.006523803 | 0.06856667 | 0.006659496 | 0.06876667 | 0.006743557 | 0.06893333 | 0.006855817 | 0.06896667 | 0.006883959 | 0.069 | 0.00676215 | 0.06886667 | 0.006779544 | 0.06883333 | 0.006832439 | 0.06886667 | 0.0067183 | 0.0689 | 0.006738447 | 0.0688 | 0.006745369 | 0.06883333 | 0.006839266 | 0.06903333 | 0.007047143 | 0.06913333 | 0.007047143 | 0.0692 | 0.00680588 | 0.06896667 | 0.006926439 | 0.06903333 | 0.006980131 | 0.06906667 | 0.006800163 | 0.069 | 0.006753271 | 0.06896667 | 0.006779544 | 0.069 | 0.006886218 | 0.0691 | 0.006827884 | 0.0692 | 0.006946942 | 0.06923333 | 0.006987767 | 0.0691 | 0.006893959 | 0.06896667 | 0.006779544 | 0.06906667 | 0.006926439 | 0.06896667 | 0.006926439 | 0.069 | 0.006812244 | 0.06916667 | 0.006792316 | 0.0692 | 0.006745369 | 0.0692 | 0.006745369 | 0.0691 | 0.00681958 | 0.06903333 | 0.006980131 | 0.06933333 | 0.006832439 | 0.0694 | 0.006893959 | 0.06926667 | 0.006933173 | 0.0692 | 0.006879438 | 0.06916667 | 0.006847546 | 0.06916667 | 0.006859219 | 0.06923333 | 0.006698424 | 0.0692 | 0.006812244 | 0.06916667 | 0.006940861 | 0.06916667 | 0.006866505 | 0.06906667 | 0.006792316 | 0.06923333 | 0.006906197 | 0.06923333 | 0.006906197 | 0.0692 | 0.006886218 | 0.06926667 | 0.006933173 | 0.06936667 | 0.007000159 | 0.0694 | 0.007094129 | 0.0694 | 0.007034676 | 0.0694 | 0.006960364 | 0.06936667 | 0.006940861 | 0.06933333 | 0.006940861 | 0.06933333 | 0.006906197 | 0.06943333 | 0.006967703 | 0.06946667 | 0.006933173 | 0.06953333 | 0.006987767 | 0.06936667 | 0.007081588 | 0.06923333 | 0.007062263 | 0.06946667 | 0.007074053 | 0.06966667 | 0.006866505 | 0.06963333 | 0.006715322 | 0.0695 | 0.006753271 | 0.0693 | 0.006960364 | 0.06943333 | 0.006839266 | 0.06956667 | 0.006933173 | 0.0695 | 0.006953177 | 0.0695 | 0.006879438 | 0.0695 | 0.00680588 | 0.06966667 | 0.006800163 | 0.06963333 | 0.006847059 | 0.06953333 | 0.006832439 | 0.0696 | 0.006886218 | 0.06953333 | 0.006980131 | 0.06946667 | 0.006933173 | 0.06943333 | 0.006973442 | 0.0694 | 0.007014746 | 0.06953333 | 0.006832439 | 0.06973333 | 0.006847059 | 0.0698 | 0.006827884 | 0.06966667 | 0.00701538 | 0.0698 | 0.007109149 | 0.06973333 | 0.006996348 | 0.06943333 | 0.007081117 | 0.06953333 | 0.007071225 | 0.06976667 | 0.007099452 | 0.0698 | 0.0070432 | 0.0696 | 0.00702709 | 0.06963333 | 0.007114461 | 0.0698 | 0.007014746 | 0.0698 | 0.006946942 | 0.06963333 | 0.006899919 | 0.0696 | 0.006886218
629 | 0.0692 | 0.006886218 | 0.0692 | 0.006946942 | 0.06913333 | 0.006967703 | 0.06906667 | 0.006852899 | 0.069 | 0.006745369 | 0.0692 | 0.006812244 | 0.06923333 | 0.006967703 | 0.06943333 | 0.006753435 | 0.06963333 | 0.006698424 | 0.0694 | 0.006812244 | 0.0693 | 0.006727555 | 0.0692 | 0.006664833 | 0.06913333 | 0.006685473 | 0.06926667 | 0.006701907 | 0.0693 | 0.006732508 | 0.06933333 | 0.006817787 | 0.06936667 | 0.006978698 | 0.0694 | 0.007006188 | 0.06943333 | 0.006959087 | 0.06953333 | 0.006890251 | 0.06956667 | 0.006779544 | 0.06973333 | 0.006758862 | 0.06973333 | 0.006821697 | 0.0696 | 0.006861973 | 0.06966667 | 0.006920661 | 0.06966667 | 0.006933173 | 0.06956667 | 0.007081588 | 0.06943333 | 0.007128503 | 0.06943333 | 0.007054234 | 0.06963333 | 0.006698424 | 0.06986667 | 0.006626378 | 0.0698 | 0.006796077 | 0.06956667 | 0.006940861 | 0.06953333 | 0.007047143 | 0.0696 | 0.007088018 | 0.0697 | 0.007009993 | 0.0696 | 0.00686877 | 0.06966667 | 0.006852899 | 0.0697 | 0.006879438 | 0.06976667 | 0.006785442 | 0.06986667 | 0.006779544 | 0.06993333 | 0.006821697 | 0.06993333 | 0.006959087 | 0.06976667 | 0.006915843 | 0.06973333 | 0.006748992 | 0.06976667 | 0.006698424 | 0.06986667 | 0.006911986 | 0.06983333 | 0.007255496 | 0.06993333 | 0.007128503 | 0.06996667 | 0.007074053 | 0.0698 | 0.006937339 | 0.0699 | 0.00672359 | 0.06996667 | 0.006926439 | 0.06973333 | 0.007062263 | 0.06966667 | 0.006874753 | 0.06983333 | 0.006817787 | 0.06983333 | 0.006758862 | 0.07 | 0.006827884 | 0.0703 | 0.007052659 | 0.07033333 | 0.006973442 | 0.07023333 | 0.006826582 | 0.06996667 | 0.006725738 | 0.07 | 0.006873621 | 0.07003333 | 0.007108836 | 0.07026667 | 0.006920661 | 0.06996667 | 0.006779544 | 0.06986667 | 0.006915843 | 0.07003333 | 0.006890251 | 0.07013333 | 0.006906197 | 0.07003333 | 0.006826582 | 0.07006667 | 0.006711847 | 0.0701 | 0.00681958 | 0.07016667 | 0.007000159 | 0.0702 | 0.007014746 | 0.0701 | 0.007009993 | 0.07006667 | 0.007067453 | 0.0701 | 0.007167984 | 0.07023333 | 0.007128503 | 0.07016667 | 0.006874753 | 0.07026667 | 0.006565228 | 0.07026667 | 0.006906197 | 0.0704 | 0.007155883 | 0.07016667 | 0.006988721 | 0.07003333 | 0.006821697 | 0.0702 | 0.006937339 | 0.0701 | 0.006941662 | 0.0701 | 0.006732508 | 0.07023333 | 0.006748992 | 0.07036667 | 0.006920661 | 0.07033333 | 0.007035782 | 0.07026667 | 0.006847546 | 0.0705 | 0.006968501 | 0.0705 | 0.006977583 | 0.07036667 | 0.006883959 | 0.07056667 | 0.006959087 | 0.0706 | 0.006837153 | 0.07036667 | 0.0069495 | 0.07046667 | 0.007074053 | 0.07043333 | 0.007031516 | 0.07046667 | 0.006911986 | 0.0704 | 0.007034676 | 0.0702 | 0.00702709 | 0.0703 | 0.006953177 | 0.07046667 | 0.007156039 | 0.0704 | 0.0072351 | 0.07063333 | 0.007188107 | 0.07076667 | 0.007214954 | 0.07056667 | 0.007074053 | 0.0705 | 0.006960364 | 0.07056667 | 0.007007298 | 0.07053333 | 0.007047143 | 0.07053333 | 0.00719506 | 0.0704 | 0.007390534 | 0.0704 | 0.007449832 | 0.07053333 | 0.007269266 | 0.07043333 | 0.007352248 | 0.07063333 | 0.007121017 | 0.0709 | 0.006873621 | 0.07083333 | 0.006821697 | 0.07043333 | 0.006962918 | 0.07033333 | 0.007245382 | 0.07066667 | 0.006984427 | 0.07063333 | 0.007035782 | 0.07066667 | 0.007081588 | 0.0707 | 0.00681958 | 0.07056667 | 0.006920661 | 0.07043333 | 0.006996348 | 0.07043333 | 0.006996348 | 0.07056667 | 0.006926439 | 0.07053333 | 0.006758862 | 0.0708 | 0.006953177 | 0.0709 | 0.007308899 | 0.07083333 | 0.007202932 | 0.0709 | 0.007109149 | 0.07086667 | 0.007148116 | 0.0708 | 0.007034676 | 0.07066667 | 0.006859219 | 0.0706 | 0.006732508 | 0.0706 | 0.006933974 | 0.07046667 | 0.007053289 | 0.07043333 | 0.007104146 | 0.0707 | 0.006953177 | 0.0709 | 0.006968501 | 0.0708 | 0.007175421 | 0.07083333 | 0.007040991 | 0.07073333 | 0.006980131 | 0.07063333 | 0.007040991 | 0.07083333 | 0.006890251 | 0.07083333 | 0.006967703 | 0.07083333 | 0.007172788 | 0.07103333 | 0.007169534 | 0.0709 | 0.007094129 | 0.07093333 | 0.007121017 | 0.07113333 | 0.006980131 | 0.07116667 | 0.007000159 | 0.0711 | 0.007175421 | 0.0709 | 0.007316192 | 0.07073333 | 0.007121017 | 0.07083333 | 0.006980131 | 0.0709 | 0.006953177 | 0.0709 | 0.006886218 | 0.071 | 0.006812244 | 0.07103333 | 0.006691454 | 0.07096667 | 0.006993966 | 0.07116667 | 0.007208483 | 0.0712 | 0.007167984 | 0.07113333 | 0.00719506 | 0.0712 | 0.0072351 | 0.07126667 | 0.007208483 | 0.07113333 | 0.007176969 | 0.07086667 | 0.006988721 | 0.07113333 | 0.007114461 | 0.07116667 | 0.007202932 | 0.07106667 | 0.007135047 | 0.07126667 | 0.007208483 | 0.0712 | 0.007229108
630 | 0.07063333 | 0.007040991 | 0.07056667 | 0.006984427 | 0.07053333 | 0.007040991 | 0.0706 | 0.00702709 | 0.07076667 | 0.007000159 | 0.07086667 | 0.006926439 | 0.07083333 | 0.006973442 | 0.0707 | 0.007014746 | 0.07086667 | 0.007129906 | 0.0709 | 0.007014746 | 0.07073333 | 0.006921625 | 0.07086667 | 0.00701538 | 0.07093333 | 0.006847059 | 0.07073333 | 0.006921625 | 0.0707 | 0.007014746 | 0.07076667 | 0.007061791 | 0.07086667 | 0.006993966 | 0.07083333 | 0.006967703 | 0.07083333 | 0.007108836 | 0.0709 | 0.007161471 | 0.071 | 0.007101174 | 0.07096667 | 0.006940861 | 0.07083333 | 0.006987767 | 0.07086667 | 0.007000159 | 0.0708 | 0.007014746 | 0.07076667 | 0.007061791 | 0.07086667 | 0.007000159 | 0.07086667 | 0.006933173 | 0.07093333 | 0.006973442 | 0.07103333 | 0.007176969 | 0.07106667 | 0.007198302 | 0.07113333 | 0.006962918 | 0.07106667 | 0.006988721 | 0.07103333 | 0.007040991 | 0.07103333 | 0.007114461 | 0.07113333 | 0.007108836 | 0.07126667 | 0.007125697 | 0.0712 | 0.007009993 | 0.07106667 | 0.007135047 | 0.07116667 | 0.007276141 | 0.07116667 | 0.007057069 | 0.0714 | 0.006873621 | 0.0714 | 0.007229108 | 0.0712 | 0.007302511 | 0.07123333 | 0.007108836 | 0.07126667 | 0.007125697 | 0.07123333 | 0.007108836 | 0.07123333 | 0.007035782 | 0.0712 | 0.007151224 | 0.07113333 | 0.007054234 | 0.07123333 | 0.006906197 | 0.07133333 | 0.006967703 | 0.07146667 | 0.007125697 | 0.07153333 | 0.007188107 | 0.0715 | 0.007175421 | 0.0715 | 0.007161471 | 0.0714 | 0.007155883 | 0.07133333 | 0.007182076 | 0.0713 | 0.007161471 | 0.07146667 | 0.007148116 | 0.0716 | 0.006953177 | 0.0716 | 0.007078606 | 0.0715 | 0.007155883 | 0.07143333 | 0.007182076 | 0.0715 | 0.007088018 | 0.07163333 | 0.007114461 | 0.0716 | 0.007155883 | 0.0714 | 0.007224034 | 0.0713 | 0.007014746 | 0.07146667 | 0.006926439 | 0.07146667 | 0.006993966 | 0.07143333 | 0.007100391 | 0.0715 | 0.007151224 | 0.0716 | 0.007155883 | 0.07166667 | 0.007214954 | 0.07166667 | 0.007288957 | 0.0717 | 0.0072351 | 0.0717 | 0.007297031 | 0.07156667 | 0.007208483 | 0.07153333 | 0.007188107 | 0.07163333 | 0.007249981 | 0.0715 | 0.007075309 | 0.07153333 | 0.007031516 | 0.07153333 | 0.007108836 | 0.07156667 | 0.007208483 | 0.0716 | 0.0072351 | 0.07173333 | 0.006973442 | 0.0718 | 0.006941662 | 0.07176667 | 0.006993966 | 0.07156667 | 0.007141117 | 0.0715 | 0.007101174 | 0.0717 | 0.007167984 | 0.07196667 | 0.007067453 | 0.07196667 | 0.007135047 | 0.07183333 | 0.007188107 | 0.07166667 | 0.007198302 | 0.07173333 | 0.007167209 | 0.07183333 | 0.007261925 | 0.07176667 | 0.007288957 | 0.07186667 | 0.007148116 | 0.0718 | 0.007258558 | 0.07156667 | 0.007355874 | 0.0717 | 0.007161471 | 0.07176667 | 0.007230645 | 0.07163333 | 0.007255496 | 0.0717 | 0.007224034 | 0.07183333 | 0.007176969 | 0.07193333 | 0.007182076 | 0.0719 | 0.007155883 | 0.07176667 | 0.007135047 | 0.07203333 | 0.00732909 | 0.07196667 | 0.007276141 | 0.0719 | 0.007088018 | 0.0721 | 0.007229108 | 0.07196667 | 0.007282094 | 0.07186667 | 0.007230645 | 0.0719 | 0.007268196 | 0.072 | 0.007249828 | 0.07213333 | 0.007182076 | 0.07206667 | 0.007061791 | 0.07213333 | 0.007128503 | 0.07196667 | 0.007148116 | 0.072 | 0.007078606 | 0.0722 | 0.007167984 | 0.0721 | 0.007242007 | 0.07213333 | 0.007114461 | 0.07196667 | 0.006993966 | 0.07203333 | 0.007114461 | 0.07216667 | 0.007208483 | 0.0722 | 0.007155883 | 0.07216667 | 0.007214954 | 0.07216667 | 0.007156039 | 0.0722 | 0.007151224 | 0.07226667 | 0.007202932 | 0.07216667 | 0.007208483 | 0.072 | 0.007082843 | 0.07206667 | 0.007129906 | 0.0721 | 0.007229108 | 0.0722 | 0.007242007 | 0.0722 | 0.007308899 | 0.0721 | 0.007449832 | 0.07213333 | 0.007335909 | 0.07236667 | 0.007355874 | 0.07243333 | 0.007261925 | 0.0723 | 0.007242007 | 0.0722 | 0.0072351 | 0.0722 | 0.007229108 | 0.07226667 | 0.0072711 | 0.07226667 | 0.007141117 | 0.0724 | 0.007101174 | 0.07253333 | 0.006980131 | 0.0725 | 0.007094129 | 0.07246667 | 0.007355874 | 0.07246667 | 0.007503925 | 0.07246667 | 0.007455349 | 0.07233333 | 0.00719506 | 0.07246667 | 0.007141117 | 0.07256667 | 0.007276141 | 0.0725 | 0.007292462 | 0.07246667 | 0.007344083 | 0.07243333 | 0.00732909 | 0.07243333 | 0.007114461 | 0.0727 | 0.007034676 | 0.0725 | 0.00746503 | 0.0724 | 0.007584634 | 0.0724 | 0.00752374 | 0.07243333 | 0.007277515 | 0.07246667 | 0.007363121 | 0.07243333 | 0.007402852 | 0.0726 | 0.007167984 | 0.07253333 | 0.007261925 | 0.07246667 | 0.007363121 | 0.07253333 | 0.007410053 | 0.0726 | 0.007376087 | 0.07256667 | 0.0072711 | 0.0725 | 0.007297031
631 | 0.0722 | 0.007229108 | 0.07203333 | 0.007172788 | 0.07206667 | 0.007198302 | 0.07213333 | 0.007104146 | 0.0721 | 0.007078606 | 0.07206667 | 0.007129906 | 0.07216667 | 0.007135047 | 0.07223333 | 0.007261925 | 0.0723 | 0.00737021 | 0.0724 | 0.007155883 | 0.07236667 | 0.007074053 | 0.07243333 | 0.007128503 | 0.07233333 | 0.007040991 | 0.07223333 | 0.007097574 | 0.0723 | 0.007292462 | 0.07223333 | 0.007391136 | 0.07236667 | 0.007208483 | 0.0724 | 0.007088018 | 0.0724 | 0.007082843 | 0.07233333 | 0.007104146 | 0.07243333 | 0.007176969 | 0.07233333 | 0.007176969 | 0.07226667 | 0.007276141 | 0.07246667 | 0.007417247 | 0.07243333 | 0.007323175 | 0.07243333 | 0.007323175 | 0.07243333 | 0.007255496 | 0.07266667 | 0.007355874 | 0.07256667 | 0.007423087 | 0.07246667 | 0.007276141 | 0.07253333 | 0.007245382 | 0.0726 | 0.007365234 | 0.07266667 | 0.007344083 | 0.07266667 | 0.007194597 | 0.07286667 | 0.007198302 | 0.07293333 | 0.007176969 | 0.0728 | 0.007144695 | 0.07283333 | 0.007188107 | 0.0727 | 0.00702709 | 0.0726 | 0.007003333 | 0.07273333 | 0.0072417 | 0.0729 | 0.007292462 | 0.07283333 | 0.00732909 | 0.07273333 | 0.007314066 | 0.07273333 | 0.0072417 | 0.07263333 | 0.007318166 | 0.07263333 | 0.007318166 | 0.07273333 | 0.007245382 | 0.07276667 | 0.007405103 | 0.07286667 | 0.007339543 | 0.07296667 | 0.007198302 | 0.0729 | 0.007365234 | 0.07283333 | 0.007464285 | 0.0728 | 0.007433707 | 0.07293333 | 0.007455349 | 0.0731 | 0.007365234 | 0.07313333 | 0.007249981 | 0.073 | 0.007297031 | 0.073 | 0.007502444 | 0.0729 | 0.007433707 | 0.07293333 | 0.007314066 | 0.07296667 | 0.007335909 | 0.07276667 | 0.007198302 | 0.07273333 | 0.007323175 | 0.07296667 | 0.007349528 | 0.07306667 | 0.007412302 | 0.07293333 | 0.007532301 | 0.07286667 | 0.007349528 | 0.0728 | 0.007376087 | 0.07293333 | 0.007459371 | 0.07316667 | 0.007266972 | 0.07296667 | 0.007198302 | 0.073 | 0.007297031 | 0.07313333 | 0.007182076 | 0.07303333 | 0.007114461 | 0.0731 | 0.007155883 | 0.07323333 | 0.007245382 | 0.0732 | 0.007502444 | 0.07296667 | 0.00748079 | 0.07296667 | 0.007417247 | 0.07306667 | 0.007276141 | 0.07306667 | 0.007208483 | 0.0731 | 0.0072351 | 0.0732 | 0.007308899 | 0.07313333 | 0.00728667 | 0.07326667 | 0.007305401 | 0.0734 | 0.007101174 | 0.07316667 | 0.007125697 | 0.07303333 | 0.007314066 | 0.07313333 | 0.007459371 | 0.07333333 | 0.007678686 | 0.07333333 | 0.007611103 | 0.07336667 | 0.00742982 | 0.0733 | 0.007316192 | 0.07336667 | 0.007202932 | 0.07353333 | 0.007104146 | 0.07346667 | 0.007412302 | 0.07353333 | 0.007543798 | 0.07346667 | 0.007417247 | 0.07346667 | 0.007412302 | 0.07343333 | 0.007410053 | 0.0734 | 0.007382863 | 0.07336667 | 0.007282094 | 0.0733 | 0.007229108 | 0.07326667 | 0.007202932 | 0.0734 | 0.007155883 | 0.07343333 | 0.007323175 | 0.07343333 | 0.007386625 | 0.0735 | 0.007297031 | 0.07346667 | 0.007222342 | 0.07363333 | 0.007335909 | 0.0737 | 0.007376087 | 0.0736 | 0.007443565 | 0.07353333 | 0.007396546 | 0.07366667 | 0.007276141 | 0.07373333 | 0.007245382 | 0.07356667 | 0.007135047 | 0.07356667 | 0.007135047 | 0.07346667 | 0.007490587 | 0.0735 | 0.007456988 | 0.0735 | 0.007376087 | 0.07343333 | 0.007600585 | 0.07356667 | 0.007553513 | 0.0736 | 0.007511325 | 0.07343333 | 0.007537609 | 0.07353333 | 0.00732909 | 0.07376667 | 0.007412302 | 0.0736 | 0.007574959 | 0.07343333 | 0.007464285 | 0.07356667 | 0.00748079 | 0.0738 | 0.007658111 | 0.074 | 0.007664637 | 0.07386667 | 0.007637772 | 0.0736 | 0.007511325 | 0.07356667 | 0.007349528 | 0.0736 | 0.007249828 | 0.07363333 | 0.007269266 | 0.0736 | 0.007382863 | 0.0734 | 0.007399099 | 0.07343333 | 0.007418146 | 0.07356667 | 0.00742982 | 0.07363333 | 0.007470089 | 0.07373333 | 0.007476779 | 0.07376667 | 0.007355874 | 0.07376667 | 0.00742982 | 0.07396667 | 0.007503925 | 0.07403333 | 0.007484354 | 0.07403333 | 0.007418146 | 0.07393333 | 0.007543798 | 0.07396667 | 0.007711607 | 0.07403333 | 0.007476779 | 0.0738 | 0.007308899 | 0.0738 | 0.007456988 | 0.0739 | 0.00752374 | 0.07386667 | 0.007558365 | 0.07373333 | 0.007386625 | 0.0738 | 0.007151224 | 0.07373333 | 0.007182076 | 0.07393333 | 0.007476779 | 0.07383333 | 0.007537609 | 0.07376667 | 0.007408254 | 0.07383333 | 0.007402852 | 0.07383333 | 0.007188107 | 0.0738 | 0.007376087 | 0.07396667 | 0.007578185 | 0.07393333 | 0.007543798 | 0.0739 | 0.00743819 | 0.07386667 | 0.007477225 | 0.074 | 0.007579358 | 0.07416667 | 0.007423087 | 0.07406667 | 0.00742982 | 0.07406667 | 0.007564096 | 0.0741 | 0.007517092 | 0.07396667 | 0.007437443 | 0.07386667 | 0.007349528 | 0.07386667 | 0.007417247
632 | 0.0739 | 0.00737021 | 0.0738 | 0.00737021 | 0.07386667 | 0.007417247 | 0.07386667 | 0.00748079 | 0.0737 | 0.007361159 | 0.07366667 | 0.007282094 | 0.07363333 | 0.00719506 | 0.07373333 | 0.007386625 | 0.0739 | 0.007584634 | 0.07406667 | 0.007423087 | 0.07396667 | 0.007288957 | 0.0739 | 0.007151224 | 0.07386667 | 0.0072711 | 0.07396667 | 0.007349528 | 0.0741 | 0.007365234 | 0.0741 | 0.007292462 | 0.07396667 | 0.007344083 | 0.07423333 | 0.007464285 | 0.07413333 | 0.007323175 | 0.07386667 | 0.007423087 | 0.0741 | 0.007511325 | 0.07403333 | 0.007314066 | 0.074 | 0.007433707 | 0.07413333 | 0.007543798 | 0.0741 | 0.007506442 | 0.07406667 | 0.007694731 | 0.07406667 | 0.007570704 | 0.07406667 | 0.007423087 | 0.07413333 | 0.007255496 | 0.07413333 | 0.007391136 | 0.07423333 | 0.007386625 | 0.07433333 | 0.00732909 | 0.07416667 | 0.007296727 | 0.07396667 | 0.007198302 | 0.07416667 | 0.007417247 | 0.07433333 | 0.007464285 | 0.07416667 | 0.007339543 | 0.07423333 | 0.007391136 | 0.07433333 | 0.007537609 | 0.07453333 | 0.007464285 | 0.07436667 | 0.007202932 | 0.0742 | 0.007297031 | 0.0743 | 0.007433707 | 0.07436667 | 0.007477225 | 0.0745 | 0.00743819 | 0.07433333 | 0.007476779 | 0.0743 | 0.007433707 | 0.07436667 | 0.007405103 | 0.0743 | 0.007499333 | 0.07403333 | 0.007396546 | 0.07423333 | 0.007470089 | 0.07443333 | 0.007673475 | 0.07466667 | 0.007763304 | 0.0746 | 0.007502444 | 0.07456667 | 0.007355874 | 0.07456667 | 0.007520786 | 0.07443333 | 0.007484354 | 0.07453333 | 0.007114461 | 0.07433333 | 0.007318166 | 0.07433333 | 0.007537609 | 0.0745 | 0.00743819 | 0.0746 | 0.007430119 | 0.07443333 | 0.007314066 | 0.07426667 | 0.007477225 | 0.07446667 | 0.007474549 | 0.07473333 | 0.007596637 | 0.07466667 | 0.007553513 | 0.07446667 | 0.007490587 | 0.0745 | 0.007506442 | 0.07446667 | 0.007564096 | 0.07443333 | 0.007611103 | 0.0747 | 0.007716217 | 0.0748 | 0.007716217 | 0.07466667 | 0.007622044 | 0.07446667 | 0.007344083 | 0.07473333 | 0.007470089 | 0.07483333 | 0.007532301 | 0.07493333 | 0.007596637 | 0.0749 | 0.007652451 | 0.0748 | 0.007652451 | 0.0748 | 0.007574959 | 0.07466667 | 0.007490587 | 0.07463333 | 0.007537609 | 0.0748 | 0.007443565 | 0.07463333 | 0.007537609 | 0.0743 | 0.007725715 | 0.07443333 | 0.007396546 | 0.07473333 | 0.007383014 | 0.0748 | 0.007365234 | 0.0749 | 0.007229108 | 0.0748 | 0.00737021 | 0.07466667 | 0.00742982 | 0.07476667 | 0.007222342 | 0.07473333 | 0.007464285 | 0.07473333 | 0.007455349 | 0.07506667 | 0.007202932 | 0.075 | 0.007456988 | 0.07513333 | 0.007543798 | 0.07503333 | 0.007318166 | 0.07473333 | 0.007383014 | 0.07476667 | 0.00754954 | 0.07476667 | 0.007558365 | 0.07483333 | 0.007410053 | 0.07486667 | 0.007437443 | 0.07473333 | 0.00732909 | 0.07486667 | 0.007282094 | 0.075 | 0.007590784 | 0.0749 | 0.007517092 | 0.07506667 | 0.007349528 | 0.07506667 | 0.007631659 | 0.0749 | 0.007731753 | 0.07476667 | 0.007564096 | 0.07476667 | 0.007490587 | 0.07513333 | 0.007673475 | 0.07533333 | 0.007673475 | 0.07536667 | 0.007558365 | 0.0751 | 0.007443565 | 0.0749 | 0.007433707 | 0.07486667 | 0.007477225 | 0.0749 | 0.007506442 | 0.075 | 0.00752374 | 0.07496667 | 0.007503925 | 0.07496667 | 0.007490587 | 0.07513333 | 0.00761767 | 0.0751 | 0.007376087 | 0.0748 | 0.007297031 | 0.07506667 | 0.007485245 | 0.0753 | 0.007511325 | 0.07536667 | 0.007564096 | 0.0751 | 0.007399099 | 0.0751 | 0.007390534 | 0.07503333 | 0.007673475 | 0.07503333 | 0.007663043 | 0.07526667 | 0.007694731 | 0.07533333 | 0.00774654 | 0.0753 | 0.007716217 | 0.0753 | 0.007640681 | 0.07533333 | 0.007524331 | 0.0753 | 0.007643734 | 0.07516667 | 0.007687797 | 0.0753 | 0.007643734 | 0.07546667 | 0.007564096 | 0.07546667 | 0.007644751 | 0.0753 | 0.00781281 | 0.0753 | 0.007539673 | 0.07546667 | 0.007363121 | 0.07543333 | 0.007182076 | 0.07523333 | 0.007249981 | 0.0753 | 0.007292462 | 0.07536667 | 0.007349528 | 0.07526667 | 0.007496814 | 0.07526667 | 0.007496814 | 0.07526667 | 0.007496814 | 0.07526667 | 0.007711607 | 0.07556667 | 0.00784616 | 0.0754 | 0.007584634 | 0.0754 | 0.00737021 | 0.07533333 | 0.007459371 | 0.07536667 | 0.007564096 | 0.07526667 | 0.007564096 | 0.07516667 | 0.007485245 | 0.07516667 | 0.007335909 | 0.07526667 | 0.007194597 | 0.0752 | 0.00743819 | 0.07523333 | 0.007642571 | 0.07533333 | 0.007625105 | 0.0755 | 0.007511325 | 0.07553333 | 0.007464285 | 0.0757 | 0.007597807 | 0.0757 | 0.007672027 | 0.07546667 | 0.007570704 | 0.07536667 | 0.007496814 | 0.0755 | 0.007456988 | 0.0756 | 0.007672027 | 0.0755 | 0.007664637 | 0.07546667 | 0.007564096
633 | 0.07563333 | 0.007673475 | 0.0756 | 0.007574959 | 0.07556667 | 0.007412302 | 0.07563333 | 0.00732909 | 0.0757 | 0.007390534 | 0.0757 | 0.007443565 | 0.07556667 | 0.007626416 | 0.07556667 | 0.007485245 | 0.07566667 | 0.007417247 | 0.07556667 | 0.007626416 | 0.0757 | 0.007502444 | 0.0758 | 0.007506442 | 0.07573333 | 0.007527874 | 0.0757 | 0.007571438 | 0.07563333 | 0.007524331 | 0.0757 | 0.007640681 | 0.07593333 | 0.007732759 | 0.07593333 | 0.007665652 | 0.07586667 | 0.007553513 | 0.0757 | 0.007517092 | 0.07563333 | 0.007476779 | 0.07566667 | 0.007496814 | 0.0758 | 0.00743819 | 0.07586667 | 0.007474549 | 0.07576667 | 0.007477225 | 0.0758 | 0.007574959 | 0.0759 | 0.007785028 | 0.07583333 | 0.00774654 | 0.0759 | 0.007584634 | 0.07586667 | 0.007622044 | 0.07576667 | 0.007615919 | 0.07583333 | 0.007665652 | 0.076 | 0.007506442 | 0.0759 | 0.007433707 | 0.076 | 0.007643734 | 0.07616667 | 0.007687797 | 0.07596667 | 0.007687797 | 0.0759 | 0.007725715 | 0.07593333 | 0.007470089 | 0.07583333 | 0.007455349 | 0.07593333 | 0.007605407 | 0.07603333 | 0.007605407 | 0.076 | 0.007720535 | 0.0759 | 0.007720535 | 0.076 | 0.007574959 | 0.07613333 | 0.007593565 | 0.07606667 | 0.007615919 | 0.07593333 | 0.007593565 | 0.07593333 | 0.007527874 | 0.07593333 | 0.007527874 | 0.07603333 | 0.007527874 | 0.076 | 0.00771276 | 0.07593333 | 0.007663043 | 0.07603333 | 0.007673475 | 0.07626667 | 0.007423087 | 0.07633333 | 0.007532301 | 0.0762 | 0.007647658 | 0.07593333 | 0.00773793 | 0.07586667 | 0.00754954 | 0.0761 | 0.007584634 | 0.0761 | 0.007579358 | 0.07616667 | 0.00754954 | 0.0762 | 0.007584634 | 0.07606667 | 0.007637772 | 0.0761 | 0.007456988 | 0.07626667 | 0.007511916 | 0.07626667 | 0.007694731 | 0.07636667 | 0.007896976 | 0.0761 | 0.007793587 | 0.07616667 | 0.00784616 | 0.07633333 | 0.00774654 | 0.07626667 | 0.007622044 | 0.07643333 | 0.00766913 | 0.07646667 | 0.007694731 | 0.0764 | 0.007590784 | 0.07636667 | 0.007558365 | 0.07633333 | 0.00766913 | 0.0765 | 0.007708437 | 0.0764 | 0.007574959 | 0.07633333 | 0.007459371 | 0.0763 | 0.007579358 | 0.07636667 | 0.007840635 | 0.0763 | 0.007861722 | 0.0763 | 0.007725715 | 0.0766 | 0.007799145 | 0.0765 | 0.007658111 | 0.07636667 | 0.007637772 | 0.07646667 | 0.007637772 | 0.0764 | 0.007511325 | 0.07633333 | 0.007532301 | 0.07646667 | 0.007558365 | 0.07663333 | 0.007537609 | 0.0767 | 0.007658111 | 0.07663333 | 0.007899508 | 0.0765 | 0.007805554 | 0.07656667 | 0.007485245 | 0.07653333 | 0.007663043 | 0.07653333 | 0.007665652 | 0.0766 | 0.007506442 | 0.07653333 | 0.007532301 | 0.07656667 | 0.007546449 | 0.07663333 | 0.007596637 | 0.07663333 | 0.00766913 | 0.07663333 | 0.007678686 | 0.07673333 | 0.007665652 | 0.07676667 | 0.00775729 | 0.07683333 | 0.007605407 | 0.07693333 | 0.00766913 | 0.07673333 | 0.007874149 | 0.0767 | 0.007638499 | 0.07683333 | 0.007600585 | 0.0767 | 0.007647658 | 0.07663333 | 0.00773793 | 0.07666667 | 0.007840635 | 0.0766 | 0.007866808 | 0.0767 | 0.007725715 | 0.07666667 | 0.007622044 | 0.07673333 | 0.007663043 | 0.07676667 | 0.007829148 | 0.07673333 | 0.007966736 | 0.0766 | 0.007857481 | 0.07666667 | 0.00775729 | 0.07676667 | 0.007759868 | 0.0769 | 0.007785028 | 0.077 | 0.007788881 | 0.0769 | 0.007866808 | 0.07676667 | 0.007908786 | 0.07683333 | 0.00795585 | 0.07696667 | 0.007767597 | 0.07696667 | 0.007690831 | 0.07706667 | 0.007908786 | 0.07716667 | 0.007913842 | 0.0771 | 0.007854086 | 0.077 | 0.007930111 | 0.07686667 | 0.00784616 | 0.07673333 | 0.007543798 | 0.077 | 0.007506442 | 0.07703333 | 0.007810392 | 0.07696667 | 0.007772744 | 0.07703333 | 0.007752132 | 0.07703333 | 0.007814659 | 0.07703333 | 0.007806977 | 0.077 | 0.007861722 | 0.077 | 0.007934734 | 0.07706667 | 0.007840635 | 0.0768 | 0.007647658 | 0.07693333 | 0.007883034 | 0.07726667 | 0.007829148 | 0.0771 | 0.007640681 | 0.07706667 | 0.007767597 | 0.0772 | 0.007731753 | 0.07716667 | 0.007711607 | 0.077 | 0.007731753 | 0.07696667 | 0.007711607 | 0.077 | 0.007961574 | 0.0769 | 0.007946488 | 0.07703333 | 0.007678686 | 0.07693333 | 0.007678686 | 0.07703333 | 0.007752132 | 0.07723333 | 0.007470089 | 0.077 | 0.007590784 | 0.077 | 0.007731753 | 0.07706667 | 0.00785253 | 0.0773 | 0.007725715 | 0.07723333 | 0.007814659 | 0.07703333 | 0.008024269 | 0.0771 | 0.008002916 | 0.0772 | 0.00807589 | 0.07713333 | 0.008024269 | 0.07726667 | 0.007763304 | 0.0773 | 0.007793587 | 0.07733333 | 0.007893176 | 0.0772 | 0.007934734 | 0.07723333 | 0.007806977 | 0.07723333 | 0.007752132 | 0.07713333 | 0.007825741
634 | 0.07736667 | 0.007835957 | 0.07713333 | 0.007883034 | 0.0772 | 0.008007913 | 0.07733333 | 0.007887684 | 0.0772 | 0.007782031 | 0.0773 | 0.007995415 | 0.07733333 | 0.008020529 | 0.07723333 | 0.007883034 | 0.07716667 | 0.00775729 | 0.07723333 | 0.007663043 | 0.07726667 | 0.007832128 | 0.0771 | 0.007934734 | 0.07693333 | 0.008107747 | 0.07716667 | 0.007785599 | 0.07733333 | 0.007611103 | 0.0775 | 0.007647658 | 0.0777 | 0.007640681 | 0.07773333 | 0.007804415 | 0.07763333 | 0.00801554 | 0.07766667 | 0.00796841 | 0.07756667 | 0.007694731 | 0.07756667 | 0.007474549 | 0.07753333 | 0.007591369 | 0.07753333 | 0.007734914 | 0.07753333 | 0.007810392 | 0.07763333 | 0.007741806 | 0.0775 | 0.007930111 | 0.07743333 | 0.007948305 | 0.0776 | 0.007854086 | 0.0778 | 0.007854086 | 0.0777 | 0.007779889 | 0.07763333 | 0.007879227 | 0.07763333 | 0.007814659 | 0.07773333 | 0.007883034 | 0.0776 | 0.007857481 | 0.07736667 | 0.007832128 | 0.07743333 | 0.007731034 | 0.07773333 | 0.007734914 | 0.0778 | 0.007861722 | 0.07776667 | 0.00784616 | 0.07786667 | 0.007840635 | 0.07796667 | 0.007690831 | 0.07786667 | 0.007614168 | 0.0779 | 0.007643734 | 0.07786667 | 0.007690831 | 0.07773333 | 0.007945789 | 0.07746667 | 0.007973428 | 0.07736667 | 0.00790457 | 0.0776 | 0.007643734 | 0.07776667 | 0.007687797 | 0.0779 | 0.007930111 | 0.078 | 0.007861722 | 0.07786667 | 0.007827019 | 0.07776667 | 0.007908786 | 0.07793333 | 0.00761767 | 0.07803333 | 0.007819776 | 0.07786667 | 0.007908786 | 0.0778 | 0.007857481 | 0.07793333 | 0.00766913 | 0.0782 | 0.007658111 | 0.07816667 | 0.007699495 | 0.07803333 | 0.007734914 | 0.07796667 | 0.007763304 | 0.07783333 | 0.00773793 | 0.07793333 | 0.007593565 | 0.07803333 | 0.007596637 | 0.07813333 | 0.007600585 | 0.07786667 | 0.008049983 | 0.07786667 | 0.008049983 | 0.07803333 | 0.007887684 | 0.0781 | 0.007716217 | 0.07793333 | 0.007732759 | 0.0778 | 0.007849841 | 0.0778 | 0.007848991 | 0.07793333 | 0.007801852 | 0.07816667 | 0.007898664 | 0.07813333 | 0.00801554 | 0.07806667 | 0.008037551 | 0.0779 | 0.007923383 | 0.07793333 | 0.007883034 | 0.07793333 | 0.00795166 | 0.07796667 | 0.007763304 | 0.07816667 | 0.007699495 | 0.0782 | 0.007866808 | 0.07813333 | 0.007814659 | 0.07816667 | 0.007759868 | 0.07816667 | 0.00775729 | 0.0781 | 0.007923383 | 0.0781 | 0.008067631 | 0.07813333 | 0.00773793 | 0.0779 | 0.007511325 | 0.0783 | 0.007872738 | 0.0782 | 0.007926327 | 0.07806667 | 0.007825741 | 0.0784 | 0.008136748 | 0.07843333 | 0.00823421 | 0.07833333 | 0.00816551 | 0.07823333 | 0.008028837 | 0.07806667 | 0.007840635 | 0.07796667 | 0.007913842 | 0.07826667 | 0.00799347 | 0.07823333 | 0.007819776 | 0.07813333 | 0.007960877 | 0.0781 | 0.008094443 | 0.07803333 | 0.00795585 | 0.07826667 | 0.007832128 | 0.0785 | 0.007926327 | 0.0783 | 0.007785028 | 0.0783 | 0.007788881 | 0.07853333 | 0.007814659 | 0.07833333 | 0.007596637 | 0.0782 | 0.007788881 | 0.07823333 | 0.007819776 | 0.0784 | 0.007866808 | 0.0787 | 0.008002916 | 0.0788 | 0.008140025 | 0.07846667 | 0.007898664 | 0.07856667 | 0.007901195 | 0.07853333 | 0.008017619 | 0.0784 | 0.007991245 | 0.07846667 | 0.007901195 | 0.07843333 | 0.00774654 | 0.07833333 | 0.007678686 | 0.07826667 | 0.007778746 | 0.07833333 | 0.007832553 | 0.07826667 | 0.008008468 | 0.0784 | 0.008154753 | 0.0785 | 0.008071349 | 0.0786 | 0.007926327 | 0.0786 | 0.008007913 | 0.07843333 | 0.008114322 | 0.07843333 | 0.007832553 | 0.0785 | 0.007647658 | 0.07853333 | 0.007600585 | 0.0785 | 0.007793587 | 0.07866667 | 0.007913842 | 0.0785 | 0.007793587 | 0.07826667 | 0.007908786 | 0.0784 | 0.007923383 | 0.07866667 | 0.00799347 | 0.0788 | 0.007953616 | 0.07883333 | 0.007887684 | 0.07883333 | 0.007883034 | 0.0787 | 0.00807589 | 0.07883333 | 0.007887684 | 0.07873333 | 0.007883034 | 0.07866667 | 0.008045841 | 0.07883333 | 0.00795166 | 0.07883333 | 0.008020529 | 0.0788 | 0.008208938 | 0.07883333 | 0.008238258 | 0.07873333 | 0.008248771 | 0.07836667 | 0.008118429 | 0.0785 | 0.007934734 | 0.07873333 | 0.008047498 | 0.0786 | 0.008013738 | 0.07853333 | 0.008024269 | 0.0787 | 0.007920017 | 0.07876667 | 0.007825741 | 0.0788 | 0.007710166 | 0.07876667 | 0.007699495 | 0.07883333 | 0.007819776 | 0.07876667 | 0.007987212 | 0.0787 | 0.007940193 | 0.07856667 | 0.00790457 | 0.07863333 | 0.007960877 | 0.07883333 | 0.007758579 | 0.07883333 | 0.007832553 | 0.07893333 | 0.008028837 | 0.079 | 0.008067631 | 0.0786 | 0.008007913 | 0.07863333 | 0.008248771 | 0.07873333 | 0.00809705 | 0.07873333 | 0.00794411 | 0.07883333 | 0.007945789 | 0.07876667 | 0.007973428
635 | 0.07906667 | 0.007981785 | 0.07893333 | 0.007883034 | 0.07883333 | 0.007879227 | 0.0787 | 0.007923383 | 0.07883333 | 0.007806977 | 0.07903333 | 0.00773793 | 0.07903333 | 0.00795166 | 0.07916667 | 0.008049983 | 0.0791 | 0.00799875 | 0.07916667 | 0.007901195 | 0.07923333 | 0.00801554 | 0.0792 | 0.00799875 | 0.0791 | 0.007857481 | 0.079 | 0.007785028 | 0.0792 | 0.007923383 | 0.0794 | 0.007926327 | 0.0794 | 0.008144119 | 0.07936667 | 0.008187117 | 0.07926667 | 0.008114733 | 0.0791 | 0.00799875 | 0.07906667 | 0.007840635 | 0.07916667 | 0.007832128 | 0.07913333 | 0.008017619 | 0.07923333 | 0.008020529 | 0.07906667 | 0.007825741 | 0.07893333 | 0.007943271 | 0.07896667 | 0.00796841 | 0.07903333 | 0.007879227 | 0.07906667 | 0.007763304 | 0.07903333 | 0.00795166 | 0.0792 | 0.008081254 | 0.0792 | 0.007861722 | 0.07916667 | 0.007763304 | 0.0793 | 0.007934734 | 0.07926667 | 0.007981785 | 0.0793 | 0.007930111 | 0.07923333 | 0.007874149 | 0.07926667 | 0.00796841 | 0.07926667 | 0.008042526 | 0.07936667 | 0.007987212 | 0.07936667 | 0.007840635 | 0.0792 | 0.008081254 | 0.07916667 | 0.008000556 | 0.0791 | 0.007857481 | 0.0794 | 0.007930111 | 0.07956667 | 0.008128277 | 0.07923333 | 0.008020529 | 0.07913333 | 0.008020529 | 0.07913333 | 0.00795585 | 0.0792 | 0.008013738 | 0.07926667 | 0.008060742 | 0.07936667 | 0.008118429 | 0.0794 | 0.008206095 | 0.07936667 | 0.008114733 | 0.07956667 | 0.007835957 | 0.07963333 | 0.008092932 | 0.07943333 | 0.00823421 | 0.07946667 | 0.007973428 | 0.07936667 | 0.007832128 | 0.0796 | 0.008013738 | 0.07963333 | 0.008034232 | 0.0796 | 0.008144119 | 0.07956667 | 0.008259674 | 0.07946667 | 0.008191188 | 0.0795 | 0.007799145 | 0.0795 | 0.007934734 | 0.07953333 | 0.008311171 | 0.07963333 | 0.008238258 | 0.0792 | 0.007926327 | 0.07926667 | 0.00797719 | 0.07936667 | 0.00797719 | 0.0794 | 0.007940193 | 0.07956667 | 0.008049983 | 0.07953333 | 0.008161835 | 0.07953333 | 0.007948305 | 0.0796 | 0.007921279 | 0.0795 | 0.00813429 | 0.07946667 | 0.008049983 | 0.0795 | 0.008067631 | 0.0796 | 0.00813429 | 0.07976667 | 0.008108569 | 0.07993333 | 0.008087164 | 0.0799 | 0.007923383 | 0.0799 | 0.007647658 | 0.0798 | 0.007731753 | 0.07983333 | 0.008034232 | 0.08 | 0.00807589 | 0.07986667 | 0.008128277 | 0.07966667 | 0.008122944 | 0.07973333 | 0.00795585 | 0.0797 | 0.008002916 | 0.07966667 | 0.007973428 | 0.0798 | 0.007854086 | 0.0798 | 0.007923383 | 0.07976667 | 0.00797719 | 0.0798 | 0.007926327 | 0.07973333 | 0.007945789 | 0.07966667 | 0.007832128 | 0.07986667 | 0.00784616 | 0.07993333 | 0.007893176 | 0.07976667 | 0.007835957 | 0.07986667 | 0.007981785 | 0.08003333 | 0.008028837 | 0.08006667 | 0.007987212 | 0.07996667 | 0.007973428 | 0.0798 | 0.008278084 | 0.07986667 | 0.008060742 | 0.08013333 | 0.00809705 | 0.0801 | 0.008278084 | 0.08 | 0.008208938 | 0.07983333 | 0.00809705 | 0.0798 | 0.008002916 | 0.07986667 | 0.00797719 | 0.08003333 | 0.008175302 | 0.08 | 0.008295782 | 0.07996667 | 0.008134426 | 0.07996667 | 0.008134426 | 0.07996667 | 0.008114733 | 0.08 | 0.008204064 | 0.08006667 | 0.008187117 | 0.0801 | 0.008144119 | 0.08016667 | 0.008191188 | 0.0804 | 0.008278084 | 0.0803 | 0.008149029 | 0.08023333 | 0.007960877 | 0.0802 | 0.007926327 | 0.08026667 | 0.008042526 | 0.0802 | 0.008208938 | 0.08016667 | 0.008049983 | 0.08043333 | 0.00816551 | 0.08043333 | 0.008024269 | 0.0802 | 0.008071349 | 0.08006667 | 0.008118429 | 0.0801 | 0.008140025 | 0.08023333 | 0.008024269 | 0.08013333 | 0.007966736 | 0.08016667 | 0.008067355 | 0.08023333 | 0.007966736 | 0.08016667 | 0.007981785 | 0.08013333 | 0.008024269 | 0.08003333 | 0.008089637 | 0.07996667 | 0.008114733 | 0.0802 | 0.008278084 | 0.08033333 | 0.008092932 | 0.0801 | 0.008081254 | 0.0802 | 0.008144119 | 0.08036667 | 0.008114733 | 0.08046667 | 0.008111857 | 0.08056667 | 0.008183859 | 0.08046667 | 0.008111857 | 0.0804 | 0.007995415 | 0.08023333 | 0.00795166 | 0.08026667 | 0.008042526 | 0.0804 | 0.007995415 | 0.0803 | 0.008144119 | 0.08013333 | 0.008243112 | 0.08013333 | 0.008101989 | 0.08016667 | 0.007987212 | 0.08033333 | 0.008034232 | 0.08046667 | 0.00819607 | 0.0805 | 0.008358229 | 0.08036667 | 0.008208261 | 0.08043333 | 0.008101989 | 0.0806 | 0.00813429 | 0.08046667 | 0.008045841 | 0.08036667 | 0.007973428 | 0.08036667 | 0.008042526 | 0.0805 | 0.008136748 | 0.08036667 | 0.008040039 | 0.08036667 | 0.008042526 | 0.08043333 | 0.007966736 | 0.08063333 | 0.007893176 | 0.08063333 | 0.007883034 | 0.0805 | 0.007995415 | 0.08056667 | 0.008256042 | 0.08056667 | 0.008187117
636 | 0.08096667 | 0.008259674 | 0.08043333 | 0.008158976 | 0.08043333 | 0.008306758 | 0.08063333 | 0.00809705 | 0.08073333 | 0.008092932 | 0.08086667 | 0.008118429 | 0.0809 | 0.008212592 | 0.08093333 | 0.008230971 | 0.08093333 | 0.008228541 | 0.08086667 | 0.008253215 | 0.08083333 | 0.008230971 | 0.08073333 | 0.008161835 | 0.0807 | 0.008140025 | 0.08083333 | 0.008092932 | 0.0809 | 0.008140025 | 0.08073333 | 0.008306758 | 0.0808 | 0.008144119 | 0.0809 | 0.008208938 | 0.08083333 | 0.008298326 | 0.08076667 | 0.008179785 | 0.08056667 | 0.00790457 | 0.0809 | 0.008007913 | 0.08106667 | 0.008191188 | 0.08106667 | 0.008397354 | 0.08073333 | 0.008298326 | 0.08073333 | 0.008089637 | 0.08076667 | 0.007987212 | 0.0809 | 0.00807589 | 0.08093333 | 0.008024269 | 0.08086667 | 0.008118429 | 0.08093333 | 0.008175302 | 0.08103333 | 0.008107747 | 0.08103333 | 0.008169999 | 0.08083333 | 0.008085515 | 0.08093333 | 0.008230971 | 0.08113333 | 0.008306758 | 0.08133333 | 0.008448011 | 0.08116667 | 0.008392589 | 0.0812 | 0.008202845 | 0.0811 | 0.008062671 | 0.08103333 | 0.007948305 | 0.081 | 0.007926327 | 0.08103333 | 0.008024269 | 0.08113333 | 0.00809705 | 0.0813 | 0.00799875 | 0.08126667 | 0.008111857 | 0.0812 | 0.008275667 | 0.08113333 | 0.00836992 | 0.0811 | 0.008206095 | 0.08106667 | 0.008042526 | 0.081 | 0.007992914 | 0.08083333 | 0.008156933 | 0.08096667 | 0.008253215 | 0.08116667 | 0.008187117 | 0.08116667 | 0.008191188 | 0.08113333 | 0.008238258 | 0.0812 | 0.008347455 | 0.08116667 | 0.008394575 | 0.0811 | 0.008071349 | 0.08126667 | 0.008045841 | 0.08133333 | 0.008024269 | 0.0813 | 0.008217055 | 0.08136667 | 0.008400926 | 0.08116667 | 0.008400926 | 0.08113333 | 0.00809705 | 0.0813 | 0.008278084 | 0.0813 | 0.008563878 | 0.08133333 | 0.00845235 | 0.08123333 | 0.008243112 | 0.08136667 | 0.008122944 | 0.08136667 | 0.008114733 | 0.08113333 | 0.008161835 | 0.0813 | 0.008426545 | 0.08146667 | 0.0083324 | 0.08133333 | 0.008169999 | 0.08136667 | 0.008042526 | 0.08163333 | 0.008087164 | 0.08176667 | 0.008462597 | 0.0815 | 0.008350249 | 0.0815 | 0.008208938 | 0.0815 | 0.008278084 | 0.08143333 | 0.00816551 | 0.08136667 | 0.008114733 | 0.08136667 | 0.008183859 | 0.08153333 | 0.008230971 | 0.08156667 | 0.008118429 | 0.08143333 | 0.008169999 | 0.08146667 | 0.008118429 | 0.08143333 | 0.008017619 | 0.08136667 | 0.008397354 | 0.08163333 | 0.008384244 | 0.08173333 | 0.00823421 | 0.08176667 | 0.008118429 | 0.08156667 | 0.008201761 | 0.08146667 | 0.008128277 | 0.0816 | 0.00799875 | 0.08153333 | 0.008300335 | 0.0815 | 0.008350249 | 0.08166667 | 0.008253215 | 0.0818 | 0.008345458 | 0.08173333 | 0.008303145 | 0.08156667 | 0.008256042 | 0.0816 | 0.008281304 | 0.0817 | 0.008369389 | 0.08156667 | 0.008337199 | 0.08156667 | 0.008342795 | 0.08166667 | 0.008356368 | 0.08156667 | 0.008187117 | 0.08153333 | 0.008298326 | 0.0816 | 0.008417046 | 0.08163333 | 0.00845235 | 0.0817 | 0.008499412 | 0.08183333 | 0.008513649 | 0.08163333 | 0.00823421 | 0.0817 | 0.008206095 | 0.08183333 | 0.008155707 | 0.08173333 | 0.008087164 | 0.0817 | 0.008206095 | 0.08173333 | 0.008300335 | 0.0816 | 0.008067631 | 0.08186667 | 0.008128277 | 0.0819 | 0.008149029 | 0.0818 | 0.008136748 | 0.08186667 | 0.008269354 | 0.08183333 | 0.008316383 | 0.08183333 | 0.008238258 | 0.0819 | 0.008281304 | 0.08183333 | 0.008513649 | 0.08203333 | 0.00836992 | 0.08203333 | 0.008230971 | 0.0819 | 0.008140025 | 0.08176667 | 0.008118429 | 0.0819 | 0.008278084 | 0.08193333 | 0.008300335 | 0.0819 | 0.008278084 | 0.0819 | 0.008144119 | 0.0818 | 0.007934734 | 0.08166667 | 0.008060742 | 0.08173333 | 0.008248771 | 0.08183333 | 0.008329199 | 0.0819 | 0.00807589 | 0.0819 | 0.00813183 | 0.08203333 | 0.008298326 | 0.0819 | 0.008208938 | 0.08163333 | 0.008107747 | 0.08193333 | 0.008372309 | 0.08223333 | 0.008441695 | 0.0822 | 0.008632883 | 0.08206667 | 0.008546474 | 0.08206667 | 0.008337199 | 0.08203333 | 0.008316383 | 0.08213333 | 0.00845235 | 0.082 | 0.008350249 | 0.08196667 | 0.008325196 | 0.08196667 | 0.008397354 | 0.082 | 0.008363412 | 0.08206667 | 0.008067355 | 0.08173333 | 0.008121713 | 0.08183333 | 0.008303145 | 0.082 | 0.008275667 | 0.082 | 0.008281304 | 0.08193333 | 0.008306758 | 0.0819 | 0.008350249 | 0.08213333 | 0.008230971 | 0.08206667 | 0.008264113 | 0.082 | 0.008369389 | 0.08203333 | 0.008248771 | 0.08206667 | 0.008187117 | 0.08216667 | 0.008328399 | 0.08203333 | 0.008654992 | 0.082 | 0.008558427 | 0.08203333 | 0.008375493 | 0.08203333 | 0.00816551 | 0.08206667 | 0.008183859 | 0.08216667 | 0.008264113 | 0.0821 | 0.008358229
637 | 0.0828 | 0.008426545 | 0.0827 | 0.008422589 | 0.08273333 | 0.008441695 | 0.08273333 | 0.008581116 | 0.0826 | 0.008560763 | 0.08266667 | 0.008607878 | 0.08266667 | 0.008392589 | 0.08253333 | 0.008017619 | 0.08286667 | 0.008191188 | 0.08273333 | 0.008585776 | 0.08273333 | 0.008650369 | 0.0826 | 0.008485674 | 0.08273333 | 0.008156933 | 0.08276667 | 0.008181415 | 0.0829 | 0.00827325 | 0.08293333 | 0.00836992 | 0.08303333 | 0.00823421 | 0.0831 | 0.008285328 | 0.08296667 | 0.008256042 | 0.08286667 | 0.008256042 | 0.08293333 | 0.008243112 | 0.08293333 | 0.008243112 | 0.08283333 | 0.008457475 | 0.0829 | 0.008517042 | 0.08266667 | 0.008256042 | 0.08276667 | 0.008322793 | 0.08316667 | 0.008462597 | 0.08286667 | 0.00817897 | 0.08296667 | 0.008179785 | 0.0831 | 0.008415462 | 0.08286667 | 0.008394575 | 0.0828 | 0.008345458 | 0.0829 | 0.008202845 | 0.08283333 | 0.008298326 | 0.083 | 0.008705171 | 0.08313333 | 0.008799369 | 0.0831 | 0.008491564 | 0.0832 | 0.008350249 | 0.08303333 | 0.008513649 | 0.08293333 | 0.008441695 | 0.08306667 | 0.008473619 | 0.08316667 | 0.008473619 | 0.0833 | 0.008488816 | 0.08313333 | 0.008306758 | 0.08313333 | 0.00823421 | 0.08316667 | 0.008321191 | 0.08306667 | 0.008391398 | 0.08303333 | 0.008516781 | 0.08306667 | 0.008342795 | 0.08303333 | 0.008226921 | 0.0832 | 0.00834426 | 0.08336667 | 0.00832039 | 0.08296667 | 0.008251195 | 0.083 | 0.008488816 | 0.08323333 | 0.008300335 | 0.08313333 | 0.008158976 | 0.0829 | 0.007992914 | 0.08303333 | 0.00795585 | 0.08316667 | 0.008349185 | 0.0828 | 0.008278084 | 0.0828 | 0.008275667 | 0.08306667 | 0.008253215 | 0.08316667 | 0.008325196 | 0.08306667 | 0.008535937 | 0.08313333 | 0.008372309 | 0.08316667 | 0.008259674 | 0.08326667 | 0.008328399 | 0.08326667 | 0.008464173 | 0.08313333 | 0.0085113 | 0.08303333 | 0.008438141 | 0.0832 | 0.008202439 | 0.08323333 | 0.008158976 | 0.0833 | 0.008358229 | 0.08316667 | 0.008546474 | 0.0831 | 0.008350249 | 0.08326667 | 0.008394575 | 0.0832 | 0.008417046 | 0.0831 | 0.008208938 | 0.08313333 | 0.00816551 | 0.08316667 | 0.0083324 | 0.08326667 | 0.008473619 | 0.08326667 | 0.008394575 | 0.0833 | 0.008345458 | 0.08336667 | 0.008321191 | 0.08336667 | 0.008394575 | 0.08323333 | 0.008448011 | 0.08316667 | 0.008473619 | 0.0834 | 0.008556089 | 0.0835 | 0.008417046 | 0.08356667 | 0.008259674 | 0.08363333 | 0.008375493 | 0.08346667 | 0.008423116 | 0.08326667 | 0.008564007 | 0.0835 | 0.008560763 | 0.08353333 | 0.008375493 | 0.08343333 | 0.00823421 | 0.08336667 | 0.008114733 | 0.08336667 | 0.00817897 | 0.08343333 | 0.008368327 | 0.08346667 | 0.008400926 | 0.08326667 | 0.008478338 | 0.0832 | 0.008567769 | 0.0833 | 0.008560763 | 0.0834 | 0.00834426 | 0.08356667 | 0.008183859 | 0.0837 | 0.008071349 | 0.08366667 | 0.008328399 | 0.08333333 | 0.008243112 | 0.08336667 | 0.008122944 | 0.0836 | 0.008556869 | 0.0834 | 0.008491564 | 0.0836 | 0.008290155 | 0.0836 | 0.008713591 | 0.0836 | 0.008713591 | 0.0835 | 0.008278084 | 0.08343333 | 0.008087164 | 0.08383333 | 0.008156933 | 0.08393333 | 0.008087164 | 0.08376667 | 0.008394575 | 0.08376667 | 0.008533984 | 0.08363333 | 0.008375493 | 0.08363333 | 0.008175302 | 0.0838 | 0.008353841 | 0.0837 | 0.008422589 | 0.0837 | 0.008422589 | 0.08376667 | 0.008328399 | 0.08373333 | 0.008300335 | 0.08346667 | 0.008322793 | 0.08323333 | 0.008303145 | 0.08356667 | 0.008542183 | 0.08373333 | 0.008444459 | 0.08376667 | 0.008251195 | 0.08346667 | 0.00817897 | 0.08353333 | 0.008513649 | 0.0836 | 0.008713591 | 0.0837 | 0.008577879 | 0.0837 | 0.008285328 | 0.08376667 | 0.008045841 | 0.0837 | 0.008350249 | 0.08353333 | 0.008520694 | 0.08373333 | 0.008379472 | 0.08393333 | 0.008585776 | 0.08396667 | 0.00867999 | 0.08396667 | 0.008466535 | 0.08386667 | 0.008397354 | 0.0839 | 0.008499412 | 0.08383333 | 0.008525387 | 0.08383333 | 0.00845235 | 0.08396667 | 0.008392589 | 0.08406667 | 0.008328399 | 0.0839 | 0.008363412 | 0.0838 | 0.008285328 | 0.0838 | 0.008274056 | 0.0838 | 0.00841467 | 0.0837 | 0.008353841 | 0.0838 | 0.008278084 | 0.08386667 | 0.008322793 | 0.08393333 | 0.008300335 | 0.08393333 | 0.008306758 | 0.0838 | 0.008560763 | 0.0841 | 0.008556089 | 0.08413333 | 0.008375493 | 0.0842 | 0.008295782 | 0.08406667 | 0.008483841 | 0.08396667 | 0.008397354 | 0.08386667 | 0.008181415 | 0.0838 | 0.008208938 | 0.08423333 | 0.008520694 | 0.0842 | 0.008486853 | 0.08393333 | 0.008581116 | 0.08376667 | 0.008349185 | 0.08396667 | 0.008349185 | 0.08396667 | 0.008400926 | 0.08373333 | 0.00865114 | 0.08373333 | 0.008727097 | 0.0839 | 0.008422589
638 | 0.08486667 | 0.00867999 | 0.08456667 | 0.008614845 | 0.0846 | 0.008632883 | 0.0848 | 0.008558427 | 0.08466667 | 0.00867538 | 0.08446667 | 0.008749222 | 0.08443333 | 0.008585776 | 0.08453333 | 0.0085113 | 0.08463333 | 0.008444459 | 0.0846 | 0.008491564 | 0.0846 | 0.008488816 | 0.0845 | 0.008417046 | 0.08463333 | 0.008441695 | 0.08483333 | 0.008583058 | 0.0848 | 0.008632883 | 0.08463333 | 0.008799369 | 0.0848 | 0.008567769 | 0.08473333 | 0.008593538 | 0.0845 | 0.008636357 | 0.0845 | 0.008560763 | 0.08473333 | 0.00865114 | 0.08463333 | 0.008581116 | 0.08453333 | 0.008583058 | 0.08463333 | 0.0085113 | 0.08486667 | 0.00853867 | 0.08486667 | 0.008610975 | 0.08483333 | 0.00858927 | 0.0848 | 0.008491564 | 0.08486667 | 0.008466535 | 0.08486667 | 0.00853867 | 0.08486667 | 0.008546474 | 0.08483333 | 0.008448011 | 0.0849 | 0.008347455 | 0.08496667 | 0.00832039 | 0.08503333 | 0.008438536 | 0.08503333 | 0.008441695 | 0.0849 | 0.008488816 | 0.0849 | 0.008628248 | 0.08496667 | 0.008604004 | 0.08486667 | 0.008535937 | 0.08486667 | 0.008535937 | 0.08493333 | 0.008516781 | 0.08483333 | 0.008593538 | 0.0848 | 0.008708999 | 0.08483333 | 0.008654992 | 0.0847 | 0.008699808 | 0.0848 | 0.008640602 | 0.08483333 | 0.008375493 | 0.08486667 | 0.008322793 | 0.08493333 | 0.008238258 | 0.085 | 0.00813429 | 0.08496667 | 0.00832039 | 0.08493333 | 0.00850895 | 0.08496667 | 0.008746936 | 0.08503333 | 0.008796338 | 0.08513333 | 0.008730534 | 0.08506667 | 0.008469685 | 0.0851 | 0.008281304 | 0.08506667 | 0.008397354 | 0.08496667 | 0.008394575 | 0.08503333 | 0.00822611 | 0.08496667 | 0.008533984 | 0.08496667 | 0.008603229 | 0.08516667 | 0.008464173 | 0.08516667 | 0.008607878 | 0.0851 | 0.008627089 | 0.08506667 | 0.008603229 | 0.08503333 | 0.008581116 | 0.085 | 0.008563878 | 0.08496667 | 0.008607878 | 0.08513333 | 0.008654992 | 0.08523333 | 0.008593538 | 0.08516667 | 0.008535937 | 0.08513333 | 0.008652681 | 0.08516667 | 0.008610975 | 0.08526667 | 0.008466535 | 0.0854 | 0.008278084 | 0.08513333 | 0.008448011 | 0.08483333 | 0.0085113 | 0.08476667 | 0.00867538 | 0.08503333 | 0.00865114 | 0.08523333 | 0.008724423 | 0.08513333 | 0.008654992 | 0.08493333 | 0.008516781 | 0.0849 | 0.008491564 | 0.0851 | 0.008567769 | 0.08526667 | 0.008614845 | 0.08536667 | 0.008749222 | 0.08533333 | 0.008730534 | 0.08533333 | 0.008593538 | 0.08526667 | 0.008551543 | 0.0851 | 0.008499412 | 0.08513333 | 0.008661922 | 0.0854 | 0.008777623 | 0.08526667 | 0.008610975 | 0.0852 | 0.008560763 | 0.0853 | 0.008486853 | 0.08523333 | 0.008444459 | 0.08523333 | 0.008516781 | 0.08523333 | 0.008585776 | 0.0853 | 0.008771545 | 0.08526667 | 0.008886819 | 0.0854 | 0.008699808 | 0.08526667 | 0.008687667 | 0.08523333 | 0.008730534 | 0.08533333 | 0.008727097 | 0.08556667 | 0.008677301 | 0.08563333 | 0.00858927 | 0.08543333 | 0.008520694 | 0.08506667 | 0.008473619 | 0.08526667 | 0.00867538 | 0.08546667 | 0.008816777 | 0.08556667 | 0.008824713 | 0.0856 | 0.008781799 | 0.08546667 | 0.00867999 | 0.08543333 | 0.008654992 | 0.08563333 | 0.008727097 | 0.0857 | 0.008705171 | 0.0856 | 0.008777623 | 0.08566667 | 0.008821313 | 0.0856 | 0.008558427 | 0.0858 | 0.008417046 | 0.08583333 | 0.008868421 | 0.08563333 | 0.009005307 | 0.08556667 | 0.008745411 | 0.0854 | 0.00863018 | 0.08566667 | 0.008824713 | 0.08566667 | 0.008828867 | 0.08556667 | 0.008624899 | 0.08563333 | 0.008671921 | 0.08556667 | 0.008692653 | 0.08546667 | 0.008683445 | 0.0853 | 0.008558427 | 0.08536667 | 0.00867999 | 0.08543333 | 0.008654992 | 0.08536667 | 0.008532812 | 0.08573333 | 0.008585776 | 0.0858 | 0.008563878 | 0.08553333 | 0.008583058 | 0.08553333 | 0.008730534 | 0.08576667 | 0.008542183 | 0.08573333 | 0.008661922 | 0.08576667 | 0.008760644 | 0.08586667 | 0.008760644 | 0.0859 | 0.008850235 | 0.08563333 | 0.008658073 | 0.08566667 | 0.00875227 | 0.08583333 | 0.008727097 | 0.08573333 | 0.008739692 | 0.08556667 | 0.008687667 | 0.08563333 | 0.00858927 | 0.08556667 | 0.008614845 | 0.08576667 | 0.008828867 | 0.0857 | 0.008843453 | 0.0855 | 0.008627089 | 0.08573333 | 0.008724423 | 0.08583333 | 0.008799369 | 0.08576667 | 0.008756077 | 0.08566667 | 0.00875227 | 0.08576667 | 0.008828867 | 0.08596667 | 0.008760644 | 0.08596667 | 0.008551543 | 0.08596667 | 0.008405289 | 0.08576667 | 0.008610975 | 0.08573333 | 0.008722512 | 0.0858 | 0.008699808 | 0.08586667 | 0.008535937 | 0.08566667 | 0.008535937 | 0.08573333 | 0.008794064 | 0.08586667 | 0.008816777 | 0.08583333 | 0.008724423 | 0.0858 | 0.008699808 | 0.0858 | 0.008774205 | 0.08593333 | 0.008734733 | 0.0859 | 0.008713591 | 0.08576667 | 0.008687667
639 | 0.08693333 | 0.008868421 | 0.0867 | 0.008846468 | 0.08656667 | 0.008818667 | 0.08656667 | 0.008818667 | 0.0867 | 0.008846468 | 0.0867 | 0.008769645 | 0.0867 | 0.008768504 | 0.08673333 | 0.008650369 | 0.08676667 | 0.008746936 | 0.08666667 | 0.009107262 | 0.08683333 | 0.009017144 | 0.0868 | 0.00891553 | 0.0867 | 0.00891553 | 0.08676667 | 0.008687667 | 0.08693333 | 0.008803156 | 0.0866 | 0.008918894 | 0.0864 | 0.008713591 | 0.0866 | 0.008708999 | 0.08663333 | 0.008583058 | 0.0866 | 0.008698276 | 0.08673333 | 0.008933955 | 0.0868 | 0.009056857 | 0.08663333 | 0.008937686 | 0.08643333 | 0.008791789 | 0.08683333 | 0.008940669 | 0.08683333 | 0.008871803 | 0.08653333 | 0.008730534 | 0.08636667 | 0.008687667 | 0.0864 | 0.008846468 | 0.08683333 | 0.00865114 | 0.0867 | 0.008567769 | 0.0866 | 0.008923004 | 0.0868 | 0.008843453 | 0.0866 | 0.008702107 | 0.08686667 | 0.00890181 | 0.087 | 0.008781799 | 0.08673333 | 0.008579562 | 0.08696667 | 0.008821313 | 0.0871 | 0.008705171 | 0.08706667 | 0.008603229 | 0.087 | 0.008556089 | 0.0869 | 0.00863018 | 0.0868 | 0.008718945 | 0.08673333 | 0.008799369 | 0.0867 | 0.008912912 | 0.08686667 | 0.008818667 | 0.08686667 | 0.00875227 | 0.08673333 | 0.008654992 | 0.08666667 | 0.008677301 | 0.08666667 | 0.00867999 | 0.08683333 | 0.008722512 | 0.0869 | 0.009050967 | 0.0869 | 0.00891553 | 0.08706667 | 0.008749222 | 0.08713333 | 0.008724423 | 0.08696667 | 0.008749222 | 0.0868 | 0.008769645 | 0.08676667 | 0.008815643 | 0.08693333 | 0.008862405 | 0.0869 | 0.008698276 | 0.08696667 | 0.008677301 | 0.0869 | 0.00891553 | 0.08676667 | 0.008749222 | 0.08706667 | 0.008551543 | 0.0869 | 0.00886604 | 0.08673333 | 0.008796338 | 0.087 | 0.008771545 | 0.08706667 | 0.008893568 | 0.08693333 | 0.008812995 | 0.08703333 | 0.008739692 | 0.08713333 | 0.008734733 | 0.08703333 | 0.008593538 | 0.087 | 0.008563878 | 0.08686667 | 0.008890569 | 0.08706667 | 0.008890569 | 0.0872 | 0.008841191 | 0.0873 | 0.008771545 | 0.087 | 0.008781799 | 0.0868 | 0.008632883 | 0.08676667 | 0.00853867 | 0.0867 | 0.008636357 | 0.08703333 | 0.008803156 | 0.08723333 | 0.008730534 | 0.0873 | 0.008702107 | 0.0872 | 0.008702107 | 0.08726667 | 0.008821313 | 0.08726667 | 0.008890569 | 0.08706667 | 0.00867999 | 0.0871 | 0.008702107 | 0.08713333 | 0.008796338 | 0.08723333 | 0.008868421 | 0.08716667 | 0.008818667 | 0.08716667 | 0.008888319 | 0.0873 | 0.008912912 | 0.08733333 | 0.008799369 | 0.08733333 | 0.00858927 | 0.08716667 | 0.00867999 | 0.08733333 | 0.008791789 | 0.08736667 | 0.008745411 | 0.08713333 | 0.008730534 | 0.0872 | 0.008699808 | 0.08743333 | 0.008658073 | 0.08743333 | 0.008803156 | 0.0875 | 0.00891553 | 0.08743333 | 0.008796338 | 0.08746667 | 0.00875227 | 0.08746667 | 0.008756077 | 0.08746667 | 0.008828867 | 0.0874 | 0.008995925 | 0.0874 | 0.008995925 | 0.08736667 | 0.008816777 | 0.08746667 | 0.008746936 | 0.08736667 | 0.009034871 | 0.08743333 | 0.009081972 | 0.0875 | 0.008846468 | 0.08743333 | 0.008799369 | 0.08733333 | 0.008799369 | 0.0874 | 0.00891553 | 0.08746667 | 0.008821313 | 0.08726667 | 0.008546474 | 0.0873 | 0.008426545 | 0.08743333 | 0.00858927 | 0.08783333 | 0.008865789 | 0.08783333 | 0.008868421 | 0.0878 | 0.008781799 | 0.08773333 | 0.008734733 | 0.08743333 | 0.008727097 | 0.08723333 | 0.009079036 | 0.08763333 | 0.008794064 | 0.08766667 | 0.008533984 | 0.0877 | 0.008705171 | 0.0877 | 0.008991477 | 0.08763333 | 0.008948867 | 0.08766667 | 0.008746936 | 0.0876 | 0.008838929 | 0.08753333 | 0.008730534 | 0.0876 | 0.008713591 | 0.08753333 | 0.008803156 | 0.08736667 | 0.00875227 | 0.0874 | 0.008846468 | 0.08763333 | 0.008730534 | 0.08763333 | 0.008875935 | 0.0876 | 0.00891553 | 0.0877 | 0.008777623 | 0.08763333 | 0.008739692 | 0.08776667 | 0.008821313 | 0.08773333 | 0.008863909 | 0.08766667 | 0.008745411 | 0.0876 | 0.008697509 | 0.08763333 | 0.008868421 | 0.0876 | 0.008991477 | 0.08773333 | 0.008868421 | 0.08776667 | 0.00875227 | 0.08763333 | 0.008871803 | 0.0877 | 0.008850235 | 0.08753333 | 0.008583058 | 0.08766667 | 0.008605554 | 0.0878 | 0.008982576 | 0.0875 | 0.008987769 | 0.0874 | 0.009064215 | 0.0876 | 0.008923004 | 0.08776667 | 0.008760644 | 0.08786667 | 0.008619487 | 0.0878 | 0.008781799 | 0.0879 | 0.008918894 | 0.0878 | 0.008846468 | 0.08763333 | 0.008727097 | 0.08756667 | 0.008816777 | 0.08756667 | 0.009029704 | 0.0877 | 0.009054281 | 0.08776667 | 0.00917327 | 0.08763333 | 0.009081972 | 0.0877 | 0.008846468 | 0.08786667 | 0.008818667 | 0.0879 | 0.008846468 | 0.0878 | 0.008918894
640 | 0.08886667 | 0.00917109 | 0.08863333 | 0.009287028 | 0.0885 | 0.009405318 | 0.0885 | 0.009195651 | 0.08856667 | 0.009098474 | 0.08866667 | 0.009027489 | 0.08853333 | 0.009075363 | 0.08843333 | 0.009074629 | 0.0884 | 0.008982576 | 0.08833333 | 0.008794064 | 0.08833333 | 0.008722512 | 0.08863333 | 0.008871803 | 0.0887 | 0.008995925 | 0.0886 | 0.009001111 | 0.08826667 | 0.009038559 | 0.08833333 | 0.00944081 | 0.08883333 | 0.009220388 | 0.0886 | 0.008981091 | 0.08866667 | 0.009101404 | 0.08883333 | 0.008792547 | 0.08856667 | 0.00867538 | 0.08866667 | 0.009029704 | 0.08873333 | 0.00915836 | 0.08876667 | 0.009042984 | 0.08866667 | 0.008888319 | 0.08853333 | 0.009003826 | 0.0887 | 0.008911042 | 0.08846667 | 0.008604004 | 0.08853333 | 0.008791789 | 0.08873333 | 0.009428444 | 0.08873333 | 0.009503099 | 0.08866667 | 0.009099573 | 0.0885 | 0.008911042 | 0.08863333 | 0.009007158 | 0.0885 | 0.008981091 | 0.08846667 | 0.009098474 | 0.08883333 | 0.009216049 | 0.08906667 | 0.009103967 | 0.089 | 0.008846468 | 0.08876667 | 0.008886069 | 0.08866667 | 0.009027489 | 0.0887 | 0.009051335 | 0.08893333 | 0.008933955 | 0.08893333 | 0.008796338 | 0.0888 | 0.008912912 | 0.08886667 | 0.008886069 | 0.0888 | 0.008909545 | 0.08876667 | 0.009029704 | 0.0885 | 0.009342733 | 0.08846667 | 0.009245299 | 0.08883333 | 0.009009748 | 0.08886667 | 0.009242775 | 0.089 | 0.009263908 | 0.0889 | 0.008980349 | 0.08893333 | 0.008720984 | 0.08893333 | 0.008933209 | 0.08873333 | 0.009145248 | 0.08866667 | 0.009101404 | 0.0886 | 0.009001111 | 0.08866667 | 0.008960035 | 0.0887 | 0.0091225 | 0.08876667 | 0.009242775 | 0.08876667 | 0.009248543 | 0.08876667 | 0.009248543 | 0.0888 | 0.009129074 | 0.0887 | 0.008918894 | 0.08883333 | 0.008944396 | 0.0889 | 0.009198188 | 0.0888 | 0.009054281 | 0.08886667 | 0.008888319 | 0.0887 | 0.009054281 | 0.08866667 | 0.008897315 | 0.08913333 | 0.009090043 | 0.0891 | 0.009198188 | 0.08883333 | 0.008933955 | 0.089 | 0.009056857 | 0.0891 | 0.009054281 | 0.0891 | 0.009051335 | 0.08873333 | 0.008862781 | 0.0887 | 0.008984802 | 0.08883333 | 0.00895408 | 0.08896667 | 0.008970074 | 0.089 | 0.008981091 | 0.089 | 0.008980349 | 0.08896667 | 0.008828867 | 0.089 | 0.008702107 | 0.08906667 | 0.008957058 | 0.08923333 | 0.009076833 | 0.08916667 | 0.009098474 | 0.08903333 | 0.009003826 | 0.08886667 | 0.008957058 | 0.08923333 | 0.009226893 | 0.08936667 | 0.00917327 | 0.0894 | 0.009192751 | 0.0893 | 0.009126153 | 0.08926667 | 0.009034871 | 0.0892 | 0.009270383 | 0.0893 | 0.009411695 | 0.08923333 | 0.009220388 | 0.089 | 0.009054281 | 0.08876667 | 0.008888319 | 0.08883333 | 0.008937686 | 0.0889 | 0.009132725 | 0.0892 | 0.00914221 | 0.0893 | 0.008982576 | 0.0893 | 0.009263189 | 0.08946667 | 0.009382371 | 0.0895 | 0.009193839 | 0.0896 | 0.008982576 | 0.0895 | 0.009056857 | 0.08926667 | 0.009099573 | 0.08933333 | 0.009289899 | 0.08953333 | 0.009148528 | 0.08913333 | 0.008794064 | 0.08906667 | 0.008890569 | 0.08926667 | 0.008962639 | 0.0895 | 0.0091225 | 0.0896 | 0.009121769 | 0.0896 | 0.00905244 | 0.0894 | 0.008995925 | 0.08926667 | 0.009038559 | 0.0893 | 0.009129074 | 0.08943333 | 0.009151078 | 0.0895 | 0.009054281 | 0.08953333 | 0.009079036 | 0.08953333 | 0.009154355 | 0.08956667 | 0.00917327 | 0.08946667 | 0.009028227 | 0.0892 | 0.008981091 | 0.0891 | 0.008991477 | 0.08926667 | 0.009116042 | 0.0895 | 0.00927829 | 0.0896 | 0.009129074 | 0.08956667 | 0.008886819 | 0.08933333 | 0.009074629 | 0.08926667 | 0.009099573 | 0.08936667 | 0.009239889 | 0.0891 | 0.009480858 | 0.08896667 | 0.009116042 | 0.08933333 | 0.009079036 | 0.08936667 | 0.009312477 | 0.0892 | 0.009137104 | 0.0895 | 0.009201449 | 0.08966667 | 0.009245299 | 0.08966667 | 0.009314624 | 0.08963333 | 0.009226893 | 0.0897 | 0.009056857 | 0.08976667 | 0.009098474 | 0.08953333 | 0.009003826 | 0.0897 | 0.009193839 | 0.0899 | 0.009263908 | 0.0896 | 0.009263189 | 0.08953333 | 0.009368149 | 0.0896 | 0.009068995 | 0.08943333 | 0.008944396 | 0.08946667 | 0.009101404 | 0.08936667 | 0.009242775 | 0.08923333 | 0.009090043 | 0.08933333 | 0.009085642 | 0.08933333 | 0.009076833 | 0.08943333 | 0.009145248 | 0.08953333 | 0.009299582 | 0.08933333 | 0.009299582 | 0.08926667 | 0.009103967 | 0.08943333 | 0.009145248 | 0.0896 | 0.009265348 | 0.08956667 | 0.00917327 | 0.08936667 | 0.008957058 | 0.08956667 | 0.008958174 | 0.0898 | 0.008911042 | 0.0898 | 0.009195651 | 0.0895 | 0.009263189 | 0.08963333 | 0.009145612 | 0.0897 | 0.009129074 | 0.08976667 | 0.009248543 | 0.08966667 | 0.009245299
641 | 0.091 | 0.009267506 | 0.0906 | 0.009263908 | 0.0906 | 0.009475583 | 0.09083333 | 0.009286669 | 0.09076667 | 0.009101404 | 0.09086667 | 0.00917327 | 0.09066667 | 0.009384147 | 0.0905 | 0.009195651 | 0.09056667 | 0.009169636 | 0.09053333 | 0.009145248 | 0.0906 | 0.008980349 | 0.09083333 | 0.009013077 | 0.09083333 | 0.009154355 | 0.0909 | 0.009195651 | 0.0909 | 0.009195651 | 0.09076667 | 0.009099573 | 0.0908 | 0.00905244 | 0.09096667 | 0.009314624 | 0.0907 | 0.009337023 | 0.09053333 | 0.009218219 | 0.09063333 | 0.009287028 | 0.0905 | 0.009126153 | 0.0903 | 0.009056857 | 0.0904 | 0.009193839 | 0.09043333 | 0.009145612 | 0.09066667 | 0.009101404 | 0.091 | 0.009335238 | 0.09073333 | 0.009151078 | 0.09063333 | 0.009009748 | 0.09066667 | 0.009099573 | 0.09076667 | 0.00917109 | 0.0909 | 0.009193839 | 0.09093333 | 0.009216049 | 0.09076667 | 0.009098474 | 0.0908 | 0.009265348 | 0.091 | 0.009193839 | 0.09096667 | 0.009311045 | 0.091 | 0.009480858 | 0.091 | 0.009342733 | 0.0908 | 0.009476638 | 0.09086667 | 0.009664138 | 0.09106667 | 0.009239889 | 0.09096667 | 0.008957058 | 0.09103333 | 0.009005307 | 0.091 | 0.009193839 | 0.091 | 0.009193839 | 0.09093333 | 0.009146706 | 0.0909 | 0.009193839 | 0.09076667 | 0.00917109 | 0.09053333 | 0.008933955 | 0.0908 | 0.009051335 | 0.09103333 | 0.009357469 | 0.09106667 | 0.009311045 | 0.09086667 | 0.009101404 | 0.09083333 | 0.009017144 | 0.09106667 | 0.009121525 | 0.09096667 | 0.009034871 | 0.09093333 | 0.009076833 | 0.0908 | 0.009126153 | 0.09096667 | 0.009245299 | 0.0909 | 0.0091225 | 0.09083333 | 0.008933209 | 0.09113333 | 0.009079036 | 0.09086667 | 0.009099573 | 0.09066667 | 0.009098474 | 0.09096667 | 0.009317487 | 0.09106667 | 0.009382371 | 0.0911 | 0.009404609 | 0.09096667 | 0.009310329 | 0.09103333 | 0.009289899 | 0.0911 | 0.009056857 | 0.09096667 | 0.009031919 | 0.091 | 0.009193839 | 0.091 | 0.009334167 | 0.091 | 0.00933381 | 0.09106667 | 0.009168909 | 0.0914 | 0.008982576 | 0.09146667 | 0.009179809 | 0.0912 | 0.009129074 | 0.0911 | 0.009267506 | 0.0912 | 0.009263908 | 0.0912 | 0.009263908 | 0.09113333 | 0.009216772 | 0.0912 | 0.009123961 | 0.09143333 | 0.009295638 | 0.09136667 | 0.009386634 | 0.0913 | 0.009337023 | 0.09126667 | 0.009169636 | 0.09126667 | 0.009098107 | 0.09126667 | 0.00917109 | 0.09116667 | 0.009262589 | 0.091 | 0.009270383 | 0.09096667 | 0.009240972 | 0.09093333 | 0.009287028 | 0.09103333 | 0.009288105 | 0.091 | 0.009193839 | 0.091 | 0.009195651 | 0.09123333 | 0.009289899 | 0.09133333 | 0.009218219 | 0.09123333 | 0.009220388 | 0.0911 | 0.009129074 | 0.0912 | 0.009201449 | 0.09123333 | 0.009436925 | 0.09123333 | 0.00944081 | 0.09143333 | 0.009436925 | 0.09146667 | 0.009314624 | 0.0913 | 0.009126153 | 0.09126667 | 0.009176177 | 0.0912 | 0.009195651 | 0.0912 | 0.009334167 | 0.0912 | 0.009335238 | 0.09116667 | 0.009311045 | 0.09116667 | 0.009452454 | 0.0914 | 0.009480858 | 0.09146667 | 0.00917327 | 0.09146667 | 0.009029704 | 0.09146667 | 0.009103967 | 0.09143333 | 0.009218219 | 0.0914 | 0.009263908 | 0.0913 | 0.009192751 | 0.0911 | 0.0091225 | 0.09106667 | 0.009386634 | 0.09153333 | 0.009436925 | 0.09166667 | 0.009248543 | 0.09146667 | 0.009312477 | 0.0913 | 0.00933381 | 0.09136667 | 0.00938095 | 0.0914 | 0.009263189 | 0.09143333 | 0.009146706 | 0.09143333 | 0.009220388 | 0.09123333 | 0.00929241 | 0.09123333 | 0.009085642 | 0.09146667 | 0.009242775 | 0.0915 | 0.009406735 | 0.0916 | 0.009263908 | 0.0915 | 0.009121769 | 0.0916 | 0.009192751 | 0.09146667 | 0.009312477 | 0.09113333 | 0.00915836 | 0.09133333 | 0.009295638 | 0.09146667 | 0.009245299 | 0.0914 | 0.009201449 | 0.0914 | 0.009205433 | 0.09143333 | 0.009154355 | 0.0916 | 0.009054281 | 0.09156667 | 0.009101404 | 0.09156667 | 0.009462323 | 0.09156667 | 0.009466549 | 0.09156667 | 0.009452454 | 0.09163333 | 0.009570905 | 0.0917 | 0.009550218 | 0.09173333 | 0.009575083 | 0.09166667 | 0.0094588 | 0.09153333 | 0.009364591 | 0.09153333 | 0.009218219 | 0.0918 | 0.009270383 | 0.09183333 | 0.009295638 | 0.0916 | 0.009339522 | 0.0915 | 0.009480858 | 0.09136667 | 0.00945598 | 0.0914 | 0.009126153 | 0.0917 | 0.009270383 | 0.09156667 | 0.009382371 | 0.09156667 | 0.009239529 | 0.09153333 | 0.009076833 | 0.09163333 | 0.00916309 | 0.09156667 | 0.009342496 | 0.0917 | 0.009346657 | 0.0916 | 0.009054281 | 0.09156667 | 0.008890569 | 0.09146667 | 0.009179809 | 0.0916 | 0.009487887 | 0.09176667 | 0.009386634 | 0.09186667 | 0.009381305 | 0.09166667 | 0.009240972 | 0.0916 | 0.009267506
642 | 0.0932 | 0.009619771 | 0.09293333 | 0.009570905 | 0.09276667 | 0.009595253 | 0.0927 | 0.009548124 | 0.0927 | 0.009475583 | 0.09286667 | 0.009522721 | 0.09283333 | 0.009428444 | 0.09243333 | 0.009288105 | 0.09256667 | 0.009452454 | 0.09263333 | 0.009570905 | 0.09266667 | 0.009382371 | 0.09276667 | 0.009310329 | 0.09273333 | 0.009359606 | 0.09273333 | 0.009500994 | 0.09293333 | 0.009640309 | 0.093 | 0.009546727 | 0.0929 | 0.009408861 | 0.0929 | 0.009334167 | 0.09286667 | 0.009239889 | 0.09276667 | 0.009311045 | 0.09266667 | 0.009311045 | 0.0926 | 0.009267506 | 0.09263333 | 0.009361742 | 0.09283333 | 0.009712306 | 0.09263333 | 0.009640309 | 0.0927 | 0.009405318 | 0.09303333 | 0.009357469 | 0.0932 | 0.009267506 | 0.09316667 | 0.009312477 | 0.09306667 | 0.009381305 | 0.0929 | 0.009408861 | 0.09276667 | 0.009525521 | 0.09286667 | 0.009522721 | 0.09296667 | 0.009381305 | 0.09316667 | 0.009239529 | 0.09296667 | 0.009451749 | 0.09286667 | 0.009523771 | 0.0931 | 0.009616652 | 0.0933 | 0.009405318 | 0.09293333 | 0.009368149 | 0.09276667 | 0.009523771 | 0.0929 | 0.009546029 | 0.093 | 0.009406735 | 0.09323333 | 0.009498889 | 0.09323333 | 0.009570905 | 0.09306667 | 0.009451749 | 0.0931 | 0.009476638 | 0.0928 | 0.00933381 | 0.0926 | 0.009192751 | 0.09263333 | 0.009359606 | 0.09276667 | 0.009593169 | 0.09286667 | 0.009664138 | 0.0929 | 0.009411695 | 0.0931 | 0.009270383 | 0.09293333 | 0.009575083 | 0.09283333 | 0.009575083 | 0.09303333 | 0.00956986 | 0.09333333 | 0.009498889 | 0.0934 | 0.009687449 | 0.0933 | 0.009761147 | 0.0931 | 0.009476638 | 0.0928 | 0.009404609 | 0.0928 | 0.009546029 | 0.09273333 | 0.009498889 | 0.0928 | 0.009263908 | 0.093 | 0.009408861 | 0.09303333 | 0.009572646 | 0.09296667 | 0.009665172 | 0.09273333 | 0.009357469 | 0.09313333 | 0.009431272 | 0.09323333 | 0.009429505 | 0.09293333 | 0.009286669 | 0.0932 | 0.009546029 | 0.0931 | 0.009828869 | 0.093 | 0.009546029 | 0.09326667 | 0.009523771 | 0.0934 | 0.009337023 | 0.09313333 | 0.009216049 | 0.09306667 | 0.009311045 | 0.0931 | 0.009475583 | 0.0931 | 0.009616652 | 0.09283333 | 0.009570905 | 0.09296667 | 0.009744856 | 0.09336667 | 0.009534965 | 0.09326667 | 0.009382371 | 0.09336667 | 0.009523771 | 0.0933 | 0.009546727 | 0.0929 | 0.009406735 | 0.09286667 | 0.00945598 | 0.09296667 | 0.009527971 | 0.09313333 | 0.009505905 | 0.09323333 | 0.009431272 | 0.09333333 | 0.009359606 | 0.09326667 | 0.009527971 | 0.09346667 | 0.009664138 | 0.0935 | 0.00933381 | 0.09333333 | 0.009076833 | 0.0933 | 0.009267506 | 0.09313333 | 0.009641 | 0.0933 | 0.009546029 | 0.09316667 | 0.009451749 | 0.09313333 | 0.009499591 | 0.0932 | 0.009193839 | 0.09283333 | 0.009013077 | 0.09293333 | 0.009299582 | 0.09306667 | 0.009534965 | 0.09313333 | 0.009582043 | 0.0932 | 0.009546029 | 0.09346667 | 0.009382371 | 0.09343333 | 0.009428444 | 0.09346667 | 0.009523771 | 0.09333333 | 0.009500994 | 0.0932 | 0.009550218 | 0.09333333 | 0.009855399 | 0.09333333 | 0.009925164 | 0.0935 | 0.009546727 | 0.0933 | 0.009334167 | 0.09336667 | 0.009523771 | 0.09353333 | 0.009429505 | 0.09316667 | 0.009453865 | 0.09313333 | 0.009711276 | 0.0933 | 0.009687449 | 0.09326667 | 0.00945598 | 0.09333333 | 0.009364591 | 0.09333333 | 0.009431272 | 0.09353333 | 0.009357469 | 0.09356667 | 0.009169636 | 0.0934 | 0.008911042 | 0.09313333 | 0.008935448 | 0.0934 | 0.009339522 | 0.0934 | 0.009622197 | 0.0935 | 0.009480858 | 0.09343333 | 0.009359606 | 0.09366667 | 0.009525521 | 0.0938 | 0.009548124 | 0.09353333 | 0.009498889 | 0.09353333 | 0.009712306 | 0.09366667 | 0.009522721 | 0.09363333 | 0.009498889 | 0.09336667 | 0.009314624 | 0.09323333 | 0.009295638 | 0.09333333 | 0.009572646 | 0.0934 | 0.00975944 | 0.0935 | 0.009829547 | 0.09353333 | 0.009853708 | 0.09353333 | 0.009783773 | 0.0936 | 0.009618039 | 0.0935 | 0.009546727 | 0.09346667 | 0.009522721 | 0.09353333 | 0.00956986 | 0.09353333 | 0.009640309 | 0.09356667 | 0.009593169 | 0.09373333 | 0.009641 | 0.0937 | 0.009761147 | 0.09376667 | 0.009666897 | 0.09353333 | 0.009358181 | 0.09343333 | 0.009288105 | 0.0934 | 0.009480858 | 0.09366667 | 0.009741435 | 0.0938 | 0.009619771 | 0.09386667 | 0.009311045 | 0.0937 | 0.009335238 | 0.09353333 | 0.009711276 | 0.0936 | 0.009687449 | 0.09366667 | 0.009806574 | 0.09343333 | 0.009785817 | 0.0934 | 0.009694328 | 0.09376667 | 0.009805214 | 0.09383333 | 0.009711276 | 0.09386667 | 0.009593864 | 0.09383333 | 0.009640309 | 0.09373333 | 0.009711276 | 0.09346667 | 0.009664138 | 0.09336667 | 0.009381305 | 0.09353333 | 0.009359606 | 0.09356667 | 0.009525521
643 | 0.09533333 | 0.009783773 | 0.09486667 | 0.009736643 | 0.09473333 | 0.009782411 | 0.0949 | 0.009616999 | 0.09506667 | 0.009597338 | 0.09506667 | 0.009600116 | 0.095 | 0.009691577 | 0.09513333 | 0.009498889 | 0.09513333 | 0.009428444 | 0.09493333 | 0.009712306 | 0.09486667 | 0.009806574 | 0.0948 | 0.009688137 | 0.09493333 | 0.00956986 | 0.0949 | 0.009758074 | 0.09493333 | 0.009855399 | 0.09483333 | 0.009712306 | 0.0949 | 0.009475583 | 0.09493333 | 0.009586565 | 0.09486667 | 0.009738697 | 0.0949 | 0.009899832 | 0.0947 | 0.009687449 | 0.0948 | 0.009689513 | 0.09476667 | 0.009736643 | 0.09483333 | 0.009640309 | 0.09483333 | 0.009569512 | 0.0951 | 0.00975944 | 0.09546667 | 0.01009103 | 0.0952 | 0.0099743 | 0.09493333 | 0.009714022 | 0.09463333 | 0.009714022 | 0.0948 | 0.00975944 | 0.09503333 | 0.009499591 | 0.09493333 | 0.00956986 | 0.0948 | 0.009546029 | 0.0949 | 0.009689513 | 0.09496667 | 0.009808273 | 0.09503333 | 0.009781729 | 0.0951 | 0.009758074 | 0.09513333 | 0.009782411 | 0.09523333 | 0.009785817 | 0.09503333 | 0.009641 | 0.09496667 | 0.009876684 | 0.09523333 | 0.009855399 | 0.0952 | 0.009618039 | 0.09513333 | 0.009498889 | 0.0952 | 0.009334167 | 0.09513333 | 0.009359606 | 0.09506667 | 0.009738697 | 0.09506667 | 0.009878034 | 0.09486667 | 0.009735274 | 0.09503333 | 0.009781729 | 0.09526667 | 0.009736643 | 0.09506667 | 0.009664138 | 0.09506667 | 0.009666897 | 0.09516667 | 0.009527971 | 0.09523333 | 0.009433746 | 0.09503333 | 0.009288105 | 0.09493333 | 0.009498889 | 0.09526667 | 0.009595253 | 0.09506667 | 0.00938095 | 0.09503333 | 0.009429505 | 0.09523333 | 0.009570905 | 0.0953 | 0.009616999 | 0.09513333 | 0.00942809 | 0.09486667 | 0.009381305 | 0.0949 | 0.009546029 | 0.09493333 | 0.009710933 | 0.0949 | 0.009758074 | 0.0949 | 0.009616999 | 0.095 | 0.009546029 | 0.09506667 | 0.009664138 | 0.0951 | 0.009546029 | 0.0952 | 0.009616652 | 0.0953 | 0.009970958 | 0.0956 | 0.01004623 | 0.09536667 | 0.009663793 | 0.0954 | 0.009475583 | 0.09536667 | 0.009735274 | 0.09503333 | 0.009640309 | 0.09503333 | 0.009641 | 0.09506667 | 0.009805554 | 0.09486667 | 0.009741435 | 0.09496667 | 0.009813709 | 0.0953 | 0.009761147 | 0.0956 | 0.009902525 | 0.0954 | 0.009829547 | 0.09526667 | 0.009736643 | 0.09556667 | 0.009951996 | 0.09526667 | 0.009664138 | 0.09523333 | 0.009641 | 0.0955 | 0.009763538 | 0.09526667 | 0.009666897 | 0.0952 | 0.009689513 | 0.0952 | 0.009828869 | 0.09523333 | 0.009855399 | 0.09536667 | 0.009949651 | 0.09553333 | 0.009925164 | 0.09546667 | 0.009735274 | 0.09543333 | 0.009498889 | 0.09526667 | 0.009452454 | 0.0952 | 0.009548124 | 0.0951 | 0.009616652 | 0.09496667 | 0.009665172 | 0.0952 | 0.009688137 | 0.0954 | 0.009688137 | 0.09523333 | 0.009925164 | 0.09516667 | 0.009597338 | 0.09526667 | 0.009451749 | 0.09533333 | 0.009781729 | 0.09553333 | 0.009857766 | 0.09553333 | 0.009857766 | 0.0954 | 0.009972295 | 0.09543333 | 0.009923149 | 0.09536667 | 0.009876009 | 0.09536667 | 0.01008806 | 0.09553333 | 0.009923149 | 0.09566667 | 0.009805554 | 0.0956 | 0.009687449 | 0.09536667 | 0.009805554 | 0.0954 | 0.009688137 | 0.0953 | 0.009404609 | 0.09523333 | 0.009503099 | 0.09526667 | 0.009951996 | 0.09506667 | 0.009947976 | 0.09526667 | 0.009806574 | 0.09543333 | 0.009788542 | 0.0955 | 0.009761147 | 0.09563333 | 0.009783773 | 0.09596667 | 0.009593864 | 0.09573333 | 0.009499591 | 0.09546667 | 0.009665172 | 0.0955 | 0.009476638 | 0.0955 | 0.009546727 | 0.0954 | 0.009761147 | 0.0953 | 0.009830904 | 0.0954 | 0.009546727 | 0.0957 | 0.009546727 | 0.09553333 | 0.009925164 | 0.09543333 | 0.009923821 | 0.0957 | 0.01004623 | 0.09573333 | 0.009925164 | 0.09556667 | 0.009734589 | 0.0955 | 0.009689513 | 0.0955 | 0.009622197 | 0.09563333 | 0.009644457 | 0.0955 | 0.009618039 | 0.0953 | 0.009828869 | 0.0954 | 0.009687449 | 0.09576667 | 0.009738697 | 0.0959 | 0.009687449 | 0.0958 | 0.009832938 | 0.09573333 | 0.009860809 | 0.09576667 | 0.009876684 | 0.09583333 | 0.009781729 | 0.0956 | 0.009625314 | 0.0955 | 0.009697766 | 0.0956 | 0.009904881 | 0.096 | 0.009828869 | 0.09586667 | 0.009522721 | 0.09563333 | 0.009498889 | 0.09563333 | 0.009640309 | 0.09576667 | 0.009765358 | 0.09546667 | 0.009607752 | 0.0955 | 0.009263908 | 0.09563333 | 0.009289899 | 0.0955 | 0.009492453 | 0.09536667 | 0.009765358 | 0.09566667 | 0.009951996 | 0.09566667 | 0.009805214 | 0.0957 | 0.009758074 | 0.09586667 | 0.009880058 | 0.09586667 | 0.009810652 | 0.09586667 | 0.009597338 | 0.0957 | 0.009616999 | 0.09563333 | 0.009647222 | 0.09566667 | 0.009672412
644 | 0.09753333 | 0.009925164 | 0.09736667 | 0.009946635 | 0.0972 | 0.009899832 | 0.09713333 | 0.009641 | 0.09696667 | 0.009663793 | 0.097 | 0.009900842 | 0.0971 | 0.0100439 | 0.0973 | 0.01018267 | 0.09713333 | 0.009994109 | 0.097 | 0.009758415 | 0.09703333 | 0.00956986 | 0.09713333 | 0.009642383 | 0.097 | 0.009758074 | 0.09683333 | 0.009855399 | 0.097 | 0.01004224 | 0.0971 | 0.009899495 | 0.0971 | 0.009688137 | 0.0972 | 0.009758415 | 0.09713333 | 0.009853708 | 0.09703333 | 0.009853708 | 0.09683333 | 0.009923149 | 0.09683333 | 0.01006523 | 0.097 | 0.009829547 | 0.097 | 0.009828869 | 0.09706667 | 0.01001809 | 0.09706667 | 0.01009103 | 0.09703333 | 0.009996777 | 0.09706667 | 0.009947976 | 0.09716667 | 0.009876009 | 0.0972 | 0.009970289 | 0.0972 | 0.009970289 | 0.09726667 | 0.009878034 | 0.09726667 | 0.01002142 | 0.09723333 | 0.009923149 | 0.0973 | 0.009758415 | 0.0973 | 0.009828869 | 0.09743333 | 0.009855399 | 0.09743333 | 0.009785817 | 0.09726667 | 0.009876684 | 0.09713333 | 0.009785817 | 0.09716667 | 0.009805554 | 0.09716667 | 0.009946635 | 0.09706667 | 0.01008938 | 0.0972 | 0.01018528 | 0.09726667 | 0.009947976 | 0.09713333 | 0.009782411 | 0.09726667 | 0.009808273 | 0.0972 | 0.00975944 | 0.097 | 0.009829547 | 0.09703333 | 0.009852693 | 0.09723333 | 0.009781729 | 0.0974 | 0.009687449 | 0.09743333 | 0.009641 | 0.09746667 | 0.009734589 | 0.0975 | 0.009899832 | 0.0974 | 0.009900842 | 0.09716667 | 0.009805554 | 0.09716667 | 0.009663793 | 0.0972 | 0.009828869 | 0.09726667 | 0.009947976 | 0.09736667 | 0.009880058 | 0.0973 | 0.0099743 | 0.09733333 | 0.009923821 | 0.09736667 | 0.009736643 | 0.0974 | 0.009616999 | 0.09723333 | 0.009641 | 0.09723333 | 0.009923149 | 0.09723333 | 0.009994109 | 0.09696667 | 0.009876009 | 0.0971 | 0.009970958 | 0.09733333 | 0.009925164 | 0.0973 | 0.009832938 | 0.09733333 | 0.009855399 | 0.0974 | 0.009899832 | 0.0975 | 0.009828869 | 0.09763333 | 0.009783773 | 0.09746667 | 0.009806574 | 0.09736667 | 0.009734589 | 0.0975 | 0.009830904 | 0.09743333 | 0.009716424 | 0.09706667 | 0.009882757 | 0.09713333 | 0.009993776 | 0.0973 | 0.009900842 | 0.09743333 | 0.009853708 | 0.09756667 | 0.01001743 | 0.09733333 | 0.009993776 | 0.09716667 | 0.01001809 | 0.09726667 | 0.01002142 | 0.09716667 | 0.009876684 | 0.09723333 | 0.009852354 | 0.09746667 | 0.009876684 | 0.09753333 | 0.009923821 | 0.09736667 | 0.01015885 | 0.0975 | 0.01018365 | 0.09753333 | 0.01006523 | 0.0975 | 0.009899832 | 0.09743333 | 0.009781729 | 0.09743333 | 0.009852693 | 0.0972 | 0.009899832 | 0.09716667 | 0.009805214 | 0.0975 | 0.009900842 | 0.09743333 | 0.009711276 | 0.0973 | 0.009829547 | 0.09753333 | 0.01006854 | 0.0975 | 0.01011369 | 0.0974 | 0.01004224 | 0.09743333 | 0.009783773 | 0.09756667 | 0.009735274 | 0.0977 | 0.009899832 | 0.0977 | 0.01011171 | 0.09753333 | 0.01006523 | 0.09753333 | 0.009782411 | 0.09736667 | 0.009876684 | 0.09746667 | 0.01008938 | 0.09746667 | 0.01008806 | 0.09746667 | 0.01015951 | 0.0973 | 0.009900842 | 0.09743333 | 0.009852354 | 0.0977 | 0.009972295 | 0.09756667 | 0.01015885 | 0.0973 | 0.01011237 | 0.09733333 | 0.009853708 | 0.09746667 | 0.009946635 | 0.09773333 | 0.01006656 | 0.09786667 | 0.009878034 | 0.09776667 | 0.009876009 | 0.0977 | 0.01004092 | 0.0976 | 0.01004125 | 0.09743333 | 0.009933221 | 0.09753333 | 0.01007119 | 0.09756667 | 0.01015951 | 0.09776667 | 0.009876009 | 0.0976 | 0.00975944 | 0.0975 | 0.009828869 | 0.09743333 | 0.009782411 | 0.09753333 | 0.009781729 | 0.09753333 | 0.009855399 | 0.09753333 | 0.00999511 | 0.09746667 | 0.009949651 | 0.09753333 | 0.009852693 | 0.09776667 | 0.009734589 | 0.0979 | 0.00975944 | 0.0979 | 0.009830904 | 0.09773333 | 0.009783773 | 0.09753333 | 0.009716424 | 0.09783333 | 0.009923821 | 0.09773333 | 0.009710933 | 0.09766667 | 0.009382371 | 0.09783333 | 0.009852693 | 0.09753333 | 0.0101352 | 0.09746667 | 0.009946971 | 0.09746667 | 0.01001943 | 0.09773333 | 0.01020991 | 0.09813333 | 0.009925164 | 0.09793333 | 0.009712306 | 0.0977 | 0.009687449 | 0.09763333 | 0.009782411 | 0.09776667 | 0.009805554 | 0.09773333 | 0.009852693 | 0.09763333 | 0.00999511 | 0.09766667 | 0.01002142 | 0.09766667 | 0.009876009 | 0.0978 | 0.009830904 | 0.09786667 | 0.009808273 | 0.09783333 | 0.009852354 | 0.0978 | 0.009970289 | 0.0978 | 0.01011171 | 0.09796667 | 0.01023241 | 0.09783333 | 0.00999511 | 0.0979 | 0.009758415 | 0.09796667 | 0.01001809 | 0.0978 | 0.01004125 | 0.09776667 | 0.009736643 | 0.09763333 | 0.009852693 | 0.09766667 | 0.009946635 | 0.09776667 | 0.009876009
645 | 0.0999 | 0.01025313 | 0.09946667 | 0.01016541 | 0.09923333 | 0.01013553 | 0.0994 | 0.009972295 | 0.09943333 | 0.00999511 | 0.0993 | 0.01011237 | 0.0993 | 0.01039455 | 0.09973333 | 0.01048947 | 0.09956667 | 0.01030221 | 0.09936667 | 0.01030415 | 0.0993 | 0.01011237 | 0.09916667 | 0.009878034 | 0.09916667 | 0.009949651 | 0.0992 | 0.01018365 | 0.09943333 | 0.01041804 | 0.09933333 | 0.01027792 | 0.09936667 | 0.01008938 | 0.09963333 | 0.01020664 | 0.09933333 | 0.01006457 | 0.09896667 | 0.01008839 | 0.09903333 | 0.01006457 | 0.0993 | 0.01004224 | 0.0994 | 0.01011369 | 0.09953333 | 0.01006457 | 0.09953333 | 0.01006457 | 0.0994 | 0.01025378 | 0.0991 | 0.01025963 | 0.099 | 0.01032408 | 0.09913333 | 0.01034805 | 0.0993 | 0.01025313 | 0.099 | 0.01018365 | 0.09883333 | 0.01049074 | 0.09933333 | 0.01006656 | 0.09946667 | 0.009882757 | 0.09956667 | 0.009951996 | 0.09966667 | 0.01016082 | 0.0994 | 0.01025703 | 0.09916667 | 0.01030027 | 0.09926667 | 0.01015951 | 0.09926667 | 0.01008806 | 0.09933333 | 0.01006523 | 0.0993 | 0.009900842 | 0.0991 | 0.009900842 | 0.09926667 | 0.01008938 | 0.0993 | 0.01011369 | 0.0993 | 0.009899495 | 0.09936667 | 0.009876009 | 0.09936667 | 0.009946635 | 0.09923333 | 0.01013553 | 0.09933333 | 0.0101352 | 0.0995 | 0.01004092 | 0.09943333 | 0.01006457 | 0.09943333 | 0.00999511 | 0.09926667 | 0.009946971 | 0.0992 | 0.01025378 | 0.0996 | 0.01039519 | 0.0994 | 0.01004125 | 0.0992 | 0.009970289 | 0.0993 | 0.01004125 | 0.0994 | 0.01004125 | 0.09966667 | 0.009947976 | 0.09946667 | 0.01044361 | 0.0993 | 0.0105366 | 0.0997 | 0.01032408 | 0.09966667 | 0.01037604 | 0.09966667 | 0.01030092 | 0.0996 | 0.01025378 | 0.09943333 | 0.01020599 | 0.09933333 | 0.009996777 | 0.09953333 | 0.009853708 | 0.09966667 | 0.01001743 | 0.09983333 | 0.01034741 | 0.09973333 | 0.01041836 | 0.09973333 | 0.0101352 | 0.09943333 | 0.009927179 | 0.09976667 | 0.01016082 | 0.0997 | 0.01004125 | 0.09926667 | 0.009878034 | 0.09906667 | 0.009946971 | 0.09903333 | 0.01020599 | 0.0991 | 0.0104655 | 0.09926667 | 0.01037379 | 0.09966667 | 0.01009103 | 0.09976667 | 0.0102298 | 0.1000667 | 0.0103709 | 0.09973333 | 0.0101352 | 0.09946667 | 0.01008806 | 0.09966667 | 0.01016082 | 0.09976667 | 0.01023078 | 0.09953333 | 0.01041836 | 0.0993 | 0.01032408 | 0.09916667 | 0.01015885 | 0.0994 | 0.01004125 | 0.0997 | 0.01032892 | 0.0997 | 0.01032408 | 0.09963333 | 0.01006523 | 0.09963333 | 0.009923149 | 0.09983333 | 0.009923821 | 0.09976667 | 0.009876009 | 0.09956667 | 0.01001809 | 0.0997 | 0.01011171 | 0.09973333 | 0.01006523 | 0.09963333 | 0.01013816 | 0.09943333 | 0.01013816 | 0.09943333 | 0.01035385 | 0.0993 | 0.01047028 | 0.09936667 | 0.01015885 | 0.09986667 | 0.01023078 | 0.0999 | 0.01018267 | 0.09966667 | 0.009878034 | 0.0999 | 0.01005286 | 0.09993333 | 0.01014046 | 0.09983333 | 0.01041804 | 0.09983333 | 0.01055978 | 0.0999 | 0.0104655 | 0.0998 | 0.01039455 | 0.09973333 | 0.01027954 | 0.09946667 | 0.009946971 | 0.0994 | 0.009899495 | 0.0999 | 0.01018267 | 0.09966667 | 0.01001743 | 0.09953333 | 0.009994109 | 0.09956667 | 0.01015951 | 0.09953333 | 0.01013651 | 0.09963333 | 0.009852693 | 0.0997 | 0.009970958 | 0.09966667 | 0.01015885 | 0.09973333 | 0.01034805 | 0.0999 | 0.01039455 | 0.09973333 | 0.01020991 | 0.09966667 | 0.01009103 | 0.09976667 | 0.01008938 | 0.1 | 0.01025378 | 0.09983333 | 0.01020795 | 0.0998 | 0.01004921 | 0.09976667 | 0.01017262 | 0.09966667 | 0.01030092 | 0.09973333 | 0.01041804 | 0.09956667 | 0.01037893 | 0.09956667 | 0.01030092 | 0.09976667 | 0.0102298 | 0.09993333 | 0.01027792 | 0.09996667 | 0.01015885 | 0.1000333 | 0.009923149 | 0.0998 | 0.01011171 | 0.0998 | 0.01025378 | 0.0997 | 0.01011171 | 0.09966667 | 0.01001743 | 0.09993333 | 0.01020664 | 0.09976667 | 0.01016279 | 0.0998 | 0.0100439 | 0.09996667 | 0.01015885 | 0.09996667 | 0.0102298 | 0.0998 | 0.01025508 | 0.09956667 | 0.01016279 | 0.09973333 | 0.01034741 | 0.09993333 | 0.01034741 | 0.09996667 | 0.01016279 | 0.1001 | 0.0100439 | 0.1002 | 0.009902525 | 0.09986667 | 0.01009334 | 0.09973333 | 0.01027954 | 0.0998 | 0.01047028 | 0.09986667 | 0.01044552 | 0.0998 | 0.01032408 | 0.09986667 | 0.01022948 | 0.0998 | 0.01032408 | 0.0998 | 0.01033183 | 0.1 | 0.01032892 | 0.1000667 | 0.0102298 | 0.09973333 | 0.01027694 | 0.09953333 | 0.01027954 | 0.0999 | 0.009970958 | 0.1000333 | 0.01027662 | 0.09976667 | 0.01030027 | 0.0998 | 0.01018267
646 | 0.1022 | 0.01039455 | 0.1018667 | 0.01044169 | 0.1014333 | 0.01034934 | 0.1015333 | 0.009994109 | 0.1017333 | 0.01027792 | 0.1016333 | 0.01041932 | 0.1018 | 0.0103984 | 0.1017667 | 0.01037122 | 0.1015333 | 0.01020599 | 0.1014667 | 0.0102298 | 0.1017333 | 0.01035127 | 0.1016667 | 0.01037122 | 0.1015 | 0.01046645 | 0.1015333 | 0.01035385 | 0.1014667 | 0.01030415 | 0.1016333 | 0.01034934 | 0.1019 | 0.01032376 | 0.1017667 | 0.01037604 | 0.1015667 | 0.01058311 | 0.1014333 | 0.01049074 | 0.1013667 | 0.01030221 | 0.1013333 | 0.0101352 | 0.1014667 | 0.009947976 | 0.1016 | 0.01046805 | 0.1013667 | 0.01044552 | 0.1017333 | 0.009925164 | 0.1016667 | 0.01030027 | 0.1015333 | 0.0105623 | 0.1014667 | 0.01051517 | 0.1016333 | 0.01027694 | 0.1017 | 0.01018234 | 0.1016333 | 0.01027694 | 0.1015667 | 0.01023078 | 0.1016333 | 0.01027694 | 0.1017333 | 0.01034741 | 0.1016333 | 0.01048883 | 0.1016333 | 0.01035385 | 0.1020667 | 0.01044552 | 0.1019667 | 0.01016869 | 0.1014667 | 0.009876009 | 0.1017333 | 0.01013553 | 0.1018333 | 0.01020795 | 0.1018 | 0.01018528 | 0.1015333 | 0.01006523 | 0.1013333 | 0.01006457 | 0.1013 | 0.009972295 | 0.1016333 | 0.01027792 | 0.1015 | 0.0103984 | 0.1017333 | 0.0101513 | 0.1017333 | 0.01013553 | 0.1017333 | 0.01034805 | 0.1018333 | 0.01020599 | 0.1015333 | 0.01014342 | 0.1016333 | 0.01041932 | 0.1017333 | 0.01034741 | 0.1017333 | 0.01027694 | 0.1017 | 0.01032408 | 0.1017 | 0.01032408 | 0.1016667 | 0.01015951 | 0.1018667 | 0.01008938 | 0.1018 | 0.01004125 | 0.1016 | 0.009970289 | 0.1017 | 0.01011237 | 0.1016333 | 0.01020599 | 0.1018333 | 0.009923149 | 0.1019667 | 0.009946971 | 0.1020667 | 0.01015951 | 0.1018333 | 0.01048883 | 0.1015333 | 0.01027694 | 0.1018333 | 0.01020991 | 0.1018667 | 0.01016279 | 0.1017 | 0.01011171 | 0.1017667 | 0.01030027 | 0.1018 | 0.01039455 | 0.1016667 | 0.01037122 | 0.1018333 | 0.01049074 | 0.1016667 | 0.01037122 | 0.1013667 | 0.01015885 | 0.1014667 | 0.01037122 | 0.1014333 | 0.01048883 | 0.1015333 | 0.01027662 | 0.1016333 | 0.01013553 | 0.1017 | 0.01018267 | 0.1017 | 0.01018267 | 0.1015667 | 0.01008806 | 0.1016 | 0.01011171 | 0.1017667 | 0.01030027 | 0.1019667 | 0.01065406 | 0.1018333 | 0.01070587 | 0.1017333 | 0.01028181 | 0.1014333 | 0.01006457 | 0.1016667 | 0.0102298 | 0.1016667 | 0.01030092 | 0.1017 | 0.01011566 | 0.1022 | 0.01032505 | 0.1022 | 0.01039455 | 0.1019333 | 0.01041804 | 0.1017333 | 0.01020599 | 0.1017667 | 0.009946971 | 0.1018 | 0.01011237 | 0.1019333 | 0.01035385 | 0.1017667 | 0.01037379 | 0.1019 | 0.01004224 | 0.1019667 | 0.0103709 | 0.1015667 | 0.01044361 | 0.1015 | 0.01046518 | 0.1018 | 0.01026288 | 0.1021 | 0.01018365 | 0.1021667 | 0.0102298 | 0.1020333 | 0.01027662 | 0.1021667 | 0.01044361 | 0.1021667 | 0.01044361 | 0.102 | 0.01053787 | 0.1018 | 0.01046645 | 0.1017 | 0.01032408 | 0.1016333 | 0.01041932 | 0.1018 | 0.01032892 | 0.1020333 | 0.01015622 | 0.102 | 0.01013015 | 0.1019333 | 0.01013553 | 0.1018667 | 0.01015951 | 0.1017667 | 0.0102298 | 0.1019667 | 0.01023241 | 0.1021667 | 0.01044169 | 0.1020333 | 0.01077353 | 0.1021667 | 0.01058689 | 0.1020333 | 0.01041836 | 0.1018667 | 0.01058374 | 0.1020333 | 0.01028181 | 0.1017 | 0.009902525 | 0.1018 | 0.009970289 | 0.1019667 | 0.01016082 | 0.1019667 | 0.01008839 | 0.1021 | 0.01011369 | 0.1019 | 0.01039647 | 0.1019 | 0.01039647 | 0.1019 | 0.01025378 | 0.1018667 | 0.01009334 | 0.1017667 | 0.01009334 | 0.1018 | 0.01011369 | 0.1020667 | 0.01009103 | 0.1021333 | 0.01042316 | 0.1017667 | 0.01037379 | 0.1017 | 0.01025378 | 0.1017667 | 0.01030027 | 0.1022 | 0.01046805 | 0.1025333 | 0.01041836 | 0.1027 | 0.01046805 | 0.1021667 | 0.01044169 | 0.1018333 | 0.01070213 | 0.1019 | 0.01053787 | 0.1019333 | 0.01056072 | 0.1018667 | 0.01058689 | 0.1018667 | 0.01073075 | 0.1019333 | 0.01034805 | 0.1020333 | 0.01006523 | 0.1019667 | 0.01030027 | 0.1021667 | 0.01051517 | 0.1021667 | 0.01051232 | 0.1021667 | 0.01030092 | 0.1020667 | 0.01037604 | 0.1020333 | 0.01041836 | 0.1020667 | 0.01023078 | 0.1021333 | 0.00999511 | 0.1022667 | 0.01015885 | 0.1020667 | 0.01037122 | 0.1021333 | 0.01020664 | 0.1022 | 0.01032505 | 0.1022 | 0.0103984 | 0.1022333 | 0.01035385 | 0.1022333 | 0.01056735 | 0.1021 | 0.01061163 | 0.102 | 0.01039647 | 0.1018667 | 0.01015885 | 0.1018333 | 0.01013553 | 0.1019 | 0.01025313
647 | 0.1045667 | 0.01072453 | 0.1039 | 0.01046645 | 0.1039 | 0.01060943 | 0.1041333 | 0.01063401 | 0.1040667 | 0.01051359 | 0.104 | 0.0105366 | 0.1039667 | 0.01065656 | 0.1037667 | 0.01058311 | 0.1037 | 0.0105366 | 0.1039333 | 0.01048947 | 0.1041333 | 0.01055978 | 0.1041667 | 0.01058374 | 0.104 | 0.01060692 | 0.1038667 | 0.01051232 | 0.1038 | 0.0106066 | 0.1036333 | 0.01077229 | 0.1037333 | 0.01063401 | 0.1039333 | 0.01042955 | 0.1040333 | 0.01013816 | 0.1039 | 0.01018234 | 0.1039 | 0.01032408 | 0.1038333 | 0.01049074 | 0.1037 | 0.01068114 | 0.1037333 | 0.01056735 | 0.1039333 | 0.01055978 | 0.1039667 | 0.0107964 | 0.104 | 0.01075081 | 0.1039667 | 0.01065406 | 0.1039667 | 0.01065374 | 0.1040667 | 0.01065406 | 0.1038667 | 0.01051359 | 0.1038333 | 0.01049074 | 0.1038333 | 0.01055978 | 0.1038333 | 0.01048883 | 0.1039667 | 0.01051264 | 0.1039667 | 0.0107264 | 0.1039667 | 0.01072515 | 0.1041333 | 0.01077167 | 0.1041333 | 0.01063088 | 0.1038667 | 0.01051359 | 0.1040333 | 0.01055978 | 0.1043 | 0.01032505 | 0.1041333 | 0.01063025 | 0.1038333 | 0.01063088 | 0.1040333 | 0.01048947 | 0.1041667 | 0.01072515 | 0.1041333 | 0.01084353 | 0.1040333 | 0.01077353 | 0.1039667 | 0.010585 | 0.1037667 | 0.01022948 | 0.1039333 | 0.01013651 | 0.1040333 | 0.01034805 | 0.1041333 | 0.01048947 | 0.1042333 | 0.01056451 | 0.1042 | 0.01083174 | 0.1040667 | 0.01072826 | 0.1039 | 0.01061446 | 0.1038667 | 0.01065656 | 0.1040333 | 0.01048883 | 0.1039333 | 0.01027694 | 0.104 | 0.01025378 | 0.1041 | 0.01039455 | 0.1040333 | 0.01034741 | 0.104 | 0.01032666 | 0.1039333 | 0.01056735 | 0.1042 | 0.01074802 | 0.1043 | 0.01060692 | 0.1040333 | 0.01077538 | 0.1036 | 0.0105423 | 0.1037 | 0.01046518 | 0.1037333 | 0.01034805 | 0.1037 | 0.01032376 | 0.1040333 | 0.01063025 | 0.1040667 | 0.01079547 | 0.1039667 | 0.01065499 | 0.1039 | 0.0104655 | 0.1039 | 0.01032376 | 0.1039667 | 0.01030027 | 0.1041 | 0.0104655 | 0.1041333 | 0.01063025 | 0.1042 | 0.0106066 | 0.104 | 0.01053597 | 0.1040333 | 0.01055946 | 0.1041 | 0.0106066 | 0.1041667 | 0.01058374 | 0.1041 | 0.0105366 | 0.1041 | 0.01075081 | 0.1041 | 0.01081881 | 0.104 | 0.01067739 | 0.1038667 | 0.01058311 | 0.1040333 | 0.01041836 | 0.1043 | 0.01039519 | 0.1043 | 0.0104655 | 0.1039667 | 0.01058374 | 0.1039667 | 0.01058311 | 0.1040333 | 0.01034741 | 0.1040333 | 0.01041804 | 0.1041 | 0.01053787 | 0.1042 | 0.01067926 | 0.1041333 | 0.01091309 | 0.104 | 0.01081881 | 0.1040333 | 0.01077167 | 0.1041 | 0.01060692 | 0.104 | 0.01039455 | 0.1041333 | 0.01048947 | 0.1041 | 0.01060786 | 0.1040667 | 0.01044169 | 0.1041667 | 0.01030221 | 0.1043333 | 0.01035127 | 0.1044667 | 0.01058941 | 0.1041667 | 0.01044233 | 0.1040667 | 0.01044233 | 0.1041667 | 0.01051739 | 0.1041333 | 0.01056072 | 0.1041333 | 0.01070213 | 0.1043333 | 0.01070213 | 0.1042667 | 0.01058374 | 0.1041667 | 0.01051264 | 0.1040667 | 0.010585 | 0.1039333 | 0.01070119 | 0.1038 | 0.01068675 | 0.1043 | 0.01033538 | 0.1046667 | 0.01051739 | 0.1042667 | 0.01051232 | 0.1038 | 0.01074833 | 0.1038333 | 0.01077229 | 0.1040667 | 0.01065875 | 0.1043667 | 0.01023762 | 0.1042333 | 0.01021252 | 0.1042 | 0.01025508 | 0.1042 | 0.0104655 | 0.1042667 | 0.01065374 | 0.1042333 | 0.01070119 | 0.1042667 | 0.01079547 | 0.1044 | 0.01074926 | 0.1043333 | 0.01055978 | 0.1044 | 0.01053597 | 0.1042667 | 0.01079547 | 0.1042 | 0.01074833 | 0.1039333 | 0.01048883 | 0.1040667 | 0.01037122 | 0.1043667 | 0.01037122 | 0.1043667 | 0.01037219 | 0.1042 | 0.01060786 | 0.1043 | 0.01060692 | 0.1045 | 0.01067739 | 0.1044 | 0.01074802 | 0.1043 | 0.01067739 | 0.1045 | 0.01074926 | 0.1044333 | 0.01063025 | 0.1043333 | 0.01049074 | 0.1043667 | 0.01058689 | 0.1043 | 0.01067801 | 0.1043667 | 0.01072826 | 0.1042667 | 0.01079516 | 0.1043 | 0.01074802 | 0.1044 | 0.0104655 | 0.1042333 | 0.01027792 | 0.1041667 | 0.01023078 | 0.1042333 | 0.01034741 | 0.1045333 | 0.01041836 | 0.1047333 | 0.01048883 | 0.1046333 | 0.01048947 | 0.1044 | 0.0105366 | 0.1043 | 0.01068675 | 0.1041333 | 0.01077353 | 0.1042333 | 0.01055978 | 0.1045 | 0.01081881 | 0.1045333 | 0.01091492 | 0.1046333 | 0.01070213 | 0.1044333 | 0.01070119 | 0.1041 | 0.01067739 | 0.1041333 | 0.01055978 | 0.1044 | 0.01075298 | 0.1043667 | 0.01072515 | 0.1043333 | 0.01063025
648 | 0.1071333 | 0.01091309 | 0.1071333 | 0.01105451 | 0.1068333 | 0.01105813 | 0.1065667 | 0.01094146 | 0.1063667 | 0.01079794 | 0.1063667 | 0.01065406 | 0.1064667 | 0.01058311 | 0.1066667 | 0.01079516 | 0.1065 | 0.01075298 | 0.1065667 | 0.01072826 | 0.1066 | 0.01081881 | 0.1066667 | 0.01086595 | 0.1067 | 0.01053597 | 0.1063333 | 0.01070119 | 0.1064667 | 0.01107921 | 0.1064 | 0.01117706 | 0.1063 | 0.01117974 | 0.1062333 | 0.01112635 | 0.1062667 | 0.01100798 | 0.1065 | 0.01081881 | 0.1067 | 0.01096084 | 0.1064333 | 0.01098403 | 0.1062 | 0.01088975 | 0.1062333 | 0.01070867 | 0.1065333 | 0.01071209 | 0.1066333 | 0.01084999 | 0.1066333 | 0.01084261 | 0.1063667 | 0.0107264 | 0.1063667 | 0.01065499 | 0.1064 | 0.01074833 | 0.1066 | 0.01088975 | 0.1064333 | 0.01077167 | 0.1063333 | 0.01070119 | 0.1066 | 0.01081943 | 0.1067333 | 0.01070119 | 0.1066333 | 0.01084507 | 0.1064333 | 0.0109192 | 0.1064 | 0.01103842 | 0.1064333 | 0.01112994 | 0.1065333 | 0.01098494 | 0.1066667 | 0.01100737 | 0.1064 | 0.01124307 | 0.1061667 | 0.01107921 | 0.1065333 | 0.01127396 | 0.1064333 | 0.01126923 | 0.1063667 | 0.01100737 | 0.1064667 | 0.01100737 | 0.1065667 | 0.01100919 | 0.1064667 | 0.011011 | 0.1062 | 0.01088975 | 0.1061 | 0.01074926 | 0.1061333 | 0.01070213 | 0.1063333 | 0.01077353 | 0.1065667 | 0.01086595 | 0.1066 | 0.01074926 | 0.1062667 | 0.01051517 | 0.1063667 | 0.01065406 | 0.1064333 | 0.01084261 | 0.1065 | 0.01088975 | 0.1066333 | 0.01098403 | 0.1067333 | 0.01105451 | 0.1068333 | 0.01112994 | 0.1067333 | 0.01098403 | 0.1065667 | 0.01072515 | 0.1063 | 0.01053787 | 0.1064 | 0.01060786 | 0.1065333 | 0.01084507 | 0.1065667 | 0.011011 | 0.1063 | 0.01088944 | 0.1063667 | 0.01093689 | 0.1065 | 0.01089067 | 0.1063667 | 0.01086595 | 0.1064667 | 0.01107921 | 0.1065 | 0.01117497 | 0.1064667 | 0.01093658 | 0.1065333 | 0.01077167 | 0.1066333 | 0.01077167 | 0.1066667 | 0.01058374 | 0.1065333 | 0.01056072 | 0.1063333 | 0.01084261 | 0.1063 | 0.01074926 | 0.1064 | 0.01075081 | 0.1065333 | 0.01077538 | 0.1065 | 0.01103359 | 0.1063667 | 0.0109442 | 0.1063333 | 0.01070213 | 0.1064333 | 0.01077167 | 0.1066667 | 0.01100919 | 0.1066 | 0.01096023 | 0.1067333 | 0.01077353 | 0.1067333 | 0.01077353 | 0.1068 | 0.01096084 | 0.1068 | 0.01117259 | 0.1067333 | 0.01112515 | 0.1065667 | 0.01100798 | 0.1063667 | 0.0109378 | 0.1063667 | 0.01065406 | 0.1065667 | 0.0107264 | 0.1065667 | 0.0109378 | 0.1064667 | 0.01093689 | 0.1063333 | 0.01091492 | 0.1062333 | 0.01098646 | 0.1063333 | 0.01112784 | 0.1068333 | 0.01119593 | 0.1067 | 0.01089434 | 0.1065333 | 0.01084353 | 0.1063667 | 0.01073385 | 0.1064333 | 0.01077229 | 0.1066 | 0.01082251 | 0.1065667 | 0.01072453 | 0.1063333 | 0.01055978 | 0.1062667 | 0.01058374 | 0.1065667 | 0.01065406 | 0.1069667 | 0.0109378 | 0.1067667 | 0.01093689 | 0.1068667 | 0.01065656 | 0.1071667 | 0.0107264 | 0.1072667 | 0.0109378 | 0.1069 | 0.01124663 | 0.1064 | 0.01089434 | 0.1066 | 0.01089434 | 0.1067 | 0.01089434 | 0.1065667 | 0.01086656 | 0.1068 | 0.01110165 | 0.1069333 | 0.01105451 | 0.1068667 | 0.01086595 | 0.1067667 | 0.0107964 | 0.1066333 | 0.01098403 | 0.1067 | 0.01088975 | 0.1064333 | 0.01084353 | 0.1063333 | 0.01126923 | 0.1066667 | 0.0112908 | 0.1068667 | 0.01114879 | 0.1068333 | 0.01077167 | 0.1066 | 0.01081881 | 0.1067333 | 0.01098403 | 0.1068333 | 0.01112545 | 0.1068 | 0.01103117 | 0.1065 | 0.01096023 | 0.1064333 | 0.01105813 | 0.1063333 | 0.01084507 | 0.1063667 | 0.01051264 | 0.1067 | 0.01068114 | 0.1065667 | 0.01086963 | 0.1065333 | 0.01063652 | 0.1067 | 0.0108922 | 0.1065667 | 0.01114879 | 0.1066333 | 0.01098373 | 0.1066333 | 0.01091309 | 0.1066333 | 0.01098373 | 0.1067333 | 0.01112515 | 0.107 | 0.01110225 | 0.1069333 | 0.01070119 | 0.107 | 0.0104655 | 0.1070333 | 0.01098403 | 0.1064333 | 0.01091492 | 0.1066333 | 0.01048883 | 0.1066667 | 0.01079794 | 0.1066667 | 0.01093933 | 0.1068 | 0.01081881 | 0.1068 | 0.01096206 | 0.1069333 | 0.01098403 | 0.1069333 | 0.01077353 | 0.1067 | 0.01075081 | 0.1067333 | 0.0108423 | 0.1067 | 0.01074833 | 0.1068667 | 0.01065374 | 0.1068333 | 0.01091676 | 0.1067333 | 0.01112545 | 0.1068667 | 0.0107964 | 0.1066 | 0.01082066 | 0.1064333 | 0.01098403 | 0.1064667 | 0.01100737 | 0.1065 | 0.01088975 | 0.1065333 | 0.01077353 | 0.1066667 | 0.0107964
649 | 0.1096 | 0.01138508 | 0.1089667 | 0.01116134 | 0.1092 | 0.01145775 | 0.1095 | 0.01145513 | 0.1091333 | 0.01134617 | 0.1090667 | 0.01143746 | 0.1092333 | 0.01105511 | 0.1089333 | 0.0109137 | 0.1091333 | 0.0111995 | 0.1091333 | 0.01112784 | 0.1089 | 0.01103117 | 0.1088667 | 0.01100919 | 0.109 | 0.01096388 | 0.1092 | 0.0110357 | 0.1091667 | 0.01115238 | 0.1090667 | 0.01129612 | 0.1091333 | 0.01113593 | 0.109 | 0.0110357 | 0.1088667 | 0.01100737 | 0.1087333 | 0.01098403 | 0.1086333 | 0.01091309 | 0.1087667 | 0.01107801 | 0.1088333 | 0.01126657 | 0.1088333 | 0.01147935 | 0.1088 | 0.01138801 | 0.109 | 0.01096206 | 0.1087333 | 0.01105511 | 0.1089667 | 0.01136085 | 0.1091333 | 0.01105632 | 0.1087 | 0.01131842 | 0.1088667 | 0.01143746 | 0.1089667 | 0.01108553 | 0.1088667 | 0.01086963 | 0.1089 | 0.0108922 | 0.109 | 0.01110345 | 0.109 | 0.01117497 | 0.1087667 | 0.01100737 | 0.1089667 | 0.01114939 | 0.1091667 | 0.01115059 | 0.1090667 | 0.01129375 | 0.1088667 | 0.01129021 | 0.1089667 | 0.01122062 | 0.109 | 0.01131636 | 0.1091333 | 0.01134323 | 0.1092 | 0.01103842 | 0.1090333 | 0.01077229 | 0.1091 | 0.01088975 | 0.1088667 | 0.01107831 | 0.1089333 | 0.0108423 | 0.1090667 | 0.01100737 | 0.1089333 | 0.01119593 | 0.1088333 | 0.01126657 | 0.1089 | 0.01117259 | 0.1088667 | 0.01093689 | 0.1086333 | 0.01091309 | 0.1086333 | 0.01107138 | 0.1088 | 0.01117259 | 0.1089667 | 0.01108071 | 0.1090333 | 0.01133912 | 0.1087 | 0.01124307 | 0.1086333 | 0.01112635 | 0.1087667 | 0.01108282 | 0.1088 | 0.01110525 | 0.1088667 | 0.01114939 | 0.1089333 | 0.01105451 | 0.1085 | 0.01081881 | 0.1086 | 0.01103087 | 0.1088333 | 0.01112635 | 0.1086 | 0.01089067 | 0.1086667 | 0.01087208 | 0.1087333 | 0.01092225 | 0.1085333 | 0.01119653 | 0.1085 | 0.0114624 | 0.1089 | 0.01139035 | 0.1091 | 0.011314 | 0.1087 | 0.01096084 | 0.1087333 | 0.01105511 | 0.1090667 | 0.01136554 | 0.1087 | 0.01124485 | 0.1085333 | 0.01133912 | 0.1086667 | 0.0112221 | 0.1088 | 0.01124663 | 0.1091333 | 0.01140916 | 0.1092667 | 0.01144387 | 0.1090333 | 0.01128106 | 0.1089333 | 0.0111995 | 0.1090333 | 0.01091309 | 0.1089 | 0.01089709 | 0.1088 | 0.01103207 | 0.1087333 | 0.01119653 | 0.1089333 | 0.0111995 | 0.1089667 | 0.01107831 | 0.1091333 | 0.01119593 | 0.1092 | 0.01152591 | 0.1089333 | 0.01134617 | 0.1090667 | 0.01122418 | 0.1090667 | 0.01129021 | 0.1088667 | 0.01114939 | 0.1089333 | 0.01119593 | 0.109 | 0.01138449 | 0.109 | 0.01138625 | 0.1091 | 0.01138449 | 0.1091333 | 0.01148051 | 0.1091 | 0.01124307 | 0.1092667 | 0.01122062 | 0.1091333 | 0.01134323 | 0.1089 | 0.01096388 | 0.1091667 | 0.0109378 | 0.1091 | 0.01110345 | 0.1089667 | 0.0112221 | 0.1087667 | 0.01107831 | 0.1088667 | 0.01100798 | 0.1089 | 0.01117259 | 0.1088 | 0.01124307 | 0.1086 | 0.01138449 | 0.1087667 | 0.01114879 | 0.1092 | 0.01110165 | 0.1093 | 0.01088944 | 0.1090667 | 0.01093658 | 0.1090333 | 0.01105632 | 0.1088667 | 0.01100798 | 0.1087333 | 0.01098403 | 0.1085333 | 0.01105451 | 0.1091 | 0.01145775 | 0.1093333 | 0.01133912 | 0.1091667 | 0.01121943 | 0.1091 | 0.01117706 | 0.1091 | 0.01117497 | 0.1091333 | 0.0108423 | 0.1089667 | 0.0107964 | 0.1089 | 0.01124366 | 0.1090667 | 0.01129198 | 0.1091667 | 0.01130261 | 0.1091 | 0.01132814 | 0.1089 | 0.01139678 | 0.1089 | 0.01132814 | 0.1089333 | 0.01120188 | 0.1089667 | 0.01150343 | 0.1094333 | 0.01162077 | 0.1092333 | 0.01133735 | 0.109 | 0.01124307 | 0.1091 | 0.01139327 | 0.1089667 | 0.01108071 | 0.1091667 | 0.01079547 | 0.1092667 | 0.0109378 | 0.1089667 | 0.01101645 | 0.109 | 0.01152765 | 0.1092 | 0.01145542 | 0.109 | 0.01117497 | 0.1089333 | 0.01105632 | 0.109 | 0.01096023 | 0.1092667 | 0.01100798 | 0.1093 | 0.01110766 | 0.1091333 | 0.01141529 | 0.1092667 | 0.01136554 | 0.1093333 | 0.01119653 | 0.1091 | 0.01117348 | 0.1087667 | 0.01129375 | 0.1088333 | 0.01133794 | 0.1091333 | 0.01098403 | 0.1092 | 0.01096084 | 0.1090667 | 0.01100919 | 0.1089667 | 0.01114879 | 0.1091667 | 0.01129612 | 0.1094 | 0.01153459 | 0.1092 | 0.01138625 | 0.1091667 | 0.01100737 | 0.1095667 | 0.01101343 | 0.1092667 | 0.01073075 | 0.1088333 | 0.01084353 | 0.1089 | 0.01124366 | 0.1089667 | 0.01143513 | 0.1092 | 0.01131636 | 0.1091333 | 0.01133735 | 0.1088333 | 0.01119593 | 0.1089 | 0.01103087
650 | 0.1121 | 0.01159684 | 0.1115667 | 0.01150488 | 0.1114667 | 0.01157478 | 0.1113667 | 0.01157478 | 0.1111667 | 0.01129198 | 0.1112667 | 0.01129198 | 0.1113 | 0.01138625 | 0.1112 | 0.011314 | 0.1113 | 0.011314 | 0.1114667 | 0.01129021 | 0.1115667 | 0.01150343 | 0.1113333 | 0.01162191 | 0.1111667 | 0.01178624 | 0.1113333 | 0.01155201 | 0.1112667 | 0.01143746 | 0.1111333 | 0.01155662 | 0.1113667 | 0.01136349 | 0.1114333 | 0.01147935 | 0.1111667 | 0.01157305 | 0.1110667 | 0.01143222 | 0.1110333 | 0.01133735 | 0.1109333 | 0.01119653 | 0.1109667 | 0.01114939 | 0.1111333 | 0.01133912 | 0.1111 | 0.0114624 | 0.1111333 | 0.01155403 | 0.1113 | 0.01131489 | 0.1113 | 0.01117259 | 0.1112667 | 0.01136202 | 0.1115 | 0.0115317 | 0.1114 | 0.01138508 | 0.1113333 | 0.01133735 | 0.1110333 | 0.01148051 | 0.1106333 | 0.01149096 | 0.1109 | 0.01181722 | 0.1112333 | 0.01177011 | 0.1109667 | 0.01158169 | 0.111 | 0.01152938 | 0.1113333 | 0.01119653 | 0.1115333 | 0.01133794 | 0.1114333 | 0.01133794 | 0.1114 | 0.01131489 | 0.1112333 | 0.01140828 | 0.1111 | 0.011314 | 0.1113 | 0.01110165 | 0.1114333 | 0.01133794 | 0.1112333 | 0.01133735 | 0.1112667 | 0.01143163 | 0.1113 | 0.0115977 | 0.1111667 | 0.01150488 | 0.1112333 | 0.01148051 | 0.1111667 | 0.01157478 | 0.111 | 0.01145629 | 0.1111667 | 0.01150343 | 0.1114333 | 0.01147935 | 0.1116333 | 0.01140799 | 0.1114 | 0.01124366 | 0.1112333 | 0.01140828 | 0.1112667 | 0.01143163 | 0.1113667 | 0.01143222 | 0.1113333 | 0.01133735 | 0.1110667 | 0.01136202 | 0.1109333 | 0.01134088 | 0.1108 | 0.01131636 | 0.1109667 | 0.01107831 | 0.1113 | 0.01124307 | 0.1111 | 0.01131489 | 0.111 | 0.01117497 | 0.1111333 | 0.01119772 | 0.1111 | 0.01110525 | 0.1110667 | 0.01122062 | 0.1113 | 0.01117348 | 0.1116 | 0.01124663 | 0.1114333 | 0.01140828 | 0.1112667 | 0.01129198 | 0.1111333 | 0.0112713 | 0.1111333 | 0.01148051 | 0.1111333 | 0.01154941 | 0.1109 | 0.01152938 | 0.1108333 | 0.0116934 | 0.1111667 | 0.01143222 | 0.1113 | 0.01145513 | 0.1111 | 0.01152649 | 0.1113333 | 0.01119772 | 0.1115 | 0.01124307 | 0.1112 | 0.01117259 | 0.1110333 | 0.01119653 | 0.1112 | 0.01138449 | 0.1111667 | 0.01143163 | 0.1111333 | 0.01147935 | 0.1112 | 0.01159914 | 0.1111 | 0.01153459 | 0.1112667 | 0.01129907 | 0.1111333 | 0.01155201 | 0.1113 | 0.01181045 | 0.1112667 | 0.01171789 | 0.1111333 | 0.01141062 | 0.1111333 | 0.0113585 | 0.1114 | 0.0114656 | 0.1115333 | 0.01148051 | 0.1114333 | 0.01147877 | 0.1110667 | 0.0112908 | 0.1112 | 0.01110225 | 0.1117667 | 0.01150343 | 0.1114 | 0.01145978 | 0.1111 | 0.01167076 | 0.1114 | 0.01167076 | 0.1112667 | 0.01116134 | 0.1115 | 0.01103842 | 0.1118 | 0.01117497 | 0.1114 | 0.0110357 | 0.1111333 | 0.01120188 | 0.1112 | 0.01124663 | 0.1113333 | 0.01140828 | 0.1114 | 0.01152765 | 0.1116667 | 0.01143746 | 0.1116 | 0.01152938 | 0.1114333 | 0.01162363 | 0.1113333 | 0.01148051 | 0.111 | 0.01138508 | 0.1110333 | 0.01148051 | 0.1112333 | 0.01120188 | 0.1112667 | 0.01123398 | 0.1113667 | 0.01136202 | 0.1115 | 0.01131371 | 0.1116333 | 0.01133912 | 0.1113667 | 0.01115059 | 0.1113333 | 0.01105813 | 0.1114667 | 0.01108883 | 0.1112333 | 0.0111995 | 0.1111 | 0.01152649 | 0.1113667 | 0.0112908 | 0.1114 | 0.01132431 | 0.1114667 | 0.01164484 | 0.1114667 | 0.01157305 | 0.1114 | 0.01124485 | 0.1114333 | 0.01098858 | 0.1114333 | 0.01091676 | 0.1113667 | 0.01107831 | 0.1114333 | 0.01119653 | 0.1114333 | 0.01112784 | 0.1113333 | 0.01112784 | 0.1116 | 0.01138449 | 0.1115 | 0.01145513 | 0.1114 | 0.011314 | 0.1115333 | 0.01126775 | 0.1115667 | 0.01122418 | 0.1115 | 0.0114656 | 0.1114333 | 0.01148051 | 0.1114 | 0.01131636 | 0.1113 | 0.01131842 | 0.1114 | 0.0114624 | 0.1114 | 0.01152938 | 0.1115 | 0.01152765 | 0.1114333 | 0.01162077 | 0.1114 | 0.01166733 | 0.1113667 | 0.01143222 | 0.1111667 | 0.01129907 | 0.1113333 | 0.01141062 | 0.1113333 | 0.0112713 | 0.1113667 | 0.01115776 | 0.1113667 | 0.01114939 | 0.1114 | 0.01131371 | 0.1115667 | 0.01129021 | 0.1115 | 0.01131371 | 0.1114667 | 0.01150227 | 0.1114667 | 0.01150343 | 0.1112333 | 0.01134617 | 0.1115 | 0.0115317 | 0.1116667 | 0.01143338 | 0.1112667 | 0.0112908 | 0.1112667 | 0.01136349 | 0.1114 | 0.01111066 | 0.1111667 | 0.01108282 | 0.1110333 | 0.01112994 | 0.1111667 | 0.0112221
651 | 0.1146667 | 0.0117854 | 0.1141333 | 0.01176161 | 0.1137667 | 0.01171618 | 0.1138333 | 0.01155403 | 0.1140667 | 0.01150691 | 0.1141667 | 0.01143513 | 0.1141333 | 0.01141266 | 0.1140667 | 0.01136554 | 0.1140333 | 0.01148458 | 0.1139667 | 0.01157478 | 0.1139333 | 0.0115497 | 0.1137333 | 0.01140916 | 0.1137667 | 0.01164369 | 0.1139 | 0.0116679 | 0.1138667 | 0.01164484 | 0.1138333 | 0.01162363 | 0.1139 | 0.01145978 | 0.114 | 0.0115317 | 0.1139 | 0.01159914 | 0.1139333 | 0.01148051 | 0.1139333 | 0.01162363 | 0.1136 | 0.0115977 | 0.1135667 | 0.01143163 | 0.1137667 | 0.01157305 | 0.1138 | 0.01166905 | 0.1137667 | 0.01171618 | 0.1137 | 0.01145513 | 0.1138 | 0.01145775 | 0.1138667 | 0.01150343 | 0.1138333 | 0.01140828 | 0.1137667 | 0.01150256 | 0.1135667 | 0.01157651 | 0.1136 | 0.0115421 | 0.1138 | 0.01153459 | 0.1140667 | 0.01157363 | 0.1140333 | 0.01162019 | 0.1139667 | 0.01157478 | 0.1139 | 0.01159914 | 0.1136667 | 0.01164627 | 0.1135333 | 0.01162077 | 0.1136667 | 0.01171789 | 0.1138667 | 0.01178766 | 0.1140333 | 0.0115497 | 0.1137333 | 0.01133794 | 0.1135333 | 0.01169539 | 0.1136667 | 0.01194022 | 0.1134 | 0.01166905 | 0.1134 | 0.01152649 | 0.1135 | 0.01152765 | 0.1136333 | 0.01155201 | 0.1136667 | 0.01150488 | 0.1138 | 0.01152649 | 0.1140667 | 0.01192681 | 0.1136667 | 0.0117854 | 0.1136 | 0.01145513 | 0.1137333 | 0.01162191 | 0.1137 | 0.0115977 | 0.1137667 | 0.01143513 | 0.1139333 | 0.0114223 | 0.1138 | 0.01139035 | 0.1136333 | 0.01148051 | 0.1135 | 0.01152649 | 0.1135 | 0.01152591 | 0.1136 | 0.01131636 | 0.1135333 | 0.0116288 | 0.1138667 | 0.01178624 | 0.1140667 | 0.01164369 | 0.1137667 | 0.01192653 | 0.1136 | 0.01167076 | 0.1136333 | 0.01134969 | 0.1137 | 0.01125196 | 0.1137 | 0.011314 | 0.1138 | 0.01152649 | 0.1137333 | 0.01140799 | 0.1134333 | 0.0112713 | 0.1133667 | 0.01136554 | 0.1135333 | 0.01147935 | 0.1135333 | 0.01183225 | 0.1133333 | 0.01169112 | 0.1135333 | 0.01140799 | 0.1136 | 0.01145775 | 0.1135667 | 0.01136349 | 0.1137667 | 0.01143222 | 0.1138667 | 0.01150256 | 0.1137333 | 0.01140828 | 0.1136667 | 0.01136114 | 0.1136667 | 0.0112908 | 0.1136333 | 0.01140828 | 0.1136667 | 0.01157305 | 0.1137333 | 0.01140799 | 0.1135667 | 0.01150256 | 0.1135667 | 0.01157363 | 0.1138333 | 0.01162019 | 0.1140333 | 0.01183254 | 0.1138667 | 0.01164484 | 0.1138 | 0.01131842 | 0.1136333 | 0.0112713 | 0.1137667 | 0.01143222 | 0.1138333 | 0.01148458 | 0.1136667 | 0.01187163 | 0.1136333 | 0.0116934 | 0.1137333 | 0.01140916 | 0.1136667 | 0.01150488 | 0.1135667 | 0.01150488 | 0.1136333 | 0.01154941 | 0.1137 | 0.01152591 | 0.1139333 | 0.01148226 | 0.1142667 | 0.01164398 | 0.1141333 | 0.01169112 | 0.1139667 | 0.01164484 | 0.1138 | 0.01152938 | 0.1137667 | 0.01136349 | 0.1136 | 0.01166733 | 0.1138667 | 0.01193101 | 0.1139333 | 0.0116934 | 0.1138 | 0.0115977 | 0.1137667 | 0.01150227 | 0.114 | 0.01159684 | 0.1140333 | 0.01183479 | 0.1137333 | 0.01176218 | 0.1137 | 0.01167305 | 0.1140667 | 0.01129907 | 0.1139333 | 0.01133794 | 0.1139 | 0.0115977 | 0.1137667 | 0.01192765 | 0.1138 | 0.01180932 | 0.1137 | 0.01159914 | 0.1135667 | 0.01136349 | 0.1133333 | 0.01133735 | 0.1138333 | 0.01169539 | 0.1138333 | 0.01155057 | 0.1137 | 0.01145513 | 0.1136 | 0.01152765 | 0.1135 | 0.0115977 | 0.1136667 | 0.01136202 | 0.1137 | 0.01131842 | 0.1137333 | 0.01134969 | 0.1139667 | 0.01129907 | 0.1138 | 0.01152649 | 0.1135333 | 0.01155403 | 0.1137 | 0.0114624 | 0.1138667 | 0.01157651 | 0.1140333 | 0.01162363 | 0.1139 | 0.01138801 | 0.1134667 | 0.01143163 | 0.1139 | 0.01180875 | 0.1141 | 0.01159684 | 0.1141667 | 0.01129021 | 0.1141667 | 0.0112908 | 0.1140333 | 0.01140916 | 0.1139667 | 0.01150951 | 0.1139333 | 0.01169796 | 0.1139 | 0.0118144 | 0.1139333 | 0.01169197 | 0.1137667 | 0.01164398 | 0.1135667 | 0.01164484 | 0.1135667 | 0.01164484 | 0.1137 | 0.01159684 | 0.1138333 | 0.0115497 | 0.1140333 | 0.01162019 | 0.1142 | 0.01166733 | 0.114 | 0.01152938 | 0.1139 | 0.01145629 | 0.1136667 | 0.01143163 | 0.1136333 | 0.01154941 | 0.1137333 | 0.01176218 | 0.1137 | 0.01188388 | 0.1135 | 0.0115317 | 0.1139333 | 0.01140916 | 0.1142 | 0.01117497 | 0.1138333 | 0.01134088 | 0.1136667 | 0.01157305 | 0.1137 | 0.01145542 | 0.1138 | 0.01152765 | 0.1137667 | 0.01150256 | 0.1137667 | 0.01150256
652 | 0.1173333 | 0.01204501 | 0.1171 | 0.01209215 | 0.1168667 | 0.01207044 | 0.1165667 | 0.01192681 | 0.1162667 | 0.01164827 | 0.1166 | 0.01188388 | 0.1166 | 0.01224119 | 0.1165 | 0.0120344 | 0.1163333 | 0.0116288 | 0.1164 | 0.01124485 | 0.1162333 | 0.01162019 | 0.1166333 | 0.01225679 | 0.1167667 | 0.01242211 | 0.1166333 | 0.01204445 | 0.1161667 | 0.01171504 | 0.1160333 | 0.01190303 | 0.1164667 | 0.01171618 | 0.116 | 0.01181045 | 0.1156667 | 0.01228016 | 0.1162 | 0.01174507 | 0.1163667 | 0.01165399 | 0.1165 | 0.01174507 | 0.1163667 | 0.01157881 | 0.1158667 | 0.01122062 | 0.1161667 | 0.01157478 | 0.1162 | 0.01181045 | 0.1162 | 0.011314 | 0.1161333 | 0.01120486 | 0.1161667 | 0.01185646 | 0.1166333 | 0.01190863 | 0.1167333 | 0.01176218 | 0.1165333 | 0.0115497 | 0.1162 | 0.0115317 | 0.1164333 | 0.01199148 | 0.1162667 | 0.01200065 | 0.1165667 | 0.01157363 | 0.1168 | 0.01181722 | 0.1164 | 0.01188388 | 0.1159333 | 0.01197618 | 0.116 | 0.01182455 | 0.1162 | 0.01182906 | 0.1163 | 0.01217566 | 0.1164667 | 0.0124248 | 0.1157333 | 0.01190359 | 0.1156333 | 0.01190303 | 0.1163667 | 0.01193101 | 0.1165667 | 0.01178624 | 0.1164667 | 0.01178766 | 0.1163 | 0.01195575 | 0.1163 | 0.01195575 | 0.116 | 0.01160689 | 0.1160667 | 0.01136349 | 0.1168667 | 0.01206796 | 0.1166667 | 0.01220938 | 0.1162 | 0.01209159 | 0.1158667 | 0.01172301 | 0.1159667 | 0.01157478 | 0.1162333 | 0.01162019 | 0.1167333 | 0.01176218 | 0.1165 | 0.0116679 | 0.1161333 | 0.01183254 | 0.1159667 | 0.01164827 | 0.1160333 | 0.0116288 | 0.1162333 | 0.01170907 | 0.1163333 | 0.01177747 | 0.1163 | 0.01181722 | 0.1162333 | 0.01191143 | 0.1162333 | 0.01191143 | 0.1162 | 0.01188388 | 0.1162333 | 0.01190863 | 0.1164 | 0.01188192 | 0.1163333 | 0.01190359 | 0.1162333 | 0.01176218 | 0.1163333 | 0.01155057 | 0.1163 | 0.01145513 | 0.1164667 | 0.01178624 | 0.1163 | 0.0121647 | 0.1160333 | 0.0121162 | 0.1161 | 0.01195352 | 0.1162 | 0.01159914 | 0.116 | 0.01173826 | 0.1162667 | 0.01178624 | 0.1164 | 0.01166733 | 0.1161667 | 0.01192765 | 0.1159667 | 0.01193352 | 0.1161333 | 0.01199148 | 0.1162667 | 0.01237264 | 0.1165333 | 0.01219736 | 0.1165 | 0.01166905 | 0.1163 | 0.01145542 | 0.1163 | 0.01145978 | 0.1163333 | 0.01155662 | 0.1163333 | 0.01140916 | 0.1159667 | 0.01150691 | 0.1162 | 0.01187967 | 0.1164 | 0.01195352 | 0.1165333 | 0.01183929 | 0.1164 | 0.01189314 | 0.1162667 | 0.01214423 | 0.1162 | 0.01181045 | 0.1157 | 0.01160115 | 0.1156667 | 0.01178964 | 0.1157667 | 0.01172301 | 0.1159 | 0.01141665 | 0.1160333 | 0.0113585 | 0.1157333 | 0.01191143 | 0.1161333 | 0.01183479 | 0.1163333 | 0.01162191 | 0.1164333 | 0.01197618 | 0.1171 | 0.01223846 | 0.1163333 | 0.01176331 | 0.1160333 | 0.01190303 | 0.1161 | 0.01202109 | 0.1158333 | 0.01183338 | 0.1158667 | 0.01192905 | 0.1161333 | 0.01190863 | 0.1160333 | 0.01169197 | 0.1162 | 0.01166733 | 0.1164333 | 0.01169112 | 0.1163667 | 0.01185589 | 0.1162333 | 0.01204501 | 0.1161 | 0.01202331 | 0.1163 | 0.01193426 | 0.1164 | 0.01176634 | 0.1165667 | 0.01178766 | 0.1166333 | 0.01190639 | 0.1163667 | 0.01185758 | 0.1163333 | 0.01197618 | 0.1163667 | 0.01185589 | 0.1161333 | 0.01169112 | 0.1162667 | 0.01199898 | 0.1169333 | 0.01205607 | 0.1166 | 0.01188641 | 0.1163333 | 0.01197813 | 0.1162 | 0.01202082 | 0.1161 | 0.01180875 | 0.1164 | 0.01187967 | 0.1163667 | 0.01213874 | 0.1162667 | 0.01192681 | 0.1163667 | 0.01178511 | 0.1162 | 0.01166733 | 0.1157667 | 0.01136554 | 0.1160333 | 0.01140828 | 0.1163333 | 0.01140916 | 0.1162667 | 0.01185758 | 0.1164 | 0.01216333 | 0.1165333 | 0.01218752 | 0.1167333 | 0.01190863 | 0.1164333 | 0.01177011 | 0.1163 | 0.01197024 | 0.1166667 | 0.01181929 | 0.1167 | 0.0118206 | 0.1165667 | 0.01192905 | 0.1164 | 0.01216333 | 0.1167 | 0.0120949 | 0.117 | 0.01209215 | 0.1165667 | 0.0122807 | 0.1163 | 0.01197024 | 0.1160333 | 0.01170479 | 0.1158333 | 0.01176218 | 0.1160667 | 0.01157881 | 0.1164 | 0.01174252 | 0.1164333 | 0.01197367 | 0.1166 | 0.01195185 | 0.1164667 | 0.01192681 | 0.1161 | 0.01187967 | 0.1159 | 0.01187939 | 0.1159333 | 0.01176161 | 0.1159667 | 0.01150227 | 0.1160333 | 0.01162019 | 0.1164 | 0.01195352 | 0.1162 | 0.01195575 | 0.1158 | 0.0121647 | 0.1159333 | 0.0115497 | 0.1167667 | 0.01172016 | 0.1166667 | 0.0120779
653 | 0.1200333 | 0.01246925 | 0.1192333 | 0.01213269 | 0.1190333 | 0.01205275 | 0.1191 | 0.01174252 | 0.1192333 | 0.01191871 | 0.1192 | 0.01217976 | 0.1191 | 0.01238574 | 0.1188333 | 0.01218642 | 0.1188667 | 0.01200287 | 0.1192667 | 0.01186152 | 0.1195 | 0.01209325 | 0.1193 | 0.01223465 | 0.1188667 | 0.01256353 | 0.1188 | 0.01230393 | 0.1189667 | 0.01250182 | 0.1188 | 0.01266518 | 0.119 | 0.01188192 | 0.1187667 | 0.01150951 | 0.1187667 | 0.01172016 | 0.1188333 | 0.01204999 | 0.1190667 | 0.01199787 | 0.1190667 | 0.01185927 | 0.1188333 | 0.01226087 | 0.1189 | 0.01223465 | 0.1189 | 0.01216333 | 0.1188333 | 0.01218752 | 0.1188333 | 0.01219134 | 0.1186 | 0.01209325 | 0.1185667 | 0.01221374 | 0.119 | 0.01217976 | 0.1191667 | 0.0122162 | 0.1189667 | 0.0122162 | 0.1190333 | 0.01204999 | 0.1190667 | 0.01207044 | 0.119 | 0.01209325 | 0.1189667 | 0.01214038 | 0.1189333 | 0.01225896 | 0.1188333 | 0.01225896 | 0.1190333 | 0.01190471 | 0.1188667 | 0.01192681 | 0.1189 | 0.01209325 | 0.1190667 | 0.01200065 | 0.119 | 0.0120949 | 0.1188667 | 0.01206906 | 0.1188667 | 0.01206906 | 0.1189333 | 0.01212197 | 0.1187333 | 0.01185027 | 0.1189667 | 0.01179218 | 0.1191333 | 0.01190359 | 0.119 | 0.01202192 | 0.1186667 | 0.01214423 | 0.1187 | 0.01209986 | 0.1191333 | 0.01226331 | 0.1191 | 0.01216909 | 0.1189667 | 0.01192905 | 0.1187 | 0.01173826 | 0.1187333 | 0.01176218 | 0.1187333 | 0.01183479 | 0.1185333 | 0.01211757 | 0.1187667 | 0.01256459 | 0.1189333 | 0.01247406 | 0.1187333 | 0.01240761 | 0.1188 | 0.01230799 | 0.1189333 | 0.01218588 | 0.1189333 | 0.01197479 | 0.1188667 | 0.01200065 | 0.1188667 | 0.01228341 | 0.119 | 0.01216333 | 0.1190333 | 0.01204612 | 0.1187667 | 0.01185927 | 0.1187667 | 0.01164484 | 0.1189333 | 0.01176161 | 0.1189333 | 0.01190639 | 0.119 | 0.01202525 | 0.1188333 | 0.01218752 | 0.1187333 | 0.01212197 | 0.1189333 | 0.01191143 | 0.119 | 0.01195854 | 0.1187667 | 0.01185589 | 0.1186667 | 0.01207044 | 0.1187333 | 0.01225761 | 0.1189 | 0.01245472 | 0.1189333 | 0.01247994 | 0.1190667 | 0.01214203 | 0.1191333 | 0.01225679 | 0.1189 | 0.0123061 | 0.1189333 | 0.01212197 | 0.1189333 | 0.01198063 | 0.1188667 | 0.01199898 | 0.1186333 | 0.01204612 | 0.1185 | 0.01210317 | 0.1185333 | 0.01211537 | 0.1186 | 0.01202109 | 0.1187 | 0.0120949 | 0.1188 | 0.01195352 | 0.119 | 0.01174053 | 0.1189667 | 0.01193101 | 0.1189333 | 0.01199148 | 0.1190333 | 0.01198369 | 0.1189667 | 0.01207044 | 0.1187333 | 0.0121162 | 0.1187667 | 0.0122807 | 0.1189667 | 0.01199898 | 0.1187 | 0.0118144 | 0.1187 | 0.01209325 | 0.1185667 | 0.01242158 | 0.1185 | 0.01223465 | 0.1188333 | 0.01232784 | 0.1187333 | 0.01240036 | 0.1186 | 0.01210317 | 0.1186 | 0.01196578 | 0.1187333 | 0.01219408 | 0.1191 | 0.01237982 | 0.1191 | 0.01238251 | 0.119 | 0.01231043 | 0.1188667 | 0.01221374 | 0.1187333 | 0.01198063 | 0.1188333 | 0.01183479 | 0.1188 | 0.01188192 | 0.1188 | 0.01189314 | 0.1187333 | 0.01191479 | 0.1187333 | 0.01205275 | 0.1187667 | 0.01214423 | 0.1189667 | 0.01220938 | 0.1190667 | 0.01214038 | 0.1190333 | 0.01197618 | 0.119 | 0.01202109 | 0.1188 | 0.0121647 | 0.1187333 | 0.01197618 | 0.1188 | 0.01209711 | 0.1189333 | 0.01232784 | 0.1190333 | 0.01232784 | 0.1191667 | 0.01228016 | 0.1190333 | 0.01197618 | 0.1189333 | 0.01197813 | 0.1192 | 0.01202331 | 0.1191333 | 0.01183479 | 0.1189667 | 0.01199787 | 0.1191 | 0.01223302 | 0.1188333 | 0.0121162 | 0.1185667 | 0.01206906 | 0.1186667 | 0.01199787 | 0.1190667 | 0.01220965 | 0.1190667 | 0.01220965 | 0.1191333 | 0.01197367 | 0.1193 | 0.01209215 | 0.1189667 | 0.01221374 | 0.1187 | 0.01216909 | 0.1185 | 0.01209325 | 0.1186333 | 0.01218752 | 0.1190333 | 0.01204612 | 0.1189333 | 0.01218752 | 0.1188667 | 0.01235107 | 0.119 | 0.01209325 | 0.1188 | 0.01216909 | 0.1190333 | 0.01239821 | 0.1191 | 0.01195017 | 0.1188 | 0.01174252 | 0.1191 | 0.01202192 | 0.1191333 | 0.01204501 | 0.1189667 | 0.01199731 | 0.1189 | 0.01202082 | 0.1189 | 0.01216251 | 0.119 | 0.01209159 | 0.119 | 0.0120949 | 0.1189333 | 0.01218752 | 0.1187333 | 0.01239821 | 0.1189667 | 0.01235323 | 0.1190333 | 0.01211757 | 0.1187 | 0.01216333 | 0.1184 | 0.01209215 | 0.1184 | 0.01202331 | 0.1186667 | 0.01193352 | 0.1189667 | 0.01222684 | 0.1187333 | 0.0121195 | 0.1187333 | 0.01204501
654 | 0.1226 | 0.01258756 | 0.1220333 | 0.01247192 | 0.1218 | 0.01244749 | 0.1218667 | 0.0124248 | 0.1219667 | 0.01249649 | 0.1217333 | 0.01240466 | 0.1217333 | 0.01247192 | 0.122 | 0.01265886 | 0.1218333 | 0.01240224 | 0.1219333 | 0.01204778 | 0.1220333 | 0.01211757 | 0.1220333 | 0.01239901 | 0.1216 | 0.01258756 | 0.1212667 | 0.01249249 | 0.1216667 | 0.01263786 | 0.1218667 | 0.01242694 | 0.1217333 | 0.01247192 | 0.1215 | 0.01237605 | 0.1215333 | 0.01246925 | 0.1216667 | 0.01235323 | 0.1217 | 0.01232098 | 0.1217 | 0.01231693 | 0.1216333 | 0.012125 | 0.1213333 | 0.01212197 | 0.1212 | 0.01231043 | 0.1214667 | 0.01242319 | 0.1217 | 0.01251586 | 0.1216333 | 0.01225679 | 0.1217 | 0.01195575 | 0.1217 | 0.01225262 | 0.1215333 | 0.01247673 | 0.1212667 | 0.01257414 | 0.1214 | 0.01238951 | 0.1216667 | 0.01257095 | 0.1216333 | 0.01268735 | 0.1216 | 0.01273447 | 0.1216 | 0.01267202 | 0.1218667 | 0.01284636 | 0.1216667 | 0.01270442 | 0.1210667 | 0.01220938 | 0.1212667 | 0.01228341 | 0.1216333 | 0.0123327 | 0.1218333 | 0.01240036 | 0.1216333 | 0.01240224 | 0.1214333 | 0.01261806 | 0.1216 | 0.01259947 | 0.1216 | 0.01259312 | 0.1214667 | 0.01250182 | 0.1212667 | 0.01257785 | 0.1212 | 0.01252704 | 0.1213 | 0.01245472 | 0.1212333 | 0.01254893 | 0.1212667 | 0.01257095 | 0.1212333 | 0.01240224 | 0.1212333 | 0.01239821 | 0.1215333 | 0.01225679 | 0.1216 | 0.01209215 | 0.1213667 | 0.01228178 | 0.1212 | 0.01244615 | 0.1212 | 0.01251905 | 0.1213667 | 0.01242694 | 0.1215 | 0.01245472 | 0.1216667 | 0.01257785 | 0.1218 | 0.01252704 | 0.1216333 | 0.01247673 | 0.1212 | 0.01224827 | 0.1213333 | 0.01247994 | 0.1214 | 0.01259947 | 0.1211 | 0.01231693 | 0.1214667 | 0.01235323 | 0.1218333 | 0.01218642 | 0.1218333 | 0.01233054 | 0.1214 | 0.01237605 | 0.1211333 | 0.01218752 | 0.1211 | 0.01209711 | 0.1214667 | 0.01214203 | 0.1215667 | 0.01200287 | 0.1213667 | 0.01200565 | 0.1214333 | 0.01232892 | 0.1211 | 0.01266044 | 0.1212333 | 0.01247192 | 0.1216333 | 0.01254175 | 0.1214667 | 0.01221183 | 0.1211333 | 0.01197395 | 0.1213 | 0.0120949 | 0.1212667 | 0.01214203 | 0.1213333 | 0.0121195 | 0.1212333 | 0.01226331 | 0.1211667 | 0.01242962 | 0.1213333 | 0.01226331 | 0.1211667 | 0.01235188 | 0.1212 | 0.01237444 | 0.1214667 | 0.01213928 | 0.1214 | 0.01245177 | 0.1212333 | 0.01262123 | 0.1214 | 0.01273735 | 0.1216333 | 0.01283156 | 0.1213333 | 0.01269024 | 0.1210667 | 0.01270757 | 0.1208667 | 0.01249249 | 0.1209 | 0.01251745 | 0.1208333 | 0.01233541 | 0.1209667 | 0.01215026 | 0.1212 | 0.01238251 | 0.1211 | 0.01238951 | 0.1212333 | 0.01233865 | 0.1215 | 0.01244749 | 0.1213333 | 0.01226087 | 0.1214 | 0.01223846 | 0.1215 | 0.01245177 | 0.1212667 | 0.01228558 | 0.1213333 | 0.01218752 | 0.1212667 | 0.01249249 | 0.1211333 | 0.01254361 | 0.1212667 | 0.01249329 | 0.1213 | 0.01244535 | 0.1213667 | 0.01249649 | 0.1216 | 0.01266518 | 0.1215667 | 0.01285362 | 0.1213667 | 0.0126347 | 0.1213333 | 0.01247406 | 0.1213 | 0.01231341 | 0.1210667 | 0.01214423 | 0.1214333 | 0.01233054 | 0.1216667 | 0.01207486 | 0.1214333 | 0.01204999 | 0.1216 | 0.01237444 | 0.1213 | 0.01237982 | 0.1211333 | 0.01221047 | 0.1210333 | 0.01218752 | 0.1210333 | 0.01225679 | 0.1212333 | 0.01226087 | 0.1212667 | 0.01236402 | 0.1214333 | 0.01254361 | 0.1214667 | 0.01228178 | 0.1210333 | 0.01218916 | 0.1208333 | 0.01240761 | 0.1210333 | 0.01247994 | 0.1212 | 0.01252118 | 0.1212333 | 0.01240224 | 0.1213667 | 0.01221374 | 0.1213667 | 0.01214203 | 0.1213 | 0.0121647 | 0.1212 | 0.01230474 | 0.1212667 | 0.01228016 | 0.1214333 | 0.01240224 | 0.1214 | 0.01258888 | 0.1214667 | 0.01235188 | 0.1214 | 0.01223628 | 0.1213 | 0.0123061 | 0.1212333 | 0.01233054 | 0.1213 | 0.01246221 | 0.1213 | 0.01252384 | 0.1213 | 0.01237605 | 0.1213 | 0.01223356 | 0.1212 | 0.01202525 | 0.1211667 | 0.01200287 | 0.1209667 | 0.01221183 | 0.1213 | 0.01266044 | 0.1214 | 0.01238251 | 0.1211333 | 0.01219134 | 0.1215667 | 0.01250182 | 0.1215333 | 0.01254361 | 0.1213 | 0.01244535 | 0.1214 | 0.01266518 | 0.1211667 | 0.0125683 | 0.1211 | 0.01223356 | 0.1212333 | 0.01232892 | 0.1214 | 0.01251905 | 0.1215667 | 0.01235512 | 0.1213333 | 0.01232892 | 0.1211 | 0.01231043 | 0.1211 | 0.01202775 | 0.1210333 | 0.01190639 | 0.1211333 | 0.01204501 | 0.1211667 | 0.01221047
655 | 0.1253667 | 0.01299239 | 0.1244667 | 0.01277741 | 0.1241667 | 0.01292061 | 0.1244 | 0.01266518 | 0.1243667 | 0.01256618 | 0.1242333 | 0.01254361 | 0.1241667 | 0.01257095 | 0.1242667 | 0.01278784 | 0.1245667 | 0.0130602 | 0.1246667 | 0.01291752 | 0.1246333 | 0.01254175 | 0.1246667 | 0.01249889 | 0.1244667 | 0.01263786 | 0.1243 | 0.01230474 | 0.1240667 | 0.01229535 | 0.1241 | 0.01273735 | 0.1242667 | 0.01285103 | 0.1242333 | 0.01262493 | 0.1242333 | 0.01241111 | 0.1242 | 0.01231043 | 0.1242333 | 0.01261331 | 0.1242 | 0.01286934 | 0.1240667 | 0.01277532 | 0.1241667 | 0.01236051 | 0.1247333 | 0.01253963 | 0.1246 | 0.01294063 | 0.1245 | 0.0126578 | 0.1244333 | 0.01246872 | 0.1242 | 0.01251639 | 0.1241333 | 0.01261806 | 0.1241333 | 0.01261014 | 0.1243667 | 0.01263364 | 0.1244 | 0.01265886 | 0.1239 | 0.01216251 | 0.1242667 | 0.01221183 | 0.1244667 | 0.01264656 | 0.1241333 | 0.01269024 | 0.1242333 | 0.01296594 | 0.1244333 | 0.0128222 | 0.1242 | 0.01273028 | 0.1241 | 0.01272818 | 0.1242333 | 0.01268183 | 0.1243 | 0.01280391 | 0.124 | 0.01258756 | 0.1239333 | 0.01239901 | 0.1240333 | 0.012546 | 0.1242333 | 0.01261542 | 0.1244 | 0.01266254 | 0.1244 | 0.01273447 | 0.1239 | 0.01251639 | 0.1237 | 0.01251745 | 0.1234667 | 0.01285103 | 0.1236333 | 0.01283156 | 0.1241333 | 0.01282636 | 0.1242333 | 0.01289453 | 0.1239667 | 0.01263391 | 0.1239 | 0.01252118 | 0.1241333 | 0.01254175 | 0.1242 | 0.01258888 | 0.124 | 0.01244615 | 0.1242667 | 0.01250529 | 0.1246333 | 0.01300701 | 0.1244667 | 0.01299496 | 0.1241667 | 0.01285103 | 0.1237667 | 0.01299239 | 0.1238667 | 0.01270599 | 0.1242667 | 0.01228016 | 0.124 | 0.01279922 | 0.1240667 | 0.01294226 | 0.1240333 | 0.01256087 | 0.1241 | 0.0121721 | 0.1242667 | 0.01264314 | 0.1238667 | 0.01285362 | 0.1237667 | 0.01277924 | 0.1240333 | 0.01254175 | 0.1241667 | 0.01243284 | 0.1238333 | 0.01269366 | 0.1236667 | 0.01249889 | 0.1240333 | 0.01261542 | 0.1240667 | 0.0125683 | 0.1236667 | 0.01277924 | 0.1235 | 0.01259312 | 0.1237667 | 0.01236402 | 0.1238667 | 0.01237264 | 0.1237 | 0.01246221 | 0.1238333 | 0.01275208 | 0.1239333 | 0.01275208 | 0.124 | 0.01275408 | 0.1237667 | 0.01264314 | 0.1234333 | 0.01268315 | 0.1235667 | 0.0124248 | 0.1239 | 0.01216333 | 0.1242667 | 0.01206823 | 0.1242 | 0.01265886 | 0.124 | 0.01280963 | 0.1241333 | 0.01255636 | 0.1238667 | 0.01257785 | 0.1236667 | 0.01243659 | 0.1241667 | 0.01270599 | 0.1243667 | 0.0129888 | 0.124 | 0.01275957 | 0.1240667 | 0.01264024 | 0.1240667 | 0.01242158 | 0.1240667 | 0.01284584 | 0.1238333 | 0.0130344 | 0.1240667 | 0.01263391 | 0.1241667 | 0.01270757 | 0.1239667 | 0.01257095 | 0.1240333 | 0.01233865 | 0.124 | 0.01267622 | 0.1239333 | 0.01275469 | 0.1239667 | 0.01249889 | 0.1236333 | 0.01276619 | 0.1234667 | 0.01249462 | 0.1236333 | 0.01204999 | 0.1237 | 0.01231693 | 0.1242 | 0.01259074 | 0.1244 | 0.01251639 | 0.1240333 | 0.01282246 | 0.1235 | 0.01273211 | 0.1238 | 0.01287866 | 0.1240667 | 0.01266 | 0.1238333 | 0.01243043 | 0.124 | 0.01252118 | 0.1239 | 0.01251905 | 0.1238 | 0.01231043 | 0.1238333 | 0.01233054 | 0.1239333 | 0.01253963 | 0.1240333 | 0.01253963 | 0.1237333 | 0.01253963 | 0.1236 | 0.0127987 | 0.1237667 | 0.0126347 | 0.1238 | 0.01267622 | 0.1240667 | 0.01299803 | 0.1241333 | 0.01318341 | 0.1239 | 0.01287349 | 0.1237 | 0.01258888 | 0.1235667 | 0.01235512 | 0.1234 | 0.01252384 | 0.1234333 | 0.01254893 | 0.1238667 | 0.01221183 | 0.1239333 | 0.01232784 | 0.1241333 | 0.01261067 | 0.1241 | 0.01287349 | 0.1239667 | 0.01306709 | 0.1238 | 0.01280182 | 0.1240667 | 0.01249649 | 0.1239667 | 0.01285362 | 0.1238333 | 0.0127594 | 0.1242 | 0.01280391 | 0.1243333 | 0.01297005 | 0.1239 | 0.01258756 | 0.124 | 0.01251905 | 0.1242333 | 0.01233054 | 0.1239667 | 0.01242158 | 0.1237 | 0.01251745 | 0.1237333 | 0.01233054 | 0.1235333 | 0.01240036 | 0.1237 | 0.01244936 | 0.1240333 | 0.01233541 | 0.1242667 | 0.01243659 | 0.1243667 | 0.01242694 | 0.1240667 | 0.0122883 | 0.1235667 | 0.01243659 | 0.1235667 | 0.01251887 | 0.1238333 | 0.012546 | 0.1237 | 0.01273028 | 0.1237 | 0.01275957 | 0.1237667 | 0.01257414 | 0.1237333 | 0.01218916 | 0.1233667 | 0.01235754 | 0.1233 | 0.01266518 | 0.1235 | 0.01245472 | 0.1234667 | 0.01250182 | 0.1237667 | 0.01271543 | 0.1239333 | 0.01262123
656 | 0.1281667 | 0.01327161 | 0.1273 | 0.01295454 | 0.1272 | 0.0130958 | 0.1272667 | 0.01306709 | 0.1272667 | 0.01291752 | 0.1272333 | 0.01290073 | 0.1271667 | 0.01313629 | 0.127 | 0.01329461 | 0.1268333 | 0.01324672 | 0.1270667 | 0.01298726 | 0.1273 | 0.01308307 | 0.127 | 0.01273211 | 0.1272 | 0.01259074 | 0.1270333 | 0.01325879 | 0.1264667 | 0.01307857 | 0.1267 | 0.01295454 | 0.1270333 | 0.01304871 | 0.127 | 0.01309987 | 0.1269333 | 0.01320362 | 0.1269667 | 0.01315151 | 0.1267667 | 0.01299239 | 0.1266667 | 0.01291881 | 0.1267667 | 0.01277611 | 0.1268 | 0.0127987 | 0.1268333 | 0.01276253 | 0.1272333 | 0.01276619 | 0.1275 | 0.01316131 | 0.1272667 | 0.01306199 | 0.127 | 0.01273211 | 0.1266667 | 0.01263786 | 0.1267333 | 0.01275313 | 0.1266667 | 0.01284739 | 0.1265333 | 0.01289608 | 0.1264667 | 0.01277741 | 0.1268333 | 0.01275678 | 0.1270333 | 0.01297288 | 0.1269333 | 0.0131114 | 0.1266667 | 0.01320337 | 0.1264667 | 0.0130602 | 0.1262 | 0.01301307 | 0.1265 | 0.01322447 | 0.1269333 | 0.01303593 | 0.127 | 0.01308307 | 0.1266667 | 0.01299034 | 0.1266333 | 0.01303593 | 0.1267333 | 0.01310733 | 0.1267 | 0.01301307 | 0.1267333 | 0.01282324 | 0.1265 | 0.01301102 | 0.1266667 | 0.01327311 | 0.1266667 | 0.01328416 | 0.1266333 | 0.01319402 | 0.1264667 | 0.01292061 | 0.1265333 | 0.01282246 | 0.1264 | 0.01279922 | 0.1263667 | 0.01271543 | 0.1264 | 0.01288203 | 0.1261 | 0.01316131 | 0.126 | 0.01265886 | 0.1263333 | 0.01254175 | 0.1264 | 0.01287866 | 0.1267333 | 0.01298931 | 0.1264667 | 0.01286451 | 0.1260333 | 0.01296594 | 0.1258667 | 0.01270599 | 0.1262 | 0.01279922 | 0.1261667 | 0.01277924 | 0.126 | 0.01287167 | 0.1260333 | 0.01296465 | 0.1260667 | 0.01291674 | 0.1263333 | 0.0128935 | 0.1265 | 0.01301076 | 0.1263333 | 0.01303951 | 0.1262333 | 0.01339187 | 0.1264 | 0.01322346 | 0.1264667 | 0.01270494 | 0.1267333 | 0.01225679 | 0.1267667 | 0.0127191 | 0.1264 | 0.01276558 | 0.1265 | 0.01273735 | 0.1263 | 0.01301102 | 0.1264 | 0.01329762 | 0.1262 | 0.01323354 | 0.1262333 | 0.01290073 | 0.1265667 | 0.0131302 | 0.1262667 | 0.01307041 | 0.1263667 | 0.01272801 | 0.1264 | 0.01281327 | 0.1263667 | 0.01285673 | 0.1267333 | 0.01254175 | 0.1268333 | 0.01261067 | 0.1265333 | 0.01261172 | 0.1263667 | 0.01292293 | 0.1265667 | 0.01300162 | 0.1265333 | 0.01277036 | 0.1267667 | 0.01272329 | 0.1267333 | 0.01319402 | 0.1263 | 0.01301486 | 0.1263667 | 0.01291648 | 0.1265333 | 0.0128935 | 0.1266 | 0.01294321 | 0.1263333 | 0.01283493 | 0.1262333 | 0.01283493 | 0.1264667 | 0.01299239 | 0.1263667 | 0.01292293 | 0.1262 | 0.01294527 | 0.1261 | 0.01265886 | 0.1265667 | 0.01284739 | 0.1266667 | 0.01299034 | 0.1263333 | 0.01317886 | 0.1261 | 0.01323052 | 0.1261333 | 0.01312131 | 0.1263 | 0.01289522 | 0.1264 | 0.01295454 | 0.1262333 | 0.01298007 | 0.1264667 | 0.01257414 | 0.1266 | 0.01272792 | 0.1264667 | 0.0130602 | 0.1266667 | 0.01285673 | 0.1264667 | 0.01286036 | 0.1265333 | 0.01303951 | 0.1268333 | 0.01268499 | 0.1266 | 0.01280391 | 0.1264667 | 0.01299034 | 0.1265 | 0.01287349 | 0.1265667 | 0.01270966 | 0.1268 | 0.01274075 | 0.1268 | 0.01273735 | 0.1265333 | 0.01268315 | 0.1261333 | 0.01261806 | 0.1262333 | 0.01282636 | 0.1263667 | 0.01285103 | 0.1261333 | 0.01255238 | 0.1266667 | 0.01285103 | 0.127 | 0.01280651 | 0.1266 | 0.01246221 | 0.1266333 | 0.01247406 | 0.1264667 | 0.01263786 | 0.1261333 | 0.01283156 | 0.1260667 | 0.01299034 | 0.1264667 | 0.01270757 | 0.1266 | 0.01308918 | 0.1265667 | 0.01334175 | 0.1263 | 0.01329762 | 0.1263667 | 0.01286036 | 0.1266 | 0.01265886 | 0.1267667 | 0.0125683 | 0.1269667 | 0.01265499 | 0.1266 | 0.01266833 | 0.1264667 | 0.01292293 | 0.1265667 | 0.01285103 | 0.1263 | 0.01272897 | 0.1263667 | 0.01285673 | 0.1264667 | 0.01301034 | 0.1263333 | 0.01297622 | 0.1261667 | 0.01278158 | 0.1262333 | 0.01261172 | 0.1262667 | 0.01284636 | 0.1262 | 0.01273028 | 0.1263667 | 0.01242962 | 0.1264333 | 0.01255238 | 0.1263333 | 0.01268104 | 0.1261 | 0.01280026 | 0.1261667 | 0.01272329 | 0.1262 | 0.01267202 | 0.1263667 | 0.01278158 | 0.1264333 | 0.01289815 | 0.1265667 | 0.01278784 | 0.1267 | 0.01274912 | 0.1267 | 0.01289031 | 0.1266 | 0.01309224 | 0.1263667 | 0.01299803 | 0.1265333 | 0.01248368 | 0.1262667 | 0.01272801 | 0.1261667 | 0.01293737 | 0.1264 | 0.01281327
657 | 0.1310667 | 0.01355589 | 0.1305333 | 0.01339013 | 0.1304333 | 0.01346361 | 0.1303667 | 0.01349428 | 0.1297333 | 0.01332225 | 0.1296 | 0.013439 | 0.1298333 | 0.01325049 | 0.1299333 | 0.01331874 | 0.1296667 | 0.01320337 | 0.1295333 | 0.01325049 | 0.1298 | 0.01294321 | 0.1301 | 0.01294321 | 0.1299333 | 0.01325276 | 0.1298667 | 0.01334699 | 0.13 | 0.01336937 | 0.1301333 | 0.01318341 | 0.1301 | 0.01330589 | 0.1299667 | 0.01335299 | 0.1298 | 0.01339179 | 0.1297 | 0.01360098 | 0.1299 | 0.01336588 | 0.13 | 0.01301998 | 0.1297333 | 0.01333125 | 0.1295667 | 0.01327512 | 0.1294667 | 0.01320564 | 0.1292667 | 0.01341649 | 0.1294667 | 0.01320034 | 0.1297333 | 0.01310505 | 0.1298667 | 0.01305893 | 0.1298 | 0.01330589 | 0.1295 | 0.0131646 | 0.1297667 | 0.01306199 | 0.1298333 | 0.01317734 | 0.1296 | 0.01329762 | 0.1296 | 0.01365455 | 0.1298 | 0.01344718 | 0.1295 | 0.01301717 | 0.1296 | 0.01308918 | 0.1294333 | 0.01353818 | 0.1294 | 0.01337186 | 0.1296667 | 0.01313629 | 0.13 | 0.01280391 | 0.1298 | 0.01315624 | 0.1293667 | 0.0131302 | 0.1293667 | 0.01292061 | 0.1296333 | 0.01297622 | 0.1299333 | 0.01318088 | 0.1298333 | 0.01332225 | 0.1297333 | 0.01325049 | 0.1296 | 0.01301486 | 0.1295667 | 0.01292061 | 0.1293 | 0.01343726 | 0.1292667 | 0.01341152 | 0.1294 | 0.01322447 | 0.1293 | 0.01351074 | 0.1295 | 0.013228 | 0.1294333 | 0.01276253 | 0.1293333 | 0.01297005 | 0.1295 | 0.01308205 | 0.1295667 | 0.01313173 | 0.1296 | 0.01308918 | 0.1294667 | 0.01307041 | 0.1294333 | 0.01319402 | 0.1292 | 0.01323052 | 0.1291 | 0.0128696 | 0.1293 | 0.01287866 | 0.1294 | 0.01301998 | 0.1293333 | 0.01332225 | 0.1294333 | 0.01331874 | 0.1293667 | 0.01292061 | 0.1292667 | 0.01264024 | 0.1291333 | 0.01268735 | 0.1294333 | 0.01310911 | 0.1295667 | 0.01327311 | 0.1295667 | 0.01305893 | 0.1297 | 0.01294063 | 0.1296 | 0.01294166 | 0.1294667 | 0.01299496 | 0.1292333 | 0.0131175 | 0.1290667 | 0.01342196 | 0.1292667 | 0.01328065 | 0.1295 | 0.0132411 | 0.1295 | 0.0131684 | 0.1293333 | 0.0131142 | 0.1292667 | 0.01299034 | 0.1292667 | 0.01293299 | 0.1295333 | 0.01292139 | 0.1296 | 0.01301998 | 0.1294 | 0.01308918 | 0.129 | 0.01330263 | 0.1288667 | 0.01328065 | 0.1291333 | 0.01339187 | 0.1293333 | 0.01332024 | 0.1293667 | 0.01341649 | 0.1293 | 0.01329987 | 0.1294 | 0.01294527 | 0.1293 | 0.01294321 | 0.1294333 | 0.01317734 | 0.1293 | 0.01329987 | 0.1292667 | 0.01328065 | 0.1293 | 0.01329987 | 0.1291 | 0.01323707 | 0.1290333 | 0.01319402 | 0.1291333 | 0.0131175 | 0.1293333 | 0.01319857 | 0.1294333 | 0.01326683 | 0.1293667 | 0.01320564 | 0.1291667 | 0.01300162 | 0.1293 | 0.0130958 | 0.1294333 | 0.01340008 | 0.1292 | 0.01316131 | 0.1293667 | 0.01293299 | 0.1295333 | 0.01335024 | 0.1294 | 0.01344396 | 0.1293 | 0.013439 | 0.1294667 | 0.01327311 | 0.1297 | 0.01322598 | 0.1297 | 0.0130846 | 0.1295333 | 0.01318341 | 0.1296333 | 0.01328265 | 0.1294 | 0.01296328 | 0.1291333 | 0.01283493 | 0.1291 | 0.01310445 | 0.1291333 | 0.01332775 | 0.1292333 | 0.01325552 | 0.1294 | 0.0130958 | 0.1294333 | 0.0131114 | 0.1292667 | 0.01327763 | 0.1295 | 0.01302331 | 0.1291 | 0.01273211 | 0.1291333 | 0.01303747 | 0.1295 | 0.01329987 | 0.1296 | 0.01315624 | 0.1296 | 0.01287582 | 0.1293 | 0.01309224 | 0.1291 | 0.01302331 | 0.1294 | 0.01308918 | 0.1295 | 0.01315852 | 0.1293667 | 0.01313934 | 0.1293 | 0.0131684 | 0.1294 | 0.0130958 | 0.1292667 | 0.01327763 | 0.129 | 0.0131684 | 0.1292333 | 0.01304514 | 0.1293667 | 0.01348835 | 0.1296333 | 0.0136138 | 0.1297 | 0.01331866 | 0.1294333 | 0.01320362 | 0.1292667 | 0.01328817 | 0.1292333 | 0.01339411 | 0.1293 | 0.01315447 | 0.1292333 | 0.01296774 | 0.1293333 | 0.01303951 | 0.1293667 | 0.01313934 | 0.1294 | 0.0132411 | 0.1295333 | 0.0131114 | 0.1297 | 0.01266254 | 0.1293333 | 0.01290383 | 0.1290333 | 0.0131142 | 0.1290667 | 0.01327763 | 0.1294333 | 0.01318644 | 0.1290667 | 0.01279175 | 0.1290333 | 0.01291158 | 0.1292333 | 0.01312563 | 0.1295667 | 0.01334974 | 0.1294333 | 0.01318341 | 0.1291 | 0.01323052 | 0.1291667 | 0.0132977 | 0.1293 | 0.01330965 | 0.1292 | 0.01330589 | 0.1291 | 0.0130315 | 0.1290667 | 0.01299239 | 0.1288 | 0.01336737 | 0.1290333 | 0.01325552 | 0.1292667 | 0.01313173 | 0.1293 | 0.01315624
658 | 0.134 | 0.01372176 | 0.1332667 | 0.01377687 | 0.133 | 0.01394011 | 0.1330667 | 0.01342543 | 0.1327333 | 0.01319857 | 0.1331 | 0.01358529 | 0.1332667 | 0.01355786 | 0.1329333 | 0.01331874 | 0.1329667 | 0.01341152 | 0.1330333 | 0.01360302 | 0.1331333 | 0.01383626 | 0.1328667 | 0.01365878 | 0.1329333 | 0.01347648 | 0.1328667 | 0.01348835 | 0.1328667 | 0.0136324 | 0.1329 | 0.0138653 | 0.1329667 | 0.01384301 | 0.1324667 | 0.01370799 | 0.1324667 | 0.01383867 | 0.1325667 | 0.01348316 | 0.1324 | 0.01316131 | 0.1325 | 0.01315624 | 0.1326 | 0.01329762 | 0.1328667 | 0.01350218 | 0.1329 | 0.01344718 | 0.1328333 | 0.01325552 | 0.1324333 | 0.01332475 | 0.1322333 | 0.01325879 | 0.1324667 | 0.01313934 | 0.1326 | 0.01337485 | 0.1324667 | 0.01335673 | 0.1325333 | 0.01346609 | 0.1325 | 0.01350876 | 0.1323333 | 0.01347252 | 0.1326667 | 0.01370166 | 0.1329 | 0.01372395 | 0.1327 | 0.01366089 | 0.1325 | 0.01357866 | 0.1326 | 0.01308205 | 0.1325667 | 0.01327512 | 0.1327 | 0.01365455 | 0.1327 | 0.01358848 | 0.1325333 | 0.01333525 | 0.1324667 | 0.01336097 | 0.1324667 | 0.01377687 | 0.1327 | 0.01365455 | 0.1325667 | 0.01350218 | 0.1324333 | 0.0136138 | 0.1323333 | 0.01367951 | 0.1324333 | 0.01353818 | 0.1324333 | 0.01318341 | 0.1320667 | 0.01341649 | 0.1320667 | 0.01341897 | 0.1322667 | 0.013343 | 0.1321 | 0.01357866 | 0.1322333 | 0.01332775 | 0.1325667 | 0.01320337 | 0.1324333 | 0.01339685 | 0.1325 | 0.01326223 | 0.1324333 | 0.01313046 | 0.1323667 | 0.01320841 | 0.1323333 | 0.01331874 | 0.1323333 | 0.01340381 | 0.1324333 | 0.01333525 | 0.1322 | 0.01337485 | 0.1320333 | 0.01333525 | 0.1321667 | 0.013343 | 0.1321667 | 0.01319958 | 0.1320667 | 0.0131302 | 0.1321667 | 0.01327512 | 0.1320667 | 0.0132117 | 0.1315333 | 0.0130528 | 0.1320667 | 0.01356327 | 0.1325333 | 0.01367951 | 0.1325667 | 0.01362971 | 0.1325667 | 0.01348835 | 0.1326333 | 0.01325552 | 0.1324 | 0.01351962 | 0.1320667 | 0.01349428 | 0.1321333 | 0.01333525 | 0.1319667 | 0.01358537 | 0.1318667 | 0.01343883 | 0.1319667 | 0.01314695 | 0.1320667 | 0.01320841 | 0.1325333 | 0.01325049 | 0.1323333 | 0.01290073 | 0.1320667 | 0.01313629 | 0.1324667 | 0.01342196 | 0.1322 | 0.0131646 | 0.132 | 0.01330589 | 0.1323333 | 0.01354925 | 0.1322 | 0.01344123 | 0.1322 | 0.01344123 | 0.1324333 | 0.01361772 | 0.1322 | 0.01336737 | 0.1320333 | 0.01303951 | 0.1318333 | 0.0131175 | 0.1320333 | 0.01325879 | 0.1322 | 0.01316131 | 0.1324 | 0.01301486 | 0.1324333 | 0.01317582 | 0.1322667 | 0.0132701 | 0.1324667 | 0.01305816 | 0.1325 | 0.01336937 | 0.132 | 0.01345511 | 0.1317333 | 0.01341798 | 0.1318 | 0.01326223 | 0.1318333 | 0.01313046 | 0.132 | 0.01323354 | 0.1321667 | 0.01348439 | 0.1321667 | 0.01348316 | 0.1320667 | 0.01334475 | 0.1319667 | 0.01335299 | 0.1321 | 0.01337485 | 0.1324 | 0.01337485 | 0.1326333 | 0.01333125 | 0.1325 | 0.01330589 | 0.1323 | 0.0133139 | 0.1319667 | 0.01357064 | 0.1320667 | 0.01334475 | 0.1319667 | 0.01292577 | 0.1318 | 0.0130315 | 0.1319 | 0.01319495 | 0.1320667 | 0.01321548 | 0.1321667 | 0.01328065 | 0.1322667 | 0.01357064 | 0.1321333 | 0.01354925 | 0.1321333 | 0.01340008 | 0.1318333 | 0.01353153 | 0.1318667 | 0.01355442 | 0.1318 | 0.01329461 | 0.1320333 | 0.01325879 | 0.1324 | 0.01329461 | 0.1324 | 0.01322447 | 0.1322 | 0.01336937 | 0.1319 | 0.01315852 | 0.1318333 | 0.01303951 | 0.1318667 | 0.01306199 | 0.1320333 | 0.01303593 | 0.1323667 | 0.01320337 | 0.1321333 | 0.01318644 | 0.1317 | 0.01294784 | 0.1323 | 0.01344396 | 0.1322667 | 0.01363924 | 0.1320667 | 0.01328065 | 0.1322 | 0.01337186 | 0.1323 | 0.0135132 | 0.1323667 | 0.01377373 | 0.1324667 | 0.01383867 | 0.1323333 | 0.01353818 | 0.1320667 | 0.01335673 | 0.1317 | 0.0132411 | 0.1318667 | 0.01348612 | 0.1319333 | 0.01367171 | 0.1321333 | 0.01338888 | 0.1319667 | 0.01300573 | 0.1319333 | 0.01318998 | 0.1321 | 0.01336588 | 0.1320667 | 0.01327512 | 0.1322333 | 0.01318341 | 0.1323333 | 0.01318998 | 0.1320667 | 0.01299803 | 0.1319 | 0.01309224 | 0.1319 | 0.01323707 | 0.1319 | 0.01308918 | 0.1322 | 0.01301717 | 0.1323667 | 0.01320841 | 0.1322667 | 0.01349107 | 0.1321 | 0.01365455 | 0.1321 | 0.01344123 | 0.1320333 | 0.0131142 | 0.1319333 | 0.01290745 | 0.1317667 | 0.01321548 | 0.1319 | 0.01338233 | 0.1319667 | 0.01342196 | 0.1320333 | 0.01325552
659 | 0.137 | 0.01414591 | 0.1361 | 0.01400071 | 0.136 | 0.01428379 | 0.1361333 | 0.01424016 | 0.1358 | 0.0139315 | 0.136 | 0.01414308 | 0.1362667 | 0.01426051 | 0.1363333 | 0.01423735 | 0.1359333 | 0.01383169 | 0.1358333 | 0.01361772 | 0.1357 | 0.01365455 | 0.1356 | 0.01368527 | 0.1356667 | 0.01370799 | 0.1355 | 0.01371884 | 0.1357333 | 0.01402434 | 0.1356333 | 0.01409712 | 0.1356667 | 0.01391242 | 0.1357333 | 0.01424484 | 0.1353333 | 0.01446152 | 0.1354667 | 0.01399436 | 0.1355333 | 0.01382759 | 0.1356 | 0.01379879 | 0.1354667 | 0.01385312 | 0.1358 | 0.01356491 | 0.1357667 | 0.01337095 | 0.1352 | 0.01407859 | 0.1353667 | 0.01390739 | 0.1355667 | 0.01391027 | 0.1357333 | 0.01431417 | 0.1359667 | 0.01448685 | 0.1353333 | 0.01403432 | 0.1352 | 0.01393724 | 0.1351667 | 0.01433907 | 0.1356333 | 0.01432023 | 0.1358333 | 0.01382759 | 0.1353333 | 0.01396527 | 0.1352667 | 0.01371188 | 0.1355333 | 0.01353153 | 0.1352 | 0.01400071 | 0.1352 | 0.01385953 | 0.1355667 | 0.01390667 | 0.1356667 | 0.01390643 | 0.1353333 | 0.01367073 | 0.1352667 | 0.01376889 | 0.1352 | 0.01421572 | 0.1355 | 0.01414308 | 0.1358 | 0.01394011 | 0.1357 | 0.01345982 | 0.1350333 | 0.01368633 | 0.1349333 | 0.01381432 | 0.1351667 | 0.01391027 | 0.1354667 | 0.01391817 | 0.1353667 | 0.01399055 | 0.1349333 | 0.01395954 | 0.1347 | 0.01400286 | 0.1351333 | 0.01381818 | 0.1352333 | 0.01346015 | 0.1349333 | 0.01346906 | 0.135 | 0.01356491 | 0.1355 | 0.01381521 | 0.1354667 | 0.01370799 | 0.135 | 0.01365015 | 0.1350667 | 0.01376719 | 0.1352 | 0.01364869 | 0.1349 | 0.01393054 | 0.1348333 | 0.0137415 | 0.1354 | 0.01350728 | 0.1355333 | 0.01382397 | 0.1349 | 0.01374215 | 0.1349667 | 0.01393541 | 0.1354333 | 0.01355909 | 0.1354667 | 0.01328065 | 0.1354333 | 0.01340381 | 0.1351667 | 0.01399055 | 0.1354333 | 0.01382084 | 0.1354 | 0.0135132 | 0.135 | 0.01331866 | 0.1348 | 0.01327579 | 0.1352333 | 0.01369047 | 0.1354333 | 0.01403147 | 0.1355667 | 0.01398007 | 0.1354333 | 0.01388436 | 0.1352333 | 0.0139574 | 0.1350667 | 0.01391242 | 0.1349333 | 0.01367683 | 0.1350333 | 0.01360498 | 0.1351667 | 0.01376889 | 0.1355333 | 0.01410351 | 0.1352333 | 0.01382397 | 0.1349 | 0.01351616 | 0.1346667 | 0.01334974 | 0.1348 | 0.01329586 | 0.1351 | 0.01322598 | 0.1351667 | 0.0137805 | 0.1347667 | 0.01355589 | 0.135 | 0.01329987 | 0.1348333 | 0.01405046 | 0.1343667 | 0.01381239 | 0.1348333 | 0.01354507 | 0.1351 | 0.01358038 | 0.135 | 0.01365211 | 0.1347333 | 0.01360302 | 0.1348333 | 0.01331774 | 0.1348667 | 0.01369436 | 0.1349333 | 0.0141827 | 0.1353 | 0.0138263 | 0.1349667 | 0.0134294 | 0.1352 | 0.01365015 | 0.1352 | 0.01379348 | 0.1353667 | 0.01349798 | 0.1351667 | 0.01349428 | 0.1349 | 0.01429196 | 0.1354667 | 0.01413561 | 0.1354 | 0.01395636 | 0.1350667 | 0.01384301 | 0.1347667 | 0.01362384 | 0.1351667 | 0.01376598 | 0.1354 | 0.0138653 | 0.1353 | 0.01408474 | 0.1350333 | 0.01390931 | 0.1348667 | 0.01370799 | 0.1348333 | 0.01367951 | 0.1352 | 0.01410272 | 0.1349 | 0.01394346 | 0.1348667 | 0.0137805 | 0.1353667 | 0.01387956 | 0.1355333 | 0.01381312 | 0.1352 | 0.01364771 | 0.1351 | 0.013439 | 0.1351667 | 0.01348242 | 0.1352 | 0.01378913 | 0.1353 | 0.01386025 | 0.1347333 | 0.01360155 | 0.1349333 | 0.01374199 | 0.1354333 | 0.01353153 | 0.1353 | 0.01343726 | 0.1352667 | 0.01357064 | 0.1356 | 0.01352356 | 0.1352333 | 0.01395381 | 0.1345667 | 0.01411862 | 0.1345667 | 0.01383578 | 0.1346333 | 0.0137415 | 0.1346333 | 0.01360057 | 0.1347667 | 0.01348316 | 0.1348667 | 0.01362457 | 0.1350333 | 0.01361037 | 0.1352667 | 0.01349798 | 0.1351667 | 0.0134294 | 0.1346333 | 0.01318998 | 0.1345667 | 0.0134294 | 0.1345667 | 0.01378921 | 0.1345333 | 0.01382759 | 0.1348667 | 0.01398197 | 0.1351667 | 0.01348835 | 0.1346667 | 0.01356671 | 0.1345333 | 0.01395954 | 0.1345333 | 0.01395572 | 0.1346333 | 0.01381312 | 0.1350333 | 0.013893 | 0.1353 | 0.01407859 | 0.1354 | 0.01414426 | 0.1348667 | 0.01370166 | 0.1349667 | 0.01362579 | 0.1350667 | 0.01362457 | 0.1348667 | 0.01370458 | 0.1347667 | 0.01391817 | 0.1347 | 0.01380217 | 0.1344333 | 0.01347648 | 0.1347667 | 0.01356032 | 0.1348 | 0.01393293 | 0.1348 | 0.01378864 | 0.1347667 | 0.01355589 | 0.1347667 | 0.01370166 | 0.1350667 | 0.01356032 | 0.1347333 | 0.01326683 | 0.1346 | 0.01351962
660 | 0.1399 | 0.01436408 | 0.1389667 | 0.01427313 | 0.1385333 | 0.01431697 | 0.1387 | 0.01407859 | 0.1390667 | 0.01405165 | 0.1390667 | 0.01404999 | 0.1388333 | 0.01423852 | 0.1388 | 0.01428939 | 0.1384667 | 0.01407156 | 0.1383667 | 0.01406706 | 0.1385333 | 0.0138858 | 0.1390667 | 0.01419515 | 0.1390333 | 0.01438618 | 0.1387667 | 0.01405379 | 0.1381333 | 0.01381818 | 0.1380333 | 0.01430998 | 0.1383333 | 0.01431184 | 0.1382333 | 0.01403147 | 0.1383667 | 0.0138459 | 0.1384 | 0.01386795 | 0.1382667 | 0.01383867 | 0.1382 | 0.01386314 | 0.1384 | 0.01379348 | 0.1386333 | 0.01389012 | 0.1386 | 0.01385953 | 0.1383333 | 0.0140272 | 0.1383 | 0.01417604 | 0.1383 | 0.01408853 | 0.1384 | 0.01379879 | 0.1383 | 0.01394011 | 0.1382667 | 0.01391817 | 0.1383 | 0.01372662 | 0.1383333 | 0.01367463 | 0.1385 | 0.0139315 | 0.1384333 | 0.01417282 | 0.1384333 | 0.01411414 | 0.1383 | 0.01410272 | 0.1382333 | 0.01419163 | 0.1382333 | 0.01411414 | 0.1382333 | 0.0139002 | 0.1381667 | 0.01377687 | 0.1382 | 0.01380217 | 0.1382333 | 0.01420853 | 0.1378 | 0.01406153 | 0.138 | 0.01395158 | 0.1382667 | 0.01376525 | 0.1379 | 0.01343503 | 0.1376333 | 0.01360743 | 0.1377 | 0.01417604 | 0.1378 | 0.01400452 | 0.1381333 | 0.01361037 | 0.1379333 | 0.01412358 | 0.1377667 | 0.01408198 | 0.1380333 | 0.01397744 | 0.1383 | 0.01394728 | 0.1383667 | 0.01427313 | 0.1382 | 0.0144363 | 0.138 | 0.01408853 | 0.1377 | 0.01374724 | 0.1380333 | 0.01389636 | 0.1381667 | 0.0138459 | 0.1381333 | 0.01382084 | 0.1383333 | 0.013893 | 0.1382 | 0.01373754 | 0.1379 | 0.01387876 | 0.1379333 | 0.0139574 | 0.1379667 | 0.01391027 | 0.1378333 | 0.01395954 | 0.1377333 | 0.01367463 | 0.1376667 | 0.01341897 | 0.1375333 | 0.01360743 | 0.1375 | 0.01386146 | 0.1376333 | 0.01409878 | 0.1378667 | 0.01412854 | 0.1380667 | 0.01407156 | 0.1379 | 0.01379589 | 0.1376667 | 0.01370166 | 0.1378667 | 0.01357506 | 0.1378667 | 0.01342196 | 0.1379333 | 0.01346015 | 0.1375333 | 0.01402434 | 0.1376667 | 0.01413184 | 0.1380333 | 0.01381601 | 0.1377 | 0.01393054 | 0.1376667 | 0.0137805 | 0.138 | 0.01374215 | 0.138 | 0.01395636 | 0.1377 | 0.01408853 | 0.1377333 | 0.01424227 | 0.138 | 0.01393293 | 0.1379 | 0.01386146 | 0.1379 | 0.01393724 | 0.1379333 | 0.01403147 | 0.1377333 | 0.01402577 | 0.1380333 | 0.01432395 | 0.1380667 | 0.01421275 | 0.1381 | 0.01372977 | 0.1382333 | 0.01367683 | 0.1381 | 0.01379009 | 0.1379333 | 0.0137415 | 0.1379667 | 0.01390859 | 0.1378333 | 0.01396527 | 0.1380333 | 0.01361772 | 0.1379667 | 0.01377687 | 0.1378667 | 0.01399865 | 0.1379667 | 0.01378921 | 0.1378667 | 0.01363557 | 0.1381333 | 0.01374635 | 0.1383 | 0.01352356 | 0.1381 | 0.01375888 | 0.1381 | 0.01416569 | 0.1378667 | 0.01441442 | 0.1377333 | 0.0140291 | 0.1376667 | 0.01377373 | 0.1374667 | 0.01350687 | 0.1373667 | 0.01351205 | 0.1375667 | 0.0136324 | 0.1378333 | 0.01374441 | 0.1379333 | 0.01395572 | 0.1380333 | 0.01381818 | 0.1379667 | 0.01357506 | 0.1379 | 0.01353834 | 0.1378667 | 0.01350687 | 0.1378667 | 0.01370166 | 0.1375667 | 0.01412571 | 0.1376333 | 0.01425139 | 0.1376 | 0.01421994 | 0.1376 | 0.01400928 | 0.1374333 | 0.01403765 | 0.1371 | 0.01393485 | 0.1371667 | 0.01412004 | 0.1377333 | 0.0138858 | 0.1380667 | 0.01398197 | 0.1379333 | 0.01411012 | 0.1379 | 0.01401999 | 0.1378 | 0.01379348 | 0.1378667 | 0.01370799 | 0.1378667 | 0.01406706 | 0.138 | 0.01422275 | 0.1379667 | 0.01404809 | 0.1379 | 0.01350629 | 0.1373333 | 0.0137415 | 0.1376 | 0.01428379 | 0.1377667 | 0.01419303 | 0.1377333 | 0.01381601 | 0.1378667 | 0.01383626 | 0.1377 | 0.01401238 | 0.138 | 0.01396734 | 0.138 | 0.01408143 | 0.1378333 | 0.01424484 | 0.138 | 0.01379879 | 0.1377333 | 0.01361037 | 0.1376667 | 0.01384301 | 0.1379 | 0.0138653 | 0.1379333 | 0.01395572 | 0.1377667 | 0.01398007 | 0.1378 | 0.01400667 | 0.1377667 | 0.01427313 | 0.1379 | 0.01436408 | 0.1379333 | 0.01396527 | 0.1374667 | 0.01399055 | 0.1374 | 0.01401238 | 0.1374333 | 0.01382084 | 0.1374333 | 0.01374441 | 0.1378667 | 0.01405948 | 0.1378 | 0.01394346 | 0.1378 | 0.01365455 | 0.1378333 | 0.01381818 | 0.1377667 | 0.01412335 | 0.1377 | 0.01407622 | 0.1376 | 0.01379348 | 0.1376333 | 0.01375896 | 0.1373667 | 0.01414457 | 0.1374 | 0.01416569 | 0.1378333 | 0.01424484 | 0.1379333 | 0.01410351
661 | 0.1432 | 0.01471598 | 0.1421667 | 0.01440193 | 0.1418667 | 0.01447788 | 0.1420333 | 0.01439267 | 0.1418667 | 0.01419303 | 0.1419667 | 0.01433442 | 0.1420333 | 0.01459962 | 0.1421 | 0.01472617 | 0.1418667 | 0.0144758 | 0.1417333 | 0.01417047 | 0.1415333 | 0.01432814 | 0.1417 | 0.01460502 | 0.1417 | 0.01459932 | 0.1415333 | 0.01445829 | 0.1418 | 0.0147831 | 0.1414667 | 0.01490198 | 0.1414 | 0.01435897 | 0.1415 | 0.01429848 | 0.1417 | 0.01450862 | 0.1418 | 0.01464991 | 0.1416 | 0.01450264 | 0.1412333 | 0.01417894 | 0.1412333 | 0.01410091 | 0.1415 | 0.01435433 | 0.1413333 | 0.01431697 | 0.1413667 | 0.01442228 | 0.1415667 | 0.01442228 | 0.1415333 | 0.01410091 | 0.1415667 | 0.01362457 | 0.1412 | 0.01364722 | 0.1414667 | 0.01405379 | 0.1416 | 0.01436732 | 0.1417 | 0.01437104 | 0.1414667 | 0.01428107 | 0.1413333 | 0.01432814 | 0.1414 | 0.01423868 | 0.1412 | 0.01418191 | 0.1414667 | 0.01455251 | 0.1415 | 0.01464172 | 0.1414667 | 0.01441442 | 0.1415667 | 0.01434209 | 0.1414333 | 0.01418693 | 0.1409667 | 0.01414975 | 0.1408333 | 0.01425139 | 0.1410333 | 0.01452752 | 0.1415 | 0.01465355 | 0.1412 | 0.01430245 | 0.1413333 | 0.01438363 | 0.1415 | 0.0146399 | 0.1413 | 0.01457006 | 0.1411 | 0.0145054 | 0.1409667 | 0.0144269 | 0.1409667 | 0.01424203 | 0.1410667 | 0.01413986 | 0.1409333 | 0.01424788 | 0.1410333 | 0.0141827 | 0.1410333 | 0.01418693 | 0.1409 | 0.01437104 | 0.1410667 | 0.01412571 | 0.1414667 | 0.01426285 | 0.1411667 | 0.01441118 | 0.1409 | 0.01408853 | 0.1408 | 0.01393485 | 0.1407333 | 0.0141827 | 0.1409667 | 0.01452385 | 0.1409667 | 0.01441812 | 0.141 | 0.01422275 | 0.1408333 | 0.01424788 | 0.1409 | 0.01404089 | 0.1411 | 0.01380604 | 0.141 | 0.01386795 | 0.1410667 | 0.01407156 | 0.141 | 0.01414803 | 0.1408667 | 0.01419022 | 0.1408667 | 0.01419022 | 0.1409 | 0.01422603 | 0.1410667 | 0.01428107 | 0.1410667 | 0.01427687 | 0.1408333 | 0.01411414 | 0.1409333 | 0.01417564 | 0.1412333 | 0.01403147 | 0.1410667 | 0.01405639 | 0.1407333 | 0.01431417 | 0.1406667 | 0.01433651 | 0.1409 | 0.01435897 | 0.1411 | 0.01428566 | 0.1411333 | 0.01410091 | 0.1409333 | 0.01412358 | 0.1409667 | 0.01435394 | 0.1407667 | 0.01442228 | 0.1407667 | 0.01399436 | 0.141 | 0.01394346 | 0.1411333 | 0.01445553 | 0.1414333 | 0.01466636 | 0.1411333 | 0.01438618 | 0.1410667 | 0.01419773 | 0.1413 | 0.01386795 | 0.1411667 | 0.01383867 | 0.1409 | 0.01436129 | 0.1408333 | 0.01482033 | 0.1407 | 0.01457212 | 0.1407333 | 0.01417282 | 0.1407 | 0.01421994 | 0.1406333 | 0.01424227 | 0.1408 | 0.01429848 | 0.141 | 0.01422978 | 0.1409 | 0.01414803 | 0.1408333 | 0.01405046 | 0.1411 | 0.01395636 | 0.1412 | 0.01415721 | 0.1407 | 0.01402949 | 0.1406333 | 0.01418693 | 0.1408 | 0.01415368 | 0.1408333 | 0.0140291 | 0.1407333 | 0.01403147 | 0.1406667 | 0.01405948 | 0.1407 | 0.01416121 | 0.1407667 | 0.01413561 | 0.1408333 | 0.01382759 | 0.1403333 | 0.01403765 | 0.1401333 | 0.01446521 | 0.1404667 | 0.01435394 | 0.1408667 | 0.01421767 | 0.1411667 | 0.01421275 | 0.1410333 | 0.01425981 | 0.1408 | 0.01408853 | 0.1407333 | 0.01411012 | 0.1407667 | 0.01441812 | 0.1411333 | 0.01441118 | 0.1406667 | 0.01399865 | 0.1406667 | 0.01413184 | 0.1409667 | 0.01399436 | 0.1406667 | 0.01393038 | 0.1407 | 0.01415721 | 0.1409 | 0.01408474 | 0.1408 | 0.01416569 | 0.1407667 | 0.01441118 | 0.1406 | 0.01429499 | 0.1403333 | 0.01412358 | 0.1406 | 0.01436408 | 0.1407 | 0.01443075 | 0.1406667 | 0.01440609 | 0.1406 | 0.01422978 | 0.1407333 | 0.01403765 | 0.1407667 | 0.01404999 | 0.1410333 | 0.01430719 | 0.141 | 0.01442868 | 0.1412 | 0.01422978 | 0.1411 | 0.01437104 | 0.1406333 | 0.01439267 | 0.1405 | 0.01408474 | 0.1406 | 0.01409279 | 0.1407667 | 0.01412571 | 0.1408667 | 0.01398007 | 0.1408 | 0.01393293 | 0.1408333 | 0.01403432 | 0.1407 | 0.01401594 | 0.1404667 | 0.01363557 | 0.1405333 | 0.01361772 | 0.1406333 | 0.01418693 | 0.1412333 | 0.01425981 | 0.1411333 | 0.01410091 | 0.1408 | 0.01415062 | 0.1406333 | 0.01418693 | 0.1406333 | 0.01425981 | 0.1408333 | 0.01424484 | 0.1409 | 0.01400667 | 0.1408333 | 0.01384686 | 0.141 | 0.01401238 | 0.1410333 | 0.01409712 | 0.1410667 | 0.01419303 | 0.1405667 | 0.01384927 | 0.1404667 | 0.01384927 | 0.1406667 | 0.0142043 | 0.1406 | 0.014234 | 0.1407333 | 0.01404145
662 | 0.1465333 | 0.01502361 | 0.1456 | 0.01446398 | 0.1453667 | 0.01435394 | 0.1451667 | 0.01434953 | 0.145 | 0.01430245 | 0.1452 | 0.01444807 | 0.1452667 | 0.01456808 | 0.1451667 | 0.01455938 | 0.1450333 | 0.01445322 | 0.145 | 0.01428566 | 0.1449667 | 0.01433442 | 0.145 | 0.01451229 | 0.1447667 | 0.014632 | 0.1446 | 0.01429196 | 0.1450667 | 0.01471968 | 0.1448667 | 0.01500185 | 0.1446333 | 0.01467909 | 0.1445333 | 0.01446935 | 0.1445333 | 0.01433279 | 0.1446667 | 0.01421275 | 0.1448667 | 0.01435394 | 0.1446333 | 0.01425981 | 0.1445667 | 0.01434209 | 0.1446667 | 0.01482843 | 0.1445667 | 0.01504334 | 0.1447 | 0.01492671 | 0.1448 | 0.01471349 | 0.1445 | 0.01436129 | 0.1445 | 0.01443976 | 0.1448 | 0.01474607 | 0.1447333 | 0.01460647 | 0.1450667 | 0.01462813 | 0.1452667 | 0.01464111 | 0.1445333 | 0.01433791 | 0.1443333 | 0.01461057 | 0.1445667 | 0.01449076 | 0.1447333 | 0.01462015 | 0.1447 | 0.01486024 | 0.1444667 | 0.01490198 | 0.1441333 | 0.01481021 | 0.1438667 | 0.0144269 | 0.1443 | 0.0140245 | 0.1445667 | 0.01448685 | 0.1445333 | 0.01462015 | 0.1446667 | 0.01436415 | 0.1447667 | 0.01421275 | 0.1448667 | 0.01426986 | 0.1447333 | 0.01432395 | 0.1445 | 0.01459406 | 0.1445667 | 0.0144834 | 0.1447 | 0.01415368 | 0.1442333 | 0.01467182 | 0.1440667 | 0.01462471 | 0.1441333 | 0.01438919 | 0.1443 | 0.01422275 | 0.1442333 | 0.01424016 | 0.1441 | 0.01437985 | 0.1441667 | 0.01449996 | 0.1443 | 0.01436129 | 0.1444 | 0.01430245 | 0.1444 | 0.01438495 | 0.1443 | 0.01453157 | 0.1443 | 0.01453157 | 0.1445333 | 0.0143966 | 0.1445 | 0.01429196 | 0.144 | 0.01408853 | 0.1439667 | 0.01434558 | 0.144 | 0.01472617 | 0.1441333 | 0.0147667 | 0.1439667 | 0.01435881 | 0.1440333 | 0.01403765 | 0.1444333 | 0.01439267 | 0.1446333 | 0.01467909 | 0.1446 | 0.0146622 | 0.1444333 | 0.01425981 | 0.1447667 | 0.01433907 | 0.1445333 | 0.01445829 | 0.1441667 | 0.01442228 | 0.144 | 0.01459406 | 0.1439333 | 0.0147518 | 0.144 | 0.01464991 | 0.1442667 | 0.01470926 | 0.1442 | 0.01451643 | 0.144 | 0.0144363 | 0.1443333 | 0.01467522 | 0.1441 | 0.01451643 | 0.1439333 | 0.0143966 | 0.1440333 | 0.0143966 | 0.1439667 | 0.01442228 | 0.1439333 | 0.01461057 | 0.1442 | 0.01444368 | 0.1443 | 0.01435897 | 0.1439333 | 0.01473416 | 0.1438667 | 0.01461924 | 0.144 | 0.01451643 | 0.1443333 | 0.014401 | 0.1443333 | 0.0145422 | 0.1439 | 0.014234 | 0.1438667 | 0.01407156 | 0.1441333 | 0.01397291 | 0.1441333 | 0.01430998 | 0.1437 | 0.01457464 | 0.1438 | 0.01429499 | 0.1439667 | 0.01426706 | 0.1439 | 0.01408474 | 0.1441333 | 0.01390452 | 0.1442333 | 0.01420243 | 0.1438667 | 0.01436995 | 0.1438 | 0.01459406 | 0.1439333 | 0.01467909 | 0.1438667 | 0.01427313 | 0.1442667 | 0.01405639 | 0.1443667 | 0.01455251 | 0.1441667 | 0.01461924 | 0.1441 | 0.01450264 | 0.1443 | 0.01436129 | 0.1444667 | 0.01447304 | 0.1442 | 0.0144363 | 0.1440333 | 0.01461057 | 0.1441667 | 0.01483831 | 0.1438333 | 0.01453784 | 0.1438333 | 0.01425537 | 0.1437 | 0.01450862 | 0.1439 | 0.01485485 | 0.1439667 | 0.01462813 | 0.1438667 | 0.01450525 | 0.1442 | 0.01472232 | 0.1441 | 0.01465355 | 0.1438667 | 0.01434558 | 0.1436333 | 0.01424484 | 0.1435333 | 0.01430858 | 0.1436 | 0.01414308 | 0.1438 | 0.01439051 | 0.1441 | 0.01472232 | 0.1441667 | 0.01440609 | 0.1437667 | 0.01426986 | 0.1436 | 0.01437521 | 0.1438333 | 0.01440586 | 0.1441 | 0.01474042 | 0.1440333 | 0.0147518 | 0.1440667 | 0.01455572 | 0.1438333 | 0.01467522 | 0.1434 | 0.01459932 | 0.1436333 | 0.01481651 | 0.144 | 0.01492448 | 0.1436333 | 0.01466886 | 0.1438 | 0.01485732 | 0.1443333 | 0.01474773 | 0.1440333 | 0.01431697 | 0.1439 | 0.01422603 | 0.1436333 | 0.01454701 | 0.1437 | 0.01483981 | 0.1436333 | 0.01476129 | 0.1436 | 0.01429499 | 0.1433667 | 0.01405379 | 0.1434333 | 0.01424484 | 0.1434667 | 0.01448041 | 0.1436333 | 0.0145946 | 0.1442333 | 0.0149491 | 0.1443667 | 0.0149765 | 0.1441333 | 0.01474411 | 0.1437333 | 0.0143966 | 0.1439 | 0.01429196 | 0.1438 | 0.014644 | 0.1436 | 0.01473047 | 0.1436333 | 0.0148246 | 0.1438333 | 0.01482033 | 0.1439 | 0.01486024 | 0.1434333 | 0.01463793 | 0.1435667 | 0.01451719 | 0.1439 | 0.01442868 | 0.1438 | 0.01415368 | 0.1438 | 0.01429499 | 0.1438333 | 0.01474095 | 0.1434333 | 0.01468817 | 0.1436333 | 0.01447396
663 | 0.1494667 | 0.01540051 | 0.1486333 | 0.01554013 | 0.1480667 | 0.01562932 | 0.1481667 | 0.0150646 | 0.1483667 | 0.01496091 | 0.1482333 | 0.01480773 | 0.1477333 | 0.01501473 | 0.1481 | 0.01523702 | 0.1482667 | 0.01519327 | 0.1481333 | 0.01522987 | 0.1479 | 0.01513561 | 0.1477667 | 0.01493415 | 0.1479333 | 0.0147667 | 0.1477333 | 0.01488541 | 0.1479667 | 0.01520577 | 0.1479 | 0.01510166 | 0.1478 | 0.01475217 | 0.1476667 | 0.01478746 | 0.1475 | 0.01493251 | 0.1475333 | 0.01459688 | 0.1475 | 0.01458927 | 0.1476667 | 0.01485044 | 0.1476333 | 0.01517154 | 0.1475667 | 0.01511122 | 0.1477667 | 0.01521629 | 0.1478667 | 0.01524256 | 0.1476 | 0.01495482 | 0.1474667 | 0.01476941 | 0.1474 | 0.01459406 | 0.1475667 | 0.01454655 | 0.1475333 | 0.01442991 | 0.1478667 | 0.01470064 | 0.1481 | 0.01464673 | 0.1476333 | 0.01456419 | 0.1475333 | 0.01480863 | 0.1478667 | 0.01462107 | 0.1477 | 0.01472617 | 0.1476667 | 0.01489996 | 0.1480667 | 0.01440424 | 0.1480333 | 0.01482033 | 0.1479 | 0.01514288 | 0.1478 | 0.01471892 | 0.1474 | 0.01457761 | 0.1474 | 0.01472617 | 0.1474333 | 0.0147518 | 0.1477333 | 0.01425537 | 0.1479333 | 0.0141827 | 0.1475 | 0.01430687 | 0.1471 | 0.01437521 | 0.1471333 | 0.01467522 | 0.1473333 | 0.01497561 | 0.1472333 | 0.01542321 | 0.1467667 | 0.01491874 | 0.1468667 | 0.01455251 | 0.1470333 | 0.0145305 | 0.1474333 | 0.0148246 | 0.1470667 | 0.0145635 | 0.1469 | 0.01437521 | 0.1469667 | 0.01464635 | 0.1470333 | 0.01474411 | 0.1471333 | 0.01460647 | 0.1473667 | 0.01451719 | 0.1473667 | 0.01443199 | 0.1472333 | 0.01462015 | 0.1471667 | 0.01471968 | 0.1469333 | 0.01477257 | 0.1465667 | 0.0147319 | 0.1468333 | 0.014289 | 0.1472 | 0.01435084 | 0.147 | 0.01426908 | 0.1466667 | 0.01443753 | 0.1468667 | 0.01470926 | 0.1471667 | 0.01505995 | 0.1470667 | 0.01494018 | 0.1465333 | 0.01445276 | 0.1469333 | 0.01442991 | 0.1470667 | 0.01430905 | 0.1469 | 0.01467856 | 0.147 | 0.01499266 | 0.1469333 | 0.01487735 | 0.1467 | 0.01494947 | 0.1465333 | 0.01478565 | 0.1468333 | 0.01456419 | 0.1469333 | 0.01476129 | 0.1472333 | 0.01504357 | 0.1469667 | 0.0148057 | 0.1469667 | 0.01430905 | 0.1469 | 0.01431177 | 0.1466667 | 0.01443753 | 0.1467333 | 0.01462015 | 0.1469 | 0.01500866 | 0.1468 | 0.01508134 | 0.1467333 | 0.01510703 | 0.1468667 | 0.01492343 | 0.1467333 | 0.01463155 | 0.1467333 | 0.01449053 | 0.1468333 | 0.01455228 | 0.1472333 | 0.01482033 | 0.1470333 | 0.01475632 | 0.1464333 | 0.01532108 | 0.1466333 | 0.01537559 | 0.1466333 | 0.01480773 | 0.1465667 | 0.01461559 | 0.1467667 | 0.0148984 | 0.1467333 | 0.01494709 | 0.1467667 | 0.01461924 | 0.1465333 | 0.01438919 | 0.1464667 | 0.01430905 | 0.1468 | 0.01434317 | 0.1469667 | 0.01487287 | 0.147 | 0.0152698 | 0.1466 | 0.01513693 | 0.1463333 | 0.01456419 | 0.1467333 | 0.0145946 | 0.1468 | 0.01450264 | 0.1464667 | 0.0149765 | 0.1463333 | 0.01480233 | 0.1464333 | 0.014525 | 0.1465667 | 0.01478227 | 0.1465 | 0.01500489 | 0.1463667 | 0.01492343 | 0.1465 | 0.01439051 | 0.1461667 | 0.01458454 | 0.1466 | 0.01523702 | 0.1468333 | 0.01505464 | 0.1468333 | 0.01426472 | 0.1468667 | 0.01415541 | 0.1465333 | 0.01493371 | 0.1468 | 0.01528594 | 0.1469667 | 0.01533826 | 0.1469333 | 0.01516494 | 0.1471333 | 0.01460647 | 0.147 | 0.0144702 | 0.1470667 | 0.01478746 | 0.1470667 | 0.01451099 | 0.1466667 | 0.01414245 | 0.1466667 | 0.01414975 | 0.1462 | 0.01452102 | 0.1463333 | 0.01476061 | 0.1466333 | 0.01468567 | 0.1471 | 0.01435084 | 0.1471333 | 0.01463155 | 0.1464667 | 0.0145786 | 0.1463 | 0.01473522 | 0.1465333 | 0.01496581 | 0.1470333 | 0.01538166 | 0.1468 | 0.01529117 | 0.1467 | 0.01471598 | 0.1472 | 0.01464172 | 0.1471333 | 0.01426472 | 0.1469667 | 0.01430253 | 0.1470667 | 0.01434209 | 0.1472333 | 0.01462015 | 0.1470333 | 0.01533674 | 0.1466667 | 0.0153313 | 0.1466333 | 0.01503027 | 0.1469667 | 0.01441442 | 0.1467667 | 0.01419303 | 0.1463667 | 0.01412335 | 0.1461667 | 0.01433279 | 0.1462 | 0.01456663 | 0.1467667 | 0.01468431 | 0.1473 | 0.0144363 | 0.1473667 | 0.0148057 | 0.1469 | 0.01465355 | 0.1465667 | 0.01461559 | 0.1462 | 0.01463717 | 0.1461333 | 0.01452752 | 0.1464333 | 0.01462015 | 0.1465667 | 0.01486076 | 0.1464667 | 0.01461559 | 0.1466667 | 0.01470472 | 0.1467 | 0.01489318 | 0.1462333 | 0.01497049 | 0.1463667 | 0.01513766 | 0.1467333 | 0.01475632
664 | 0.1528 | 0.01549774 | 0.1519667 | 0.01541522 | 0.1517 | 0.01558717 | 0.1517333 | 0.0154044 | 0.1517667 | 0.01513282 | 0.1518667 | 0.01505995 | 0.1514 | 0.01550118 | 0.1510667 | 0.01511122 | 0.1516667 | 0.01526965 | 0.1518667 | 0.01527402 | 0.1514667 | 0.01489996 | 0.1513333 | 0.01503027 | 0.1510667 | 0.01554828 | 0.1512333 | 0.01516802 | 0.1512 | 0.01522695 | 0.1512 | 0.01586022 | 0.1515333 | 0.01574046 | 0.151 | 0.01506807 | 0.1508667 | 0.01476309 | 0.1507667 | 0.01497962 | 0.1513333 | 0.01524824 | 0.1510667 | 0.01505575 | 0.1505333 | 0.01537321 | 0.1507 | 0.01513231 | 0.151 | 0.01499622 | 0.1509667 | 0.01499163 | 0.1509 | 0.01510783 | 0.1510667 | 0.01534695 | 0.1511333 | 0.01545797 | 0.1511333 | 0.01553069 | 0.1509 | 0.01543243 | 0.1508667 | 0.01548361 | 0.1509667 | 0.01549846 | 0.151 | 0.01537812 | 0.1509 | 0.0152427 | 0.1507667 | 0.01528405 | 0.1506 | 0.01521206 | 0.1506333 | 0.01523184 | 0.1507 | 0.01500156 | 0.1507667 | 0.01477754 | 0.1510667 | 0.01483831 | 0.1511667 | 0.01505198 | 0.1512 | 0.01537812 | 0.1507 | 0.0151541 | 0.1505333 | 0.01518471 | 0.1510333 | 0.01514867 | 0.1510333 | 0.01497049 | 0.1509667 | 0.01492343 | 0.1509 | 0.01510166 | 0.1507667 | 0.01494018 | 0.1509333 | 0.01496158 | 0.1503667 | 0.01568318 | 0.1501 | 0.01550935 | 0.1503 | 0.0153599 | 0.1503 | 0.01563351 | 0.1506667 | 0.01539141 | 0.1504333 | 0.0147518 | 0.1505 | 0.01480338 | 0.1507667 | 0.01518998 | 0.1505667 | 0.01518998 | 0.1504667 | 0.01497962 | 0.1504 | 0.01472232 | 0.1503333 | 0.01476129 | 0.1501 | 0.01496685 | 0.1502 | 0.01518157 | 0.1507333 | 0.01560349 | 0.1506333 | 0.01539899 | 0.1505333 | 0.01482933 | 0.1499333 | 0.01459962 | 0.1502333 | 0.01516802 | 0.1508 | 0.01496061 | 0.1502333 | 0.01458546 | 0.1504333 | 0.0149136 | 0.1506667 | 0.0150646 | 0.1508333 | 0.01503027 | 0.1508667 | 0.01500763 | 0.1506333 | 0.01513458 | 0.1504333 | 0.01490242 | 0.1507667 | 0.01526572 | 0.1503333 | 0.01538535 | 0.1501 | 0.01479887 | 0.1501667 | 0.01487287 | 0.1502667 | 0.015197 | 0.1503 | 0.01520548 | 0.1503667 | 0.015407 | 0.1503 | 0.01549473 | 0.1502333 | 0.01530149 | 0.1502333 | 0.01509577 | 0.1503333 | 0.01495779 | 0.1505 | 0.0148636 | 0.1505333 | 0.01503027 | 0.1499667 | 0.01505575 | 0.1495667 | 0.01533826 | 0.1498667 | 0.01513282 | 0.1501 | 0.01501288 | 0.1498667 | 0.01499163 | 0.1498 | 0.01465765 | 0.1497667 | 0.01476309 | 0.1497 | 0.01520943 | 0.1501333 | 0.01509577 | 0.1501333 | 0.01523709 | 0.1499333 | 0.01544762 | 0.1499667 | 0.01518471 | 0.1499 | 0.01492135 | 0.1500667 | 0.01490444 | 0.15 | 0.01507736 | 0.1497 | 0.01492939 | 0.1499667 | 0.01490734 | 0.1504 | 0.01457761 | 0.1503 | 0.01486024 | 0.1503333 | 0.01510283 | 0.1505333 | 0.01509908 | 0.1502 | 0.01542876 | 0.1496667 | 0.01509444 | 0.1499333 | 0.01484617 | 0.15 | 0.01494456 | 0.1501667 | 0.01513282 | 0.1502667 | 0.01518998 | 0.1503 | 0.01506586 | 0.1503333 | 0.01516494 | 0.1505667 | 0.01548361 | 0.1506 | 0.01559252 | 0.1503667 | 0.01506969 | 0.1505333 | 0.01495155 | 0.1504 | 0.01500489 | 0.1503 | 0.0152427 | 0.1502667 | 0.01512092 | 0.1505667 | 0.01469701 | 0.1507 | 0.01495482 | 0.1503 | 0.01488713 | 0.1499 | 0.01486741 | 0.1497 | 0.01450264 | 0.1496 | 0.01467265 | 0.1501 | 0.01529117 | 0.1505 | 0.01521512 | 0.1500333 | 0.01481021 | 0.1500333 | 0.01495155 | 0.1501333 | 0.01495445 | 0.1498333 | 0.01516231 | 0.1496667 | 0.01525917 | 0.1501333 | 0.01474095 | 0.1501667 | 0.0149765 | 0.1499 | 0.01501755 | 0.1497667 | 0.01500763 | 0.1496667 | 0.01522221 | 0.1498667 | 0.0154433 | 0.1498333 | 0.01520183 | 0.1497 | 0.01474042 | 0.1497 | 0.01512151 | 0.1498 | 0.01579641 | 0.15 | 0.01565056 | 0.1499667 | 0.01509444 | 0.1502667 | 0.01487959 | 0.1498 | 0.01531622 | 0.1494667 | 0.01484595 | 0.1497667 | 0.01463633 | 0.1498667 | 0.01463633 | 0.1497 | 0.01479482 | 0.1500333 | 0.01517988 | 0.1501333 | 0.01518471 | 0.1500667 | 0.01491874 | 0.15 | 0.01479482 | 0.1496667 | 0.01486076 | 0.1495333 | 0.01492656 | 0.1498 | 0.0151541 | 0.1497667 | 0.0150646 | 0.1497333 | 0.01498117 | 0.1498333 | 0.01485964 | 0.1500667 | 0.01485538 | 0.1499 | 0.01515872 | 0.1498667 | 0.01515483 | 0.1500333 | 0.01509577 | 0.1500667 | 0.01483517 | 0.1500667 | 0.01486659 | 0.1498667 | 0.01479309 | 0.1497667 | 0.01492857
665 | 0.1559667 | 0.0159073 | 0.1550667 | 0.01569338 | 0.1545 | 0.01571899 | 0.1544667 | 0.01562484 | 0.1549333 | 0.01574046 | 0.1550667 | 0.01576205 | 0.1548333 | 0.01595438 | 0.1546333 | 0.01582768 | 0.1544333 | 0.01555128 | 0.1545 | 0.0152427 | 0.1545 | 0.01537292 | 0.1545667 | 0.01541089 | 0.1547333 | 0.01538535 | 0.1547333 | 0.01546228 | 0.1545333 | 0.01560819 | 0.1542333 | 0.01581315 | 0.1542 | 0.0156463 | 0.1542667 | 0.0156453 | 0.1544333 | 0.0157447 | 0.1544333 | 0.01552296 | 0.1542333 | 0.01517154 | 0.1542667 | 0.01519327 | 0.1539667 | 0.01582747 | 0.1542667 | 0.01561716 | 0.1542333 | 0.01524824 | 0.1540333 | 0.01566787 | 0.1542667 | 0.01568616 | 0.1542333 | 0.01553069 | 0.1543333 | 0.01553519 | 0.1544 | 0.01558225 | 0.1542 | 0.01537292 | 0.1542 | 0.01536381 | 0.1542333 | 0.01538166 | 0.1543 | 0.01536815 | 0.1544 | 0.01537812 | 0.1542667 | 0.01570739 | 0.1541333 | 0.01559922 | 0.1539333 | 0.01532108 | 0.1539 | 0.01529989 | 0.154 | 0.01558717 | 0.1537 | 0.01567184 | 0.1534667 | 0.01578065 | 0.1535333 | 0.01553069 | 0.1538333 | 0.01533674 | 0.1540667 | 0.01507522 | 0.1538667 | 0.01512841 | 0.1541667 | 0.01548813 | 0.1539667 | 0.01541997 | 0.1535667 | 0.01512841 | 0.1535333 | 0.01511166 | 0.1538333 | 0.01531281 | 0.1537 | 0.01571135 | 0.1533667 | 0.01562484 | 0.1537333 | 0.01573665 | 0.1540333 | 0.01538946 | 0.1537667 | 0.01514867 | 0.1534667 | 0.0150276 | 0.1535667 | 0.0148057 | 0.1536 | 0.01509592 | 0.1537333 | 0.01541024 | 0.1536333 | 0.01548383 | 0.1534667 | 0.01543078 | 0.1534667 | 0.01563422 | 0.1534 | 0.01586022 | 0.1536333 | 0.01538535 | 0.1536333 | 0.01539899 | 0.1536333 | 0.01561886 | 0.1537667 | 0.01543682 | 0.1535667 | 0.01521629 | 0.1536 | 0.01529532 | 0.1537667 | 0.01518998 | 0.1536667 | 0.01554184 | 0.1532667 | 0.01562078 | 0.1533333 | 0.01524824 | 0.1534333 | 0.01525283 | 0.1534 | 0.01522695 | 0.1532667 | 0.01526965 | 0.1533 | 0.01507382 | 0.1534667 | 0.015197 | 0.1532667 | 0.01535195 | 0.1532 | 0.01531035 | 0.1533667 | 0.01535195 | 0.1533 | 0.01516377 | 0.1531667 | 0.01527402 | 0.1535 | 0.01543243 | 0.1535667 | 0.01534239 | 0.1534 | 0.01529989 | 0.1532 | 0.0153049 | 0.153 | 0.01523177 | 0.1531 | 0.01508575 | 0.1532333 | 0.01532587 | 0.1531 | 0.01536815 | 0.1531 | 0.01537292 | 0.1533333 | 0.01541651 | 0.1533333 | 0.01526332 | 0.1535667 | 0.01535195 | 0.1537333 | 0.01568658 | 0.1531667 | 0.01554485 | 0.1529667 | 0.01562484 | 0.1532667 | 0.0155105 | 0.1532667 | 0.01514295 | 0.1533667 | 0.01511519 | 0.1532333 | 0.01529975 | 0.1533667 | 0.01548813 | 0.1532333 | 0.01541024 | 0.1530333 | 0.01554549 | 0.1533333 | 0.01517154 | 0.1532 | 0.01479482 | 0.1530333 | 0.01524037 | 0.1532333 | 0.01559922 | 0.1531 | 0.01559829 | 0.1531 | 0.01546351 | 0.1529333 | 0.0154722 | 0.1532667 | 0.01555642 | 0.1535 | 0.01542876 | 0.1533 | 0.01535339 | 0.1527 | 0.01492448 | 0.1529 | 0.01506807 | 0.1531 | 0.01543654 | 0.1530667 | 0.01563955 | 0.1527667 | 0.01557783 | 0.153 | 0.01511445 | 0.1530333 | 0.0152895 | 0.1529667 | 0.01543078 | 0.1529 | 0.01544604 | 0.1529 | 0.01553083 | 0.1527667 | 0.01541997 | 0.1527333 | 0.01539401 | 0.1530667 | 0.01520577 | 0.1531333 | 0.01509577 | 0.1532333 | 0.01524409 | 0.1531333 | 0.01575444 | 0.1529333 | 0.01545797 | 0.1531333 | 0.01518471 | 0.1531 | 0.01536815 | 0.1530667 | 0.01510857 | 0.1529333 | 0.01473823 | 0.1529333 | 0.01496158 | 0.1531667 | 0.01541522 | 0.1529667 | 0.01527882 | 0.1531333 | 0.0148246 | 0.1529333 | 0.01516802 | 0.1531333 | 0.01545797 | 0.1531667 | 0.01513766 | 0.1528333 | 0.01503869 | 0.1533667 | 0.01526572 | 0.1536 | 0.01509592 | 0.1533333 | 0.01535629 | 0.1529667 | 0.01521629 | 0.1528333 | 0.01517988 | 0.1527333 | 0.01517988 | 0.1527667 | 0.01521629 | 0.1528 | 0.0152427 | 0.1529333 | 0.01518471 | 0.1529 | 0.0153599 | 0.1527333 | 0.01538946 | 0.1528333 | 0.01531673 | 0.1531333 | 0.01509908 | 0.1529 | 0.01488153 | 0.1526333 | 0.01526921 | 0.1527333 | 0.01554549 | 0.1529 | 0.0155737 | 0.1529 | 0.01535643 | 0.1527667 | 0.01518998 | 0.1527667 | 0.01505575 | 0.1528667 | 0.01513282 | 0.1529 | 0.01523177 | 0.1527333 | 0.01510703 | 0.1528333 | 0.01525283 | 0.1529333 | 0.0154044 | 0.1529667 | 0.01543078 | 0.1529 | 0.01522257 | 0.1527333 | 0.01496158 | 0.1526667 | 0.01514295 | 0.1527 | 0.01528747 | 0.1528 | 0.01521512
666 | 0.1595 | 0.01613877 | 0.1583 | 0.01594261 | 0.1579 | 0.01615178 | 0.1578 | 0.01608374 | 0.1576667 | 0.01578065 | 0.1578333 | 0.01575444 | 0.1578 | 0.01593298 | 0.1576 | 0.0158495 | 0.1575333 | 0.01579733 | 0.1574667 | 0.01575845 | 0.1574333 | 0.01597442 | 0.1577333 | 0.01625655 | 0.1579667 | 0.01612128 | 0.1578333 | 0.01594372 | 0.1577667 | 0.01600715 | 0.1576667 | 0.01606846 | 0.1573 | 0.0161427 | 0.1569667 | 0.01613078 | 0.1571 | 0.01621995 | 0.1575667 | 0.0159117 | 0.1577333 | 0.01589556 | 0.1574 | 0.01557776 | 0.1571667 | 0.01539791 | 0.1573667 | 0.01539271 | 0.1571667 | 0.01547586 | 0.1569 | 0.0159288 | 0.1569 | 0.01592168 | 0.157 | 0.01579177 | 0.1572 | 0.01572832 | 0.1572667 | 0.01592175 | 0.1571 | 0.01586464 | 0.1571333 | 0.01574046 | 0.1572667 | 0.01547952 | 0.1573 | 0.01557776 | 0.1572667 | 0.01583463 | 0.1573667 | 0.01576205 | 0.1572333 | 0.01573665 | 0.1570667 | 0.01582747 | 0.1569333 | 0.01573665 | 0.1569 | 0.01544604 | 0.1569667 | 0.01541089 | 0.1569 | 0.01564246 | 0.1568 | 0.01585265 | 0.1567667 | 0.01599507 | 0.1568 | 0.01580148 | 0.1566 | 0.01556685 | 0.1567333 | 0.0157303 | 0.1565 | 0.01592168 | 0.1565 | 0.01577741 | 0.1569667 | 0.015822 | 0.1568333 | 0.01539401 | 0.1567333 | 0.01520183 | 0.1568667 | 0.01566511 | 0.1567667 | 0.01593347 | 0.1570333 | 0.01554549 | 0.1572 | 0.01558717 | 0.1573333 | 0.01588172 | 0.1570333 | 0.01602713 | 0.1565333 | 0.01589053 | 0.1565667 | 0.01583084 | 0.1567 | 0.01556406 | 0.1566 | 0.01555978 | 0.1567333 | 0.01566106 | 0.1566667 | 0.01548361 | 0.1564 | 0.01558717 | 0.1564333 | 0.01561886 | 0.1565667 | 0.01557184 | 0.1567 | 0.01558717 | 0.1567667 | 0.01569338 | 0.1564667 | 0.01548361 | 0.1565667 | 0.01505995 | 0.1568333 | 0.01524824 | 0.1568333 | 0.01546228 | 0.1564667 | 0.01569763 | 0.1560333 | 0.01566787 | 0.1560333 | 0.01559195 | 0.1564333 | 0.01559922 | 0.157 | 0.01602748 | 0.1565333 | 0.01566426 | 0.1565333 | 0.01552296 | 0.1566333 | 0.01582242 | 0.1566333 | 0.01598047 | 0.1565333 | 0.01584599 | 0.1565667 | 0.0156453 | 0.1566667 | 0.01569338 | 0.1566 | 0.01572344 | 0.1567667 | 0.0157023 | 0.1568667 | 0.01576607 | 0.1566 | 0.01579641 | 0.1562667 | 0.01598965 | 0.1562 | 0.01588039 | 0.1561667 | 0.01562932 | 0.1563333 | 0.01538535 | 0.1562667 | 0.01583084 | 0.1560667 | 0.01577051 | 0.1563333 | 0.0154044 | 0.1566333 | 0.01526921 | 0.1566333 | 0.01545797 | 0.1565 | 0.01579641 | 0.1568 | 0.01580696 | 0.1568 | 0.01578755 | 0.1565333 | 0.01566787 | 0.1563333 | 0.01552296 | 0.1560333 | 0.0156583 | 0.1559333 | 0.01582242 | 0.1564667 | 0.01557184 | 0.1566 | 0.01572344 | 0.1563667 | 0.0156453 | 0.1565333 | 0.0154044 | 0.1565 | 0.0155737 | 0.1563333 | 0.01580914 | 0.1561 | 0.01613526 | 0.1562667 | 0.01575528 | 0.1562333 | 0.01538946 | 0.156 | 0.01503418 | 0.1559667 | 0.01493415 | 0.1563667 | 0.01525261 | 0.1562667 | 0.01526223 | 0.1560667 | 0.0157023 | 0.1559667 | 0.0159117 | 0.1559 | 0.01593759 | 0.1560333 | 0.01560819 | 0.1561 | 0.01544107 | 0.1562667 | 0.01547586 | 0.1563 | 0.01563607 | 0.1564 | 0.01556685 | 0.1563 | 0.01547019 | 0.1564667 | 0.0155105 | 0.1564667 | 0.01562078 | 0.1562 | 0.01570308 | 0.1558667 | 0.01583084 | 0.1559 | 0.01566035 | 0.1559 | 0.01564246 | 0.1560667 | 0.01590332 | 0.1560667 | 0.01612128 | 0.1556 | 0.01592503 | 0.1558 | 0.01600583 | 0.1561333 | 0.01582768 | 0.1560667 | 0.01563422 | 0.1561 | 0.01551408 | 0.1563 | 0.01537292 | 0.1562667 | 0.01578065 | 0.1562667 | 0.0159073 | 0.1563333 | 0.01573665 | 0.1561 | 0.01577741 | 0.1558667 | 0.01574682 | 0.1559333 | 0.01573665 | 0.1563 | 0.01575204 | 0.1561667 | 0.01549308 | 0.1562667 | 0.01555213 | 0.1562 | 0.0159288 | 0.1562667 | 0.01604459 | 0.1565 | 0.01612534 | 0.1564333 | 0.01586408 | 0.1560333 | 0.01551265 | 0.1562333 | 0.01560349 | 0.1565 | 0.01558225 | 0.1561667 | 0.01567681 | 0.1561333 | 0.01574046 | 0.1563333 | 0.01539899 | 0.1561667 | 0.01520117 | 0.1560333 | 0.01524037 | 0.1558667 | 0.01541522 | 0.1559333 | 0.01562484 | 0.1562667 | 0.01585987 | 0.1564 | 0.01587472 | 0.1562667 | 0.01591652 | 0.1564 | 0.01575204 | 0.1563667 | 0.01527402 | 0.1562 | 0.01506586 | 0.1561333 | 0.01551458 | 0.1559667 | 0.01583463 | 0.1562 | 0.01558225 | 0.1561667 | 0.01555642 | 0.1559667 | 0.01541089 | 0.156 | 0.01550118
667 | 0.1627 | 0.01649384 | 0.1614667 | 0.01617659 | 0.1611 | 0.01641788 | 0.1611 | 0.01650717 | 0.1609 | 0.01586947 | 0.1613 | 0.01565524 | 0.1612667 | 0.0159073 | 0.1611 | 0.01598583 | 0.1611667 | 0.01604854 | 0.1611667 | 0.0157023 | 0.1603667 | 0.01561395 | 0.1605333 | 0.01612148 | 0.1609667 | 0.01642403 | 0.1614667 | 0.0161941 | 0.1612667 | 0.01590332 | 0.1610667 | 0.01612128 | 0.1607333 | 0.01667979 | 0.1603667 | 0.01649168 | 0.1607333 | 0.01630549 | 0.1607333 | 0.01609168 | 0.1602333 | 0.01575994 | 0.1606667 | 0.01614194 | 0.1609 | 0.01651242 | 0.1607667 | 0.01610473 | 0.1603 | 0.01566589 | 0.1601333 | 0.01589556 | 0.1601333 | 0.01608236 | 0.1601333 | 0.01617783 | 0.1602667 | 0.01620953 | 0.1602 | 0.01622488 | 0.1601 | 0.01589298 | 0.1604667 | 0.01562484 | 0.1605333 | 0.01565404 | 0.1607 | 0.01628824 | 0.1604 | 0.01680615 | 0.1605 | 0.01667833 | 0.1604667 | 0.01665139 | 0.16 | 0.01623597 | 0.1601 | 0.01558225 | 0.1602 | 0.0159288 | 0.1603333 | 0.01637077 | 0.1607333 | 0.01616423 | 0.1607 | 0.01651242 | 0.1602 | 0.01637132 | 0.1600667 | 0.01604854 | 0.1598667 | 0.01596587 | 0.1600667 | 0.01633102 | 0.1599 | 0.01658574 | 0.1601333 | 0.01640352 | 0.1604667 | 0.01632714 | 0.1604667 | 0.01619883 | 0.1603667 | 0.01643661 | 0.1603 | 0.01655234 | 0.1600667 | 0.01635651 | 0.1599667 | 0.01584852 | 0.1597333 | 0.01620171 | 0.1597667 | 0.01647652 | 0.1599 | 0.01578755 | 0.1594667 | 0.015407 | 0.1599 | 0.01563351 | 0.16 | 0.01543654 | 0.1595667 | 0.01571885 | 0.1599333 | 0.01626885 | 0.1597 | 0.01610114 | 0.1593 | 0.01558225 | 0.1594667 | 0.01577051 | 0.1596 | 0.01602748 | 0.16 | 0.01604078 | 0.1601333 | 0.01580555 | 0.1599667 | 0.01555642 | 0.1598333 | 0.01542321 | 0.1595 | 0.0154266 | 0.1594667 | 0.01572521 | 0.1593 | 0.01615694 | 0.1596 | 0.01608913 | 0.1599333 | 0.01605414 | 0.1599 | 0.01609493 | 0.1597333 | 0.01581315 | 0.1598667 | 0.01589158 | 0.1597667 | 0.01596127 | 0.1594333 | 0.01629853 | 0.1590333 | 0.01616423 | 0.1592 | 0.0160576 | 0.1595333 | 0.01579543 | 0.1599 | 0.0161427 | 0.1596 | 0.01621542 | 0.1595333 | 0.01587164 | 0.1596667 | 0.01574491 | 0.1592667 | 0.01554184 | 0.1588333 | 0.01588172 | 0.1586667 | 0.01589976 | 0.1592 | 0.01608913 | 0.1598 | 0.01594261 | 0.1596333 | 0.01586912 | 0.1595333 | 0.01554013 | 0.1602667 | 0.01513766 | 0.1602 | 0.01565056 | 0.1596667 | 0.0156453 | 0.1593333 | 0.01548383 | 0.1591333 | 0.0154722 | 0.1593667 | 0.0160529 | 0.1590667 | 0.01619883 | 0.1591 | 0.01572832 | 0.1591333 | 0.01569232 | 0.1595333 | 0.01596357 | 0.1595667 | 0.0160009 | 0.1592333 | 0.01585294 | 0.1592333 | 0.01582242 | 0.1593667 | 0.01575528 | 0.1595 | 0.01555721 | 0.1594333 | 0.01580239 | 0.1589333 | 0.01648359 | 0.1593 | 0.01623104 | 0.1596333 | 0.01604791 | 0.1595667 | 0.01584852 | 0.1592667 | 0.01570739 | 0.1588667 | 0.01571885 | 0.1588 | 0.0158999 | 0.1593667 | 0.01573199 | 0.1596667 | 0.01583084 | 0.1594333 | 0.01583337 | 0.1593333 | 0.01598694 | 0.1592333 | 0.01582768 | 0.1592667 | 0.01569338 | 0.1593667 | 0.01568956 | 0.1592333 | 0.01630549 | 0.1592667 | 0.01639966 | 0.1593667 | 0.01557184 | 0.1592 | 0.01512151 | 0.1593 | 0.01539632 | 0.1591 | 0.01572344 | 0.1591 | 0.01556685 | 0.1594333 | 0.01568127 | 0.1595667 | 0.01577051 | 0.1591333 | 0.01629567 | 0.1591667 | 0.0158161 | 0.1594333 | 0.01522987 | 0.1594667 | 0.01533457 | 0.1591 | 0.01570817 | 0.1589333 | 0.01601922 | 0.1591333 | 0.01602713 | 0.1593667 | 0.01570739 | 0.1597667 | 0.01559109 | 0.1602 | 0.01551408 | 0.1598333 | 0.01593536 | 0.1595 | 0.01571496 | 0.1598333 | 0.01538946 | 0.1596 | 0.01579177 | 0.1591667 | 0.01604854 | 0.1593 | 0.01648696 | 0.1594667 | 0.01632714 | 0.1589333 | 0.0161099 | 0.1585 | 0.01600583 | 0.1584667 | 0.01562078 | 0.1585333 | 0.01530933 | 0.1588667 | 0.01534239 | 0.159 | 0.01536815 | 0.1589 | 0.01521512 | 0.159 | 0.01544107 | 0.1589 | 0.01573934 | 0.1591667 | 0.0154433 | 0.1593 | 0.01550935 | 0.1592667 | 0.01603794 | 0.1595 | 0.01577741 | 0.1590667 | 0.01562484 | 0.1586667 | 0.01571291 | 0.1588333 | 0.01542321 | 0.1591333 | 0.01565297 | 0.1592333 | 0.01582242 | 0.1589667 | 0.01590332 | 0.1587667 | 0.01584347 | 0.159 | 0.0158495 | 0.1589667 | 0.015407 | 0.1588 | 0.01494947 | 0.1594667 | 0.01541522 | 0.1593 | 0.01586464
668 | 0.1660333 | 0.01679471 | 0.1645 | 0.01616849 | 0.1645333 | 0.01651208 | 0.1647333 | 0.01636772 | 0.1643 | 0.01600146 | 0.1647333 | 0.01624117 | 0.1648667 | 0.01662234 | 0.1645667 | 0.0168199 | 0.1641 | 0.01670768 | 0.1641 | 0.01636602 | 0.1643333 | 0.01619513 | 0.1648333 | 0.01646538 | 0.1646 | 0.01678472 | 0.1640667 | 0.0166786 | 0.1636667 | 0.01661773 | 0.1637333 | 0.01687885 | 0.1642667 | 0.01676352 | 0.1640333 | 0.01665339 | 0.1634 | 0.01658031 | 0.1637333 | 0.01591317 | 0.1643667 | 0.01592175 | 0.1643667 | 0.01598465 | 0.1637667 | 0.0164082 | 0.1634 | 0.01629806 | 0.1637 | 0.01641219 | 0.1636667 | 0.01638258 | 0.1635333 | 0.01607821 | 0.1633667 | 0.01584347 | 0.1634667 | 0.01613078 | 0.1638 | 0.01629294 | 0.1636333 | 0.01624589 | 0.1635 | 0.01642133 | 0.1635667 | 0.01632061 | 0.1635667 | 0.01648622 | 0.1635 | 0.01655919 | 0.1635333 | 0.01615433 | 0.1636 | 0.01632258 | 0.1635667 | 0.0165038 | 0.1636667 | 0.01627193 | 0.1635667 | 0.01625471 | 0.1635 | 0.01635257 | 0.1636667 | 0.01646498 | 0.1638 | 0.01634034 | 0.1633 | 0.01571135 | 0.1632 | 0.01542552 | 0.1629667 | 0.01582452 | 0.163 | 0.016063 | 0.1631333 | 0.0160317 | 0.1633 | 0.01594804 | 0.1634 | 0.01578755 | 0.1633333 | 0.01575444 | 0.163 | 0.01624213 | 0.1631333 | 0.0161099 | 0.1637333 | 0.01601298 | 0.1633667 | 0.01653125 | 0.1630333 | 0.01631407 | 0.1631333 | 0.0163781 | 0.1627333 | 0.01644675 | 0.1625 | 0.01563351 | 0.1634333 | 0.01580239 | 0.1635333 | 0.01602297 | 0.1629667 | 0.01632714 | 0.1629 | 0.01658574 | 0.1628667 | 0.01643012 | 0.1628 | 0.01603392 | 0.1631 | 0.01607234 | 0.1632667 | 0.01605331 | 0.1634333 | 0.01578614 | 0.1631667 | 0.01583084 | 0.1625667 | 0.015822 | 0.1626 | 0.01541839 | 0.1627333 | 0.01565595 | 0.163 | 0.01613526 | 0.1632 | 0.01642133 | 0.1631667 | 0.01617659 | 0.163 | 0.01600146 | 0.1628 | 0.01608913 | 0.1627667 | 0.01636283 | 0.1627 | 0.01634564 | 0.1628667 | 0.0163838 | 0.1631333 | 0.01636507 | 0.1629333 | 0.01618319 | 0.1630333 | 0.01618319 | 0.1631 | 0.01615694 | 0.1629333 | 0.01588591 | 0.1631 | 0.01579177 | 0.1633 | 0.01558717 | 0.1632333 | 0.01582768 | 0.1628667 | 0.01607448 | 0.1628 | 0.01621995 | 0.1629333 | 0.01614813 | 0.1631 | 0.01598812 | 0.1634333 | 0.01587164 | 0.1633 | 0.01662829 | 0.1626667 | 0.01660328 | 0.1625333 | 0.01616051 | 0.1624667 | 0.01604854 | 0.1626 | 0.01592168 | 0.1626667 | 0.01568318 | 0.1626 | 0.01563351 | 0.1625333 | 0.01572563 | 0.1627667 | 0.01610473 | 0.1629333 | 0.01622638 | 0.1625 | 0.01620761 | 0.1624 | 0.01638312 | 0.1626667 | 0.01643012 | 0.1629667 | 0.01639275 | 0.1627667 | 0.0162424 | 0.1627333 | 0.01643093 | 0.1636 | 0.0161427 | 0.1633333 | 0.01566787 | 0.1625 | 0.01586022 | 0.1622 | 0.01571496 | 0.1627333 | 0.01622947 | 0.1623333 | 0.01618319 | 0.1619667 | 0.01607448 | 0.1627333 | 0.01620171 | 0.1631 | 0.01575902 | 0.1629333 | 0.01563806 | 0.1625 | 0.01560449 | 0.1626 | 0.01595389 | 0.1626 | 0.01608913 | 0.1623 | 0.0158495 | 0.1623333 | 0.01580914 | 0.1626667 | 0.01575845 | 0.1627 | 0.01591414 | 0.1627667 | 0.01606286 | 0.1626667 | 0.01586618 | 0.1622333 | 0.01596357 | 0.1629333 | 0.01659645 | 0.1630667 | 0.01661352 | 0.1629 | 0.0164902 | 0.163 | 0.01635665 | 0.1628333 | 0.01602297 | 0.1625667 | 0.01569338 | 0.1625 | 0.01574548 | 0.1624 | 0.01591498 | 0.1624 | 0.01631584 | 0.1626333 | 0.01636772 | 0.1622667 | 0.0160529 | 0.1623 | 0.0161427 | 0.1626333 | 0.01630549 | 0.1622333 | 0.01616423 | 0.1619667 | 0.01661352 | 0.1625333 | 0.01652359 | 0.1625333 | 0.01628831 | 0.1623667 | 0.01624856 | 0.1624667 | 0.01642403 | 0.1622 | 0.01667153 | 0.1618333 | 0.01663136 | 0.1624333 | 0.01556413 | 0.1623667 | 0.01612582 | 0.1620667 | 0.01689602 | 0.1625 | 0.0163489 | 0.1623333 | 0.01601589 | 0.1622667 | 0.01603794 | 0.1622 | 0.0160576 | 0.1620333 | 0.01600549 | 0.1619333 | 0.01595438 | 0.1621333 | 0.01624589 | 0.1625667 | 0.01626701 | 0.1623 | 0.01577741 | 0.1623333 | 0.01552661 | 0.1625667 | 0.01577537 | 0.1629333 | 0.01637423 | 0.1624333 | 0.01652359 | 0.1620667 | 0.01619883 | 0.1618333 | 0.01596879 | 0.1622333 | 0.01623686 | 0.1622333 | 0.01651935 | 0.1618667 | 0.01633102 | 0.1620333 | 0.0163781 | 0.1620333 | 0.01616835 | 0.1619333 | 0.01559537 | 0.1622 | 0.01563905 | 0.1621 | 0.01606632
669 | 0.1697333 | 0.01723414 | 0.1684333 | 0.01706855 | 0.1679667 | 0.01720878 | 0.1681 | 0.01685764 | 0.1683333 | 0.01701574 | 0.1683333 | 0.01723414 | 0.1683667 | 0.01720278 | 0.1683333 | 0.0171212 | 0.1680667 | 0.01684168 | 0.1678333 | 0.0166606 | 0.1677667 | 0.01646498 | 0.1679333 | 0.01660649 | 0.1679667 | 0.01684168 | 0.1679 | 0.01678472 | 0.1673333 | 0.0163781 | 0.1676667 | 0.01647227 | 0.1679667 | 0.01691495 | 0.1679667 | 0.01677962 | 0.1679667 | 0.01662735 | 0.1676 | 0.01699882 | 0.1679 | 0.01696015 | 0.1678 | 0.01659156 | 0.1672333 | 0.01702005 | 0.1674333 | 0.01694724 | 0.1672667 | 0.01656509 | 0.1671333 | 0.01669178 | 0.1673667 | 0.01679233 | 0.1672333 | 0.01672928 | 0.1672 | 0.01692592 | 0.1675667 | 0.01717019 | 0.167 | 0.01673878 | 0.1671333 | 0.01674243 | 0.1673333 | 0.01695668 | 0.1673 | 0.01668552 | 0.1676 | 0.01648595 | 0.1676 | 0.01661886 | 0.1672 | 0.01664832 | 0.1667 | 0.01658031 | 0.1668 | 0.01643918 | 0.1673667 | 0.01657113 | 0.1676 | 0.01665353 | 0.1672 | 0.01686258 | 0.1669 | 0.01672682 | 0.1668333 | 0.01683277 | 0.1665667 | 0.01706777 | 0.1666667 | 0.01663277 | 0.1669667 | 0.01677962 | 0.1666 | 0.0170882 | 0.1668 | 0.01643411 | 0.1670333 | 0.01657233 | 0.1669 | 0.01684518 | 0.1669 | 0.01715576 | 0.1668333 | 0.01695668 | 0.1668667 | 0.01675099 | 0.1669333 | 0.01665339 | 0.167 | 0.01699882 | 0.1665333 | 0.01698712 | 0.1666667 | 0.0167253 | 0.1668333 | 0.01646538 | 0.1669333 | 0.01645526 | 0.1666667 | 0.01655946 | 0.1664333 | 0.01669837 | 0.1663333 | 0.01675318 | 0.1663667 | 0.01678577 | 0.1667333 | 0.01649047 | 0.1668333 | 0.01647105 | 0.1665667 | 0.01656509 | 0.1663667 | 0.01677962 | 0.1666 | 0.01702723 | 0.1667 | 0.01683389 | 0.1669333 | 0.01648359 | 0.1665667 | 0.01653125 | 0.1661333 | 0.01662455 | 0.1664 | 0.01648595 | 0.1665333 | 0.01647712 | 0.1667333 | 0.01649774 | 0.1668667 | 0.01636283 | 0.1664333 | 0.01637077 | 0.1664 | 0.01642518 | 0.1667 | 0.01628824 | 0.1666333 | 0.01660127 | 0.1666667 | 0.01677386 | 0.1664333 | 0.01669837 | 0.1665333 | 0.01640982 | 0.1666333 | 0.01630549 | 0.1664333 | 0.01624117 | 0.1663333 | 0.01638238 | 0.1664 | 0.01657066 | 0.1664 | 0.01666513 | 0.1662667 | 0.0166736 | 0.1660667 | 0.01640921 | 0.1664333 | 0.01656449 | 0.1664667 | 0.01679927 | 0.1666 | 0.01669311 | 0.1666333 | 0.01640352 | 0.1667 | 0.01630951 | 0.1666333 | 0.01663136 | 0.1664667 | 0.01662735 | 0.1663333 | 0.01631407 | 0.1664 | 0.01621542 | 0.1666667 | 0.01639275 | 0.1663333 | 0.01624589 | 0.1661333 | 0.01639763 | 0.1664333 | 0.01660127 | 0.1663667 | 0.01649168 | 0.1663 | 0.01638312 | 0.1662333 | 0.01655744 | 0.1661333 | 0.01655744 | 0.1660667 | 0.01616175 | 0.1657333 | 0.01605414 | 0.1663 | 0.01665353 | 0.1664333 | 0.01696768 | 0.1663667 | 0.01699418 | 0.1663 | 0.01688629 | 0.1666333 | 0.01681554 | 0.1667667 | 0.01668619 | 0.1666 | 0.01650717 | 0.1665667 | 0.01655946 | 0.1663667 | 0.01663277 | 0.1659333 | 0.01652823 | 0.1659 | 0.01664832 | 0.1662333 | 0.01640352 | 0.1663333 | 0.01642363 | 0.1662333 | 0.01631897 | 0.1662 | 0.01621995 | 0.1661333 | 0.01639763 | 0.1661 | 0.01645053 | 0.1661333 | 0.0162625 | 0.1659333 | 0.01625655 | 0.1660333 | 0.01634265 | 0.1662333 | 0.01640982 | 0.1664 | 0.01645053 | 0.1665 | 0.01665913 | 0.1663333 | 0.01684623 | 0.1664 | 0.01676743 | 0.1662667 | 0.01628912 | 0.1663667 | 0.01612582 | 0.1659333 | 0.01639214 | 0.1656667 | 0.01629567 | 0.1659 | 0.01645681 | 0.1660333 | 0.01660649 | 0.1660333 | 0.01659203 | 0.1660333 | 0.01636507 | 0.1661333 | 0.01608505 | 0.1662 | 0.01615178 | 0.1659333 | 0.01603669 | 0.1659333 | 0.01625102 | 0.1662333 | 0.01626885 | 0.1660667 | 0.01636955 | 0.1661 | 0.01681924 | 0.1662333 | 0.01678697 | 0.1655667 | 0.0165844 | 0.1655 | 0.01672682 | 0.1657333 | 0.01652359 | 0.1658333 | 0.01630181 | 0.1659333 | 0.01623686 | 0.1659667 | 0.01634 | 0.1660667 | 0.01649754 | 0.1658 | 0.01658574 | 0.1655667 | 0.01691495 | 0.1658667 | 0.01677386 | 0.1659333 | 0.01681058 | 0.1659 | 0.01721298 | 0.1661 | 0.0170882 | 0.1656 | 0.01659156 | 0.1657667 | 0.01675894 | 0.1659333 | 0.0166648 | 0.1654667 | 0.01613078 | 0.1658 | 0.01622488 | 0.1658667 | 0.01655422 | 0.1656333 | 0.01659645 | 0.1653 | 0.01645053 | 0.1656 | 0.01630358 | 0.1661667 | 0.01662735 | 0.1658 | 0.01635257 | 0.1656333 | 0.01637423
670 | 0.1733333 | 0.01744827 | 0.1716 | 0.01714001 | 0.1712333 | 0.01758491 | 0.1716333 | 0.01739087 | 0.1714667 | 0.01727625 | 0.1713 | 0.01722343 | 0.1714667 | 0.0169047 | 0.1712667 | 0.01696473 | 0.1711667 | 0.0169883 | 0.1716333 | 0.01689425 | 0.1719 | 0.01699882 | 0.1715333 | 0.01688872 | 0.1712333 | 0.01703532 | 0.1713667 | 0.0169883 | 0.1715333 | 0.01702005 | 0.1712667 | 0.01692677 | 0.1710667 | 0.01688082 | 0.1710667 | 0.01706777 | 0.1710333 | 0.01718223 | 0.1709667 | 0.01699418 | 0.1705 | 0.01651242 | 0.1706667 | 0.01654939 | 0.1707667 | 0.01682742 | 0.1707 | 0.01691094 | 0.1706 | 0.01685764 | 0.1707333 | 0.01654455 | 0.1706333 | 0.01661813 | 0.1704667 | 0.01647652 | 0.1706 | 0.01621995 | 0.1701667 | 0.01692066 | 0.1702333 | 0.01726216 | 0.1703667 | 0.01692677 | 0.1704 | 0.01658031 | 0.1706333 | 0.01676551 | 0.1708333 | 0.01712801 | 0.1709 | 0.0172563 | 0.1705 | 0.01717498 | 0.1703 | 0.01720833 | 0.1704 | 0.01697763 | 0.1704 | 0.01675967 | 0.1703667 | 0.01661773 | 0.1703333 | 0.01675914 | 0.1703333 | 0.01668559 | 0.1706667 | 0.01696473 | 0.1703667 | 0.0172554 | 0.1704 | 0.0170882 | 0.1707667 | 0.01711887 | 0.1705333 | 0.01674243 | 0.1698333 | 0.01687885 | 0.1700667 | 0.01696866 | 0.1701333 | 0.01661211 | 0.1701333 | 0.01661813 | 0.1701333 | 0.01681058 | 0.1699667 | 0.01694016 | 0.1701 | 0.01702723 | 0.1701667 | 0.01688122 | 0.1703 | 0.01683627 | 0.1702 | 0.0170554 | 0.1700667 | 0.01704139 | 0.1698 | 0.01671646 | 0.1701333 | 0.01639214 | 0.1703667 | 0.01699418 | 0.1703667 | 0.01718708 | 0.1702333 | 0.01695668 | 0.1701667 | 0.01677386 | 0.1704 | 0.01686792 | 0.1702667 | 0.01684722 | 0.1699667 | 0.01691495 | 0.1701667 | 0.01662735 | 0.1704667 | 0.01635651 | 0.1703 | 0.01665913 | 0.1699 | 0.0166351 | 0.17 | 0.01686792 | 0.1701333 | 0.01676551 | 0.1699 | 0.01651242 | 0.1703 | 0.01672682 | 0.1704667 | 0.01670615 | 0.1701 | 0.01686258 | 0.1698667 | 0.01685316 | 0.1701 | 0.0167326 | 0.1700667 | 0.0169883 | 0.1697 | 0.01693576 | 0.1696667 | 0.01705077 | 0.1699667 | 0.01690963 | 0.17 | 0.01656643 | 0.1703 | 0.01657066 | 0.1702 | 0.01693064 | 0.1698 | 0.01699882 | 0.1698333 | 0.01714377 | 0.1697667 | 0.01716864 | 0.1699333 | 0.01688359 | 0.1699 | 0.01665353 | 0.1698333 | 0.01688872 | 0.1702667 | 0.01685316 | 0.1704667 | 0.01683653 | 0.1702 | 0.01679464 | 0.1696667 | 0.01706172 | 0.1694667 | 0.01705605 | 0.1698 | 0.01693576 | 0.17 | 0.01708235 | 0.1697667 | 0.0169777 | 0.1697667 | 0.01704139 | 0.1699333 | 0.01702005 | 0.17 | 0.01672144 | 0.1697 | 0.01638963 | 0.1694 | 0.01680615 | 0.1698 | 0.01686258 | 0.1698333 | 0.01672251 | 0.1694667 | 0.01703728 | 0.1697 | 0.01703408 | 0.1694667 | 0.01669538 | 0.1693 | 0.01663911 | 0.1693 | 0.01678472 | 0.1691667 | 0.01668219 | 0.1692333 | 0.01658801 | 0.1694667 | 0.01633102 | 0.1697 | 0.01649788 | 0.1698667 | 0.01690963 | 0.17 | 0.0170147 | 0.1695667 | 0.0169047 | 0.1694667 | 0.01705077 | 0.1694667 | 0.01699418 | 0.1695667 | 0.01679927 | 0.1698333 | 0.01674243 | 0.1697667 | 0.01676352 | 0.1696333 | 0.01682089 | 0.1697 | 0.01691094 | 0.1694 | 0.01676962 | 0.1692 | 0.0166351 | 0.1693333 | 0.01652359 | 0.1694333 | 0.01630549 | 0.1694 | 0.01641788 | 0.1698 | 0.0170147 | 0.1696333 | 0.01717097 | 0.1694333 | 0.01687885 | 0.1694 | 0.01686792 | 0.1693667 | 0.01693327 | 0.1694333 | 0.01669837 | 0.1689 | 0.01657066 | 0.1689 | 0.01671187 | 0.1690667 | 0.01670057 | 0.1693 | 0.0168125 | 0.1694667 | 0.0167476 | 0.1697 | 0.01661947 | 0.1697333 | 0.01678518 | 0.1695 | 0.01691094 | 0.1693 | 0.0172812 | 0.1696 | 0.01694717 | 0.1696 | 0.01672682 | 0.1695667 | 0.01669538 | 0.1695667 | 0.01675477 | 0.1695333 | 0.01664559 | 0.1693333 | 0.01653327 | 0.1691667 | 0.01679233 | 0.1690333 | 0.01675318 | 0.1691 | 0.01684181 | 0.1691333 | 0.01701849 | 0.1691333 | 0.01691318 | 0.1693 | 0.01687977 | 0.1694 | 0.01666513 | 0.1693333 | 0.01653871 | 0.1694 | 0.01656643 | 0.1693333 | 0.01651935 | 0.1690333 | 0.01680602 | 0.1689333 | 0.01695668 | 0.1688333 | 0.01669178 | 0.1691667 | 0.0165038 | 0.1699 | 0.01699882 | 0.1695667 | 0.01705077 | 0.1692333 | 0.01709295 | 0.1693667 | 0.01704139 | 0.1693333 | 0.01668559 | 0.1694 | 0.01645681 | 0.1694 | 0.01645053 | 0.1692 | 0.01636113 | 0.1691 | 0.01657066
671 | 0.1768667 | 0.01774755 | 0.1758 | 0.01749076 | 0.1754667 | 0.01768358 | 0.1753333 | 0.01766755 | 0.1750667 | 0.01731615 | 0.1751 | 0.01713145 | 0.1754667 | 0.01710991 | 0.1755333 | 0.01786325 | 0.1749 | 0.01778258 | 0.1749667 | 0.01713521 | 0.1749333 | 0.01712801 | 0.1748 | 0.01723543 | 0.1746333 | 0.01746431 | 0.1749 | 0.01729682 | 0.1749333 | 0.01737533 | 0.1745333 | 0.01750816 | 0.1744667 | 0.0171025 | 0.1745667 | 0.01726506 | 0.1743333 | 0.01732327 | 0.1742333 | 0.0172498 | 0.1744 | 0.01750029 | 0.1744 | 0.01750562 | 0.1747667 | 0.0172554 | 0.1746667 | 0.01758813 | 0.1743667 | 0.01766472 | 0.1745 | 0.01713554 | 0.1742333 | 0.01710309 | 0.1744 | 0.01726577 | 0.1743667 | 0.01704139 | 0.1744667 | 0.01693327 | 0.1746 | 0.01700373 | 0.1744 | 0.0170147 | 0.1742 | 0.01723543 | 0.1745333 | 0.01752642 | 0.1747 | 0.01748657 | 0.1745333 | 0.01736689 | 0.1741333 | 0.01740313 | 0.1741333 | 0.01767886 | 0.1742 | 0.0177048 | 0.1741333 | 0.01727741 | 0.1738667 | 0.01687806 | 0.1737667 | 0.0170273 | 0.1743667 | 0.01705605 | 0.1743667 | 0.01706172 | 0.1738 | 0.01755525 | 0.1734667 | 0.0171599 | 0.1737667 | 0.0171025 | 0.1739 | 0.01679464 | 0.1739 | 0.01672682 | 0.1740333 | 0.01702005 | 0.1738 | 0.01729123 | 0.1737333 | 0.01740313 | 0.1736667 | 0.01750378 | 0.1738 | 0.01755525 | 0.1739 | 0.01726287 | 0.1739667 | 0.01718708 | 0.1740667 | 0.0173924 | 0.1738 | 0.01783779 | 0.1736333 | 0.01765339 | 0.1733333 | 0.01739087 | 0.1733667 | 0.01754239 | 0.1737333 | 0.01722195 | 0.1736 | 0.01700373 | 0.1734 | 0.01720407 | 0.1734 | 0.01705227 | 0.1738 | 0.01714001 | 0.1738667 | 0.01706777 | 0.1733333 | 0.01747691 | 0.1729333 | 0.01732942 | 0.1731 | 0.01711549 | 0.1734333 | 0.01687786 | 0.1733667 | 0.01679927 | 0.1737 | 0.01734532 | 0.1736333 | 0.01793197 | 0.1737333 | 0.01794981 | 0.1736667 | 0.01747938 | 0.1738333 | 0.01681554 | 0.1735333 | 0.01702984 | 0.1735667 | 0.01749082 | 0.1731 | 0.01749533 | 0.1728667 | 0.0166726 | 0.1733333 | 0.01695176 | 0.1732333 | 0.01724419 | 0.1733 | 0.01700373 | 0.1734333 | 0.01752129 | 0.1729667 | 0.01746508 | 0.1733333 | 0.01645526 | 0.1735333 | 0.01671274 | 0.1734333 | 0.01720936 | 0.1734 | 0.01750562 | 0.1734333 | 0.01714144 | 0.1733 | 0.01684181 | 0.1731 | 0.01698647 | 0.1731333 | 0.01715699 | 0.1734333 | 0.01723897 | 0.1736333 | 0.01696768 | 0.1732 | 0.01743235 | 0.1732 | 0.01776532 | 0.1732 | 0.01768973 | 0.1733 | 0.0170554 | 0.1727667 | 0.01668219 | 0.1724667 | 0.01690963 | 0.1726 | 0.01715576 | 0.1731333 | 0.0173071 | 0.1731 | 0.01700373 | 0.1730333 | 0.01703532 | 0.1733 | 0.01732301 | 0.1734333 | 0.01737533 | 0.1735 | 0.01727677 | 0.1734 | 0.01750562 | 0.1727333 | 0.01716592 | 0.1727333 | 0.01716126 | 0.1731333 | 0.01724419 | 0.1730667 | 0.01692066 | 0.1731667 | 0.01663858 | 0.1733 | 0.01651242 | 0.1735 | 0.01656643 | 0.1736667 | 0.01682742 | 0.1734 | 0.01716819 | 0.1727 | 0.01727503 | 0.1726 | 0.01735915 | 0.1726 | 0.0167728 | 0.1725333 | 0.0171428 | 0.1727 | 0.01756834 | 0.1725667 | 0.01775656 | 0.1726667 | 0.0176447 | 0.1728333 | 0.01723897 | 0.1733333 | 0.01673765 | 0.1731333 | 0.01744827 | 0.1732667 | 0.01782476 | 0.1731667 | 0.01739662 | 0.1730667 | 0.01668219 | 0.1732 | 0.01694717 | 0.1729 | 0.01730279 | 0.1729 | 0.01722343 | 0.1731333 | 0.01702475 | 0.1729667 | 0.01655946 | 0.1729 | 0.01657066 | 0.1731 | 0.0169141 | 0.1729 | 0.01693576 | 0.1730333 | 0.01675914 | 0.1732 | 0.01673878 | 0.1732 | 0.01664832 | 0.1731 | 0.01636113 | 0.1727667 | 0.01661773 | 0.1731 | 0.01734954 | 0.1730333 | 0.01788749 | 0.1731333 | 0.01769865 | 0.1729667 | 0.01716243 | 0.1732333 | 0.01685355 | 0.1733 | 0.01716819 | 0.1732 | 0.01726905 | 0.1729333 | 0.01729438 | 0.1726667 | 0.01739662 | 0.1725333 | 0.01760537 | 0.1722 | 0.01737642 | 0.1723333 | 0.01690647 | 0.1726333 | 0.01685355 | 0.1729667 | 0.01705077 | 0.1727333 | 0.01738013 | 0.1728667 | 0.01706777 | 0.1729 | 0.01693576 | 0.1724667 | 0.01688082 | 0.1724 | 0.01671825 | 0.1724 | 0.01672144 | 0.1721333 | 0.01690016 | 0.1720667 | 0.01722195 | 0.1723 | 0.01707181 | 0.1723333 | 0.01667979 | 0.1724333 | 0.0166744 | 0.1725333 | 0.01701183 | 0.1726 | 0.01706283 | 0.1729667 | 0.01676849 | 0.1729 | 0.01716178 | 0.1724333 | 0.01704119 | 0.1724333 | 0.01689425
672 | 0.1799667 | 0.01790276 | 0.1792667 | 0.01806107 | 0.1786 | 0.01807005 | 0.1783667 | 0.01768358 | 0.1786333 | 0.01790649 | 0.1786 | 0.01791889 | 0.1785 | 0.01817819 | 0.1788 | 0.01845662 | 0.1783667 | 0.01818009 | 0.1779667 | 0.01791393 | 0.1774333 | 0.01743948 | 0.1780333 | 0.01771183 | 0.1782 | 0.01770047 | 0.1782 | 0.01737642 | 0.1774333 | 0.01675318 | 0.1774333 | 0.01698025 | 0.1779 | 0.01762801 | 0.1782667 | 0.01814834 | 0.1781667 | 0.01819603 | 0.1781 | 0.01750029 | 0.1774 | 0.01742718 | 0.1772667 | 0.01788488 | 0.1775333 | 0.01786325 | 0.1778333 | 0.01795519 | 0.1777 | 0.01771459 | 0.1778333 | 0.01744369 | 0.1781 | 0.01734954 | 0.1779667 | 0.01726506 | 0.1776 | 0.01734147 | 0.1773 | 0.01683231 | 0.1773 | 0.01714487 | 0.1772333 | 0.01780362 | 0.1775667 | 0.01739662 | 0.1775333 | 0.01711478 | 0.1772 | 0.01671646 | 0.1771333 | 0.01629322 | 0.1775667 | 0.01709938 | 0.1771 | 0.01737028 | 0.1774333 | 0.01690647 | 0.1775667 | 0.01710991 | 0.1772333 | 0.01716592 | 0.1774 | 0.01749533 | 0.1779667 | 0.01796596 | 0.1772 | 0.01748275 | 0.1768667 | 0.01732827 | 0.1773333 | 0.01735018 | 0.1775333 | 0.01761142 | 0.1771333 | 0.01795519 | 0.1771 | 0.01749533 | 0.1775 | 0.01757346 | 0.1774667 | 0.01757087 | 0.1772 | 0.01761212 | 0.1768333 | 0.01720936 | 0.1774 | 0.01737028 | 0.1773667 | 0.01789308 | 0.1768333 | 0.01756025 | 0.1773 | 0.01775894 | 0.1776333 | 0.01751215 | 0.1768333 | 0.0173571 | 0.1762667 | 0.0172554 | 0.1764 | 0.01708235 | 0.1768333 | 0.01692027 | 0.1771667 | 0.0171958 | 0.1769667 | 0.01749082 | 0.1765333 | 0.01728088 | 0.1767667 | 0.01752985 | 0.1766667 | 0.0174173 | 0.1765 | 0.01738984 | 0.1765667 | 0.01758491 | 0.1768667 | 0.01788879 | 0.177 | 0.01782582 | 0.1767667 | 0.01802615 | 0.1767 | 0.01827421 | 0.1767 | 0.01781254 | 0.1764 | 0.01740479 | 0.1771 | 0.01758484 | 0.1773667 | 0.01739355 | 0.1771 | 0.01784657 | 0.1768333 | 0.01790649 | 0.1764667 | 0.01778564 | 0.1764 | 0.01761212 | 0.1762667 | 0.01739662 | 0.1764 | 0.01741398 | 0.1767 | 0.01749076 | 0.1765667 | 0.01775187 | 0.1763333 | 0.01792007 | 0.1766333 | 0.0169981 | 0.1763333 | 0.01723414 | 0.1761667 | 0.01775656 | 0.1763667 | 0.01783486 | 0.1767667 | 0.01792007 | 0.1769333 | 0.01800451 | 0.1766667 | 0.0179615 | 0.1767 | 0.01759773 | 0.1769667 | 0.01751824 | 0.1766333 | 0.01741691 | 0.1762333 | 0.01689425 | 0.1764333 | 0.01717097 | 0.1761667 | 0.01741155 | 0.176 | 0.01743235 | 0.176 | 0.01755525 | 0.1762 | 0.01768973 | 0.1764333 | 0.01764263 | 0.1764 | 0.01770047 | 0.1765667 | 0.01780605 | 0.1764333 | 0.01736324 | 0.1761667 | 0.01663277 | 0.1763667 | 0.01670615 | 0.1762 | 0.01734954 | 0.1763667 | 0.01724071 | 0.1765667 | 0.01705077 | 0.1767 | 0.01691764 | 0.176 | 0.0172565 | 0.1755 | 0.0175636 | 0.1757 | 0.01797554 | 0.1763333 | 0.0173571 | 0.1761 | 0.0174224 | 0.1756 | 0.0176788 | 0.1761 | 0.01678412 | 0.1759 | 0.0168002 | 0.1759667 | 0.01732384 | 0.1763 | 0.01706712 | 0.176 | 0.01715012 | 0.1760667 | 0.01752985 | 0.1762667 | 0.01760631 | 0.1766 | 0.01753073 | 0.1761333 | 0.01727606 | 0.1758667 | 0.01755835 | 0.1763 | 0.01735415 | 0.1764333 | 0.01722195 | 0.1764333 | 0.01736689 | 0.1762 | 0.0177048 | 0.1756667 | 0.01738511 | 0.1759667 | 0.01747938 | 0.1763667 | 0.0176447 | 0.1760667 | 0.01717854 | 0.1759 | 0.01713554 | 0.1755333 | 0.01800858 | 0.1757667 | 0.0180195 | 0.1755 | 0.0171936 | 0.1760333 | 0.01629853 | 0.1763333 | 0.01687885 | 0.1762 | 0.01713554 | 0.176 | 0.01705892 | 0.1758 | 0.01684181 | 0.176 | 0.01693064 | 0.1760333 | 0.01680602 | 0.1756667 | 0.0167476 | 0.1757333 | 0.01696198 | 0.1759333 | 0.01732327 | 0.1757 | 0.01787307 | 0.1755 | 0.01729682 | 0.1757667 | 0.01682346 | 0.1757667 | 0.01759021 | 0.1768333 | 0.01799747 | 0.1764 | 0.01726905 | 0.1756 | 0.01690818 | 0.1748 | 0.01683092 | 0.1751667 | 0.01724071 | 0.1755333 | 0.01729438 | 0.1756 | 0.01720019 | 0.1757667 | 0.01733308 | 0.1759333 | 0.01744369 | 0.1757667 | 0.01760234 | 0.1754 | 0.01735415 | 0.1755667 | 0.01717854 | 0.1758333 | 0.0170083 | 0.1761333 | 0.01729823 | 0.1760333 | 0.01746431 | 0.1759333 | 0.01740983 | 0.1756 | 0.01716178 | 0.1757667 | 0.01732384 | 0.1754667 | 0.01738857 | 0.175 | 0.01698647 | 0.1751333 | 0.01695668 | 0.1754667 | 0.01705077
673 | 0.1844333 | 0.01844132 | 0.1832333 | 0.01767302 | 0.1833333 | 0.01787668 | 0.183 | 0.01836355 | 0.1820333 | 0.01767302 | 0.1823 | 0.01755923 | 0.1822333 | 0.01764943 | 0.1818667 | 0.01774004 | 0.1819667 | 0.01785279 | 0.1823333 | 0.01763185 | 0.1822667 | 0.01763185 | 0.1825667 | 0.01790816 | 0.1824667 | 0.01777908 | 0.1823667 | 0.01728898 | 0.1825333 | 0.01763185 | 0.1821667 | 0.01813474 | 0.1821667 | 0.01769375 | 0.1822 | 0.01758484 | 0.1823 | 0.01765843 | 0.1823333 | 0.0175441 | 0.1818 | 0.01750562 | 0.1816 | 0.0178058 | 0.182 | 0.01779944 | 0.182 | 0.01818589 | 0.1819 | 0.0184067 | 0.1819333 | 0.01802301 | 0.1816333 | 0.01760537 | 0.1816667 | 0.01740121 | 0.1815 | 0.01716178 | 0.1811667 | 0.01766679 | 0.1818 | 0.01868743 | 0.1816 | 0.01873891 | 0.1814667 | 0.01782476 | 0.1816333 | 0.01779894 | 0.1812667 | 0.01784644 | 0.1809333 | 0.01791356 | 0.1809 | 0.01760473 | 0.1813333 | 0.01756518 | 0.1812333 | 0.01805442 | 0.1809 | 0.0177048 | 0.1812667 | 0.01782963 | 0.1814 | 0.01786692 | 0.1813333 | 0.01774079 | 0.1817333 | 0.01793587 | 0.1815333 | 0.01785951 | 0.1812 | 0.01733494 | 0.1815 | 0.01763652 | 0.1812 | 0.01779944 | 0.1809333 | 0.01769168 | 0.1811 | 0.01765843 | 0.1815 | 0.01778782 | 0.1814667 | 0.01799376 | 0.1807667 | 0.01771108 | 0.1810333 | 0.01797356 | 0.1812333 | 0.01795519 | 0.1812 | 0.01795346 | 0.1809333 | 0.01785447 | 0.1806667 | 0.01793346 | 0.1806333 | 0.0178819 | 0.1811 | 0.01821666 | 0.1813667 | 0.01819603 | 0.1812 | 0.01807005 | 0.1810333 | 0.01759968 | 0.1811667 | 0.01711419 | 0.1807667 | 0.01773402 | 0.1807333 | 0.01798635 | 0.1806333 | 0.0177907 | 0.1806333 | 0.01774642 | 0.1807333 | 0.01759438 | 0.181 | 0.01744381 | 0.1810333 | 0.01734288 | 0.1805 | 0.01752389 | 0.1807667 | 0.01826369 | 0.1807667 | 0.01834309 | 0.1807 | 0.01758484 | 0.181 | 0.01721801 | 0.1809667 | 0.01732827 | 0.1808 | 0.01763198 | 0.1806667 | 0.01777908 | 0.1807667 | 0.0178666 | 0.1809 | 0.01789376 | 0.1812333 | 0.01799525 | 0.181 | 0.0177687 | 0.1805333 | 0.01771371 | 0.1804667 | 0.01778564 | 0.1804667 | 0.01784644 | 0.1803667 | 0.01812261 | 0.1803333 | 0.01787668 | 0.1803667 | 0.01756442 | 0.1804667 | 0.01722195 | 0.1803333 | 0.01733596 | 0.1804333 | 0.01747691 | 0.1806667 | 0.01730324 | 0.1806 | 0.01783498 | 0.1807 | 0.01808148 | 0.1807 | 0.01795346 | 0.1804 | 0.01805842 | 0.1803 | 0.01779513 | 0.1807667 | 0.01757087 | 0.1806333 | 0.01772199 | 0.1802667 | 0.01774755 | 0.1802333 | 0.01780867 | 0.1803667 | 0.0175777 | 0.1801 | 0.01747131 | 0.1799333 | 0.01760537 | 0.1798333 | 0.01809094 | 0.1806333 | 0.01783262 | 0.1807667 | 0.01738531 | 0.1804667 | 0.01759249 | 0.1805 | 0.0174568 | 0.1803333 | 0.01726892 | 0.1801333 | 0.01720936 | 0.1799333 | 0.01756518 | 0.1801333 | 0.01780362 | 0.1804667 | 0.0179615 | 0.1806667 | 0.01818504 | 0.1802667 | 0.01791393 | 0.1801 | 0.01760473 | 0.1802333 | 0.01735018 | 0.1803 | 0.01751742 | 0.1803 | 0.01772005 | 0.1799667 | 0.0175777 | 0.1793333 | 0.01729978 | 0.1797 | 0.01755923 | 0.1798667 | 0.01746947 | 0.1797333 | 0.017921 | 0.1797333 | 0.01793699 | 0.1802667 | 0.01762656 | 0.1803333 | 0.0181042 | 0.18 | 0.01808775 | 0.1798 | 0.01808775 | 0.1801 | 0.0178058 | 0.1798 | 0.01769294 | 0.1796667 | 0.01810273 | 0.1801333 | 0.01809629 | 0.1803 | 0.01798722 | 0.1802 | 0.01785572 | 0.1799333 | 0.0178141 | 0.1795333 | 0.01774079 | 0.1796 | 0.01778782 | 0.1799 | 0.01744381 | 0.1799 | 0.01738294 | 0.1801 | 0.01757346 | 0.1798 | 0.01763652 | 0.1793667 | 0.01746107 | 0.1795333 | 0.01730247 | 0.18 | 0.01715576 | 0.1801333 | 0.01763941 | 0.1803 | 0.01787978 | 0.1803667 | 0.01772575 | 0.1799 | 0.01778258 | 0.1796667 | 0.01784047 | 0.1794667 | 0.01765169 | 0.1797667 | 0.01735614 | 0.1798333 | 0.01772199 | 0.1796333 | 0.01783262 | 0.1797667 | 0.01758491 | 0.1796667 | 0.01726506 | 0.1799667 | 0.01731615 | 0.1799333 | 0.01743566 | 0.1798333 | 0.01744369 | 0.1799667 | 0.01754239 | 0.1797667 | 0.01727046 | 0.1794333 | 0.01718843 | 0.1795333 | 0.01744904 | 0.1798333 | 0.01769168 | 0.1801333 | 0.01744827 | 0.1801 | 0.01750029 | 0.1797667 | 0.01767905 | 0.1795333 | 0.01767302 | 0.1794333 | 0.01789829 | 0.1798 | 0.01810875 | 0.1801667 | 0.0176154 | 0.1799333 | 0.01735076 | 0.1797 | 0.01737642 | 0.1797667 | 0.01751082
674 | 0.1879 | 0.01877569 | 0.1865333 | 0.01846372 | 0.1864333 | 0.01881318 | 0.1866333 | 0.01847022 | 0.1861 | 0.0178796 | 0.1860667 | 0.01777908 | 0.1861667 | 0.01798746 | 0.1862667 | 0.01848411 | 0.1858333 | 0.01846372 | 0.1857 | 0.01822873 | 0.1855667 | 0.01843011 | 0.1857333 | 0.01853741 | 0.186 | 0.01829007 | 0.1861 | 0.01793451 | 0.1857 | 0.01794677 | 0.1852333 | 0.01861797 | 0.1853333 | 0.01849186 | 0.1849667 | 0.01824597 | 0.1847333 | 0.01820262 | 0.1848667 | 0.01792658 | 0.1852 | 0.0178796 | 0.1853667 | 0.01785279 | 0.1852 | 0.01821117 | 0.1852333 | 0.01800451 | 0.1852667 | 0.01776707 | 0.1853667 | 0.01757087 | 0.1852667 | 0.01763809 | 0.1853 | 0.01779944 | 0.1854333 | 0.01782607 | 0.1852667 | 0.01821526 | 0.1848 | 0.01814332 | 0.1847 | 0.01814901 | 0.1850667 | 0.01773327 | 0.1847667 | 0.01770148 | 0.1849667 | 0.01837069 | 0.1851667 | 0.01868695 | 0.1847667 | 0.01851276 | 0.1848333 | 0.01869872 | 0.1851 | 0.01868547 | 0.1852333 | 0.01866625 | 0.1848667 | 0.01834945 | 0.1847 | 0.01829007 | 0.1848 | 0.01835229 | 0.1847667 | 0.01819603 | 0.1847667 | 0.0177186 | 0.1845667 | 0.01765905 | 0.1848 | 0.01802739 | 0.1846667 | 0.01817147 | 0.1847 | 0.01820769 | 0.1848 | 0.01814332 | 0.1848333 | 0.01794981 | 0.1846333 | 0.01809094 | 0.1845 | 0.01792373 | 0.1846 | 0.01784171 | 0.1844333 | 0.01786735 | 0.1841667 | 0.01791393 | 0.1841 | 0.01800796 | 0.1843667 | 0.01798153 | 0.1847333 | 0.01795519 | 0.1847 | 0.0178796 | 0.1843333 | 0.01792881 | 0.1841 | 0.0177687 | 0.1842667 | 0.01771183 | 0.1842333 | 0.01753783 | 0.184 | 0.01757346 | 0.1840667 | 0.0180439 | 0.1841667 | 0.01855161 | 0.1847333 | 0.01812132 | 0.1843667 | 0.01784047 | 0.1845 | 0.01820604 | 0.1844333 | 0.01823739 | 0.1839667 | 0.01770543 | 0.1843333 | 0.01791356 | 0.1843333 | 0.01826223 | 0.1842 | 0.01784171 | 0.1846 | 0.01786113 | 0.1844333 | 0.0177802 | 0.1839667 | 0.0176749 | 0.1840667 | 0.01800747 | 0.1838667 | 0.01828229 | 0.1837333 | 0.01832927 | 0.1837333 | 0.01810199 | 0.1839333 | 0.01773064 | 0.1838333 | 0.01786325 | 0.1839667 | 0.01803891 | 0.1840333 | 0.01801302 | 0.1840667 | 0.01789773 | 0.1836333 | 0.01816963 | 0.1834333 | 0.01843354 | 0.1838667 | 0.0179076 | 0.1839 | 0.01789376 | 0.1839333 | 0.01809094 | 0.1838667 | 0.0181755 | 0.1836667 | 0.01824835 | 0.1837 | 0.01822873 | 0.1839333 | 0.01806181 | 0.1841333 | 0.0178625 | 0.1838333 | 0.01764735 | 0.1836667 | 0.0177186 | 0.1835333 | 0.01802856 | 0.1837667 | 0.01832127 | 0.1840333 | 0.01850952 | 0.1841333 | 0.0184518 | 0.1836667 | 0.01820848 | 0.1835333 | 0.01812849 | 0.1836667 | 0.01806107 | 0.1836333 | 0.01807325 | 0.1835667 | 0.01812261 | 0.1836333 | 0.01810199 | 0.1834333 | 0.01814981 | 0.1835667 | 0.0181755 | 0.1837 | 0.01772005 | 0.1836 | 0.01745012 | 0.1833667 | 0.01749711 | 0.1835333 | 0.01803447 | 0.184 | 0.01822873 | 0.1836667 | 0.01788488 | 0.1835 | 0.01792893 | 0.1833667 | 0.01834945 | 0.1832333 | 0.01836833 | 0.1832333 | 0.01831071 | 0.1833667 | 0.01806753 | 0.1836333 | 0.01770599 | 0.1838 | 0.01767163 | 0.1835333 | 0.01810807 | 0.1834667 | 0.01812261 | 0.1833667 | 0.01820848 | 0.1831333 | 0.01838411 | 0.1830333 | 0.01793587 | 0.1834 | 0.01785572 | 0.1835333 | 0.01768508 | 0.1836 | 0.01766484 | 0.1839667 | 0.01806107 | 0.1837667 | 0.01820848 | 0.1835667 | 0.01832618 | 0.1834 | 0.01810488 | 0.1833 | 0.01791033 | 0.1832667 | 0.01792007 | 0.1832333 | 0.01784682 | 0.1833667 | 0.01784047 | 0.1834333 | 0.01753783 | 0.1831333 | 0.01769168 | 0.1831667 | 0.0179615 | 0.1829 | 0.01792373 | 0.1828333 | 0.01790649 | 0.1832 | 0.01801407 | 0.1832333 | 0.01789978 | 0.1829667 | 0.01792658 | 0.183 | 0.01797572 | 0.1832 | 0.01801407 | 0.1833667 | 0.01782963 | 0.1832 | 0.01778782 | 0.1831 | 0.01796051 | 0.1832 | 0.01802739 | 0.1832 | 0.01812034 | 0.1833667 | 0.01826369 | 0.1833333 | 0.01804076 | 0.1829667 | 0.01747424 | 0.1831333 | 0.01767886 | 0.1831333 | 0.0181755 | 0.1833667 | 0.01805498 | 0.1832667 | 0.01765905 | 0.1836 | 0.01747913 | 0.1832 | 0.01840597729 | 0.1825667 | 0.01808154 | 0.1828 | 0.0178058 | 0.1829 | 0.01801407 | 0.1831667 | 0.0176994 | 0.1832667 | 0.01740619 | 0.1826667 | 0.01797078 | 0.1828667 | 0.01784644 | 0.1835333 | 0.01787668 | 0.1833667 | 0.01818009 | 0.1828 | 0.01784601 | 0.1827667 | 0.01779257 | 0.183 | 0.01781965
675 | 0.1916333 | 0.01901093 | 0.1907 | 0.01860985 | 0.1903333 | 0.01871903 | 0.1901667 | 0.01918929 | 0.1902 | 0.01904853 | 0.1901 | 0.01870258 | 0.1897333 | 0.01852518 | 0.1890333 | 0.01838411 | 0.1889333 | 0.0184518 | 0.1893 | 0.01822251 | 0.1895 | 0.01859803 | 0.1893333 | 0.01888674 | 0.189 | 0.01927762 | 0.1894333 | 0.01845758 | 0.1893 | 0.01795346 | 0.1895667 | 0.01849042 | 0.1898333 | 0.01877344 | 0.1887667 | 0.01843734 | 0.1888 | 0.01879273 | 0.1893 | 0.01857812 | 0.1891333 | 0.01872865 | 0.1887333 | 0.01894296 | 0.1886667 | 0.01861367 | 0.1884667 | 0.01854047 | 0.1886333 | 0.01867839 | 0.1888667 | 0.01843734 | 0.1886 | 0.01845716 | 0.1884 | 0.01853123 | 0.1884333 | 0.01861797 | 0.1887333 | 0.01847022 | 0.1886333 | 0.01816413 | 0.1885667 | 0.0180439 | 0.1886 | 0.01821666 | 0.1889 | 0.01857812 | 0.1885333 | 0.01845758 | 0.1883 | 0.01806488 | 0.1883667 | 0.01826953 | 0.1884333 | 0.01863265 | 0.1886 | 0.01862113 | 0.1884333 | 0.01825547 | 0.1885 | 0.01830246 | 0.1883333 | 0.01861797 | 0.1884667 | 0.01843011 | 0.1886333 | 0.01832927 | 0.1885333 | 0.01839644 | 0.1884667 | 0.01827573 | 0.1882667 | 0.01826953 | 0.1883333 | 0.01858249 | 0.1884667 | 0.01867196 | 0.188 | 0.0184067 | 0.1880667 | 0.01860364 | 0.1881 | 0.01886637 | 0.1877667 | 0.01835617 | 0.1882667 | 0.01828229 | 0.1884 | 0.0185844 | 0.1884667 | 0.01832618 | 0.1883333 | 0.01807712 | 0.1878333 | 0.01815422 | 0.1878 | 0.01788649 | 0.1885 | 0.01808148 | 0.1886333 | 0.01804076 | 0.1879667 | 0.01841672 | 0.1879333 | 0.01869195 | 0.1879667 | 0.01828922 | 0.1877333 | 0.01810199 | 0.1876333 | 0.01801783 | 0.1875667 | 0.01804925 | 0.1875 | 0.0184371 | 0.1876667 | 0.01877238 | 0.1876667 | 0.01876616 | 0.1881 | 0.01814332 | 0.1883333 | 0.01802301 | 0.1882667 | 0.01814136 | 0.1878667 | 0.01857818 | 0.1877 | 0.0183904 | 0.1879667 | 0.01855772 | 0.1875667 | 0.01871191 | 0.1874 | 0.01833158 | 0.1873333 | 0.01818174 | 0.1873667 | 0.01847816 | 0.1875333 | 0.01867839 | 0.1875667 | 0.0185115 | 0.1877 | 0.01817544 | 0.1875667 | 0.01785279 | 0.1873333 | 0.01761142 | 0.1876333 | 0.01794479 | 0.1876667 | 0.01825821 | 0.1873667 | 0.01835617 | 0.1875 | 0.01855658 | 0.1875667 | 0.01832127 | 0.1874667 | 0.01821526 | 0.1877 | 0.0183163 | 0.1877 | 0.01824957 | 0.1873 | 0.01838314 | 0.1870667 | 0.01826953 | 0.1872667 | 0.01806753 | 0.1877333 | 0.01806956 | 0.1876 | 0.01822251 | 0.1869667 | 0.01849042 | 0.1871667 | 0.01800043 | 0.1873 | 0.01814332 | 0.1869333 | 0.01824908 | 0.1869333 | 0.01803447 | 0.1870333 | 0.01793587 | 0.1871333 | 0.01794479 | 0.1872333 | 0.01796095 | 0.1874 | 0.0178058 | 0.1877 | 0.01802739 | 0.1876333 | 0.0184102 | 0.1875667 | 0.01836325 | 0.1874333 | 0.0181953 | 0.1874333 | 0.01825547 | 0.1875 | 0.01843113 | 0.1873333 | 0.01844132 | 0.1869333 | 0.01838411 | 0.1869333 | 0.01798042 | 0.1871667 | 0.0179407 | 0.1872 | 0.01782713 | 0.1871333 | 0.01805442 | 0.1872333 | 0.01832272 | 0.1871333 | 0.01823739 | 0.1871333 | 0.01760537 | 0.1866333 | 0.0177727 | 0.1869667 | 0.01833145 | 0.1874 | 0.01822251 | 0.1876333 | 0.01842541 | 0.1876667 | 0.0186314 | 0.1871667 | 0.01864499 | 0.187 | 0.01819084 | 0.1872667 | 0.01824835 | 0.1869667 | 0.01812849 | 0.1868 | 0.01798388 | 0.1865 | 0.0180346 | 0.1864333 | 0.01853111 | 0.1865667 | 0.01870514 | 0.1867333 | 0.01843354 | 0.1868667 | 0.0179563 | 0.1867667 | 0.0178666 | 0.1867 | 0.01794046 | 0.1869 | 0.0180346 | 0.1872667 | 0.01774943 | 0.1870333 | 0.0181522 | 0.1868 | 0.01865172 | 0.1864 | 0.01905798 | 0.1867 | 0.01847936 | 0.1874 | 0.01834248 | 0.1875667 | 0.0180439 | 0.1871333 | 0.01823739 | 0.1868667 | 0.01834945 | 0.1868667 | 0.01847816 | 0.1868667 | 0.01825821 | 0.1865 | 0.01799685 | 0.1868667 | 0.01841672 | 0.1871 | 0.01894677 | 0.1869333 | 0.01872865 | 0.1867667 | 0.01832127 | 0.1869667 | 0.01816743 | 0.1874 | 0.01826162 | 0.1870667 | 0.01804925 | 0.1868333 | 0.01816963 | 0.1867333 | 0.01816413 | 0.1866667 | 0.01813474 | 0.1866667 | 0.01819035 | 0.1867 | 0.01791443 | 0.1868667 | 0.01804925 | 0.1867 | 0.01822251 | 0.1863667 | 0.01849042 | 0.1866667 | 0.01837069 | 0.1869 | 0.01802739 | 0.1865 | 0.01836972 | 0.1864 | 0.01837625 | 0.1864667 | 0.01833709 | 0.1864667 | 0.01806753 | 0.1864333 | 0.01787966 | 0.1866 | 0.01795346 | 0.1866 | 0.01814901
676 | 0.1956333 | 0.01922019 | 0.1939667 | 0.01881318 | 0.1936667 | 0.01916409 | 0.1939333 | 0.01901093 | 0.1936333 | 0.01864624 | 0.1935667 | 0.01860364 | 0.1936 | 0.0185844 | 0.1936 | 0.01898543 | 0.1937 | 0.01922862 | 0.1934667 | 0.01892676 | 0.1932 | 0.01848044 | 0.1933667 | 0.01850411 | 0.1935333 | 0.01872366 | 0.1933667 | 0.01893961 | 0.1932 | 0.01914227 | 0.1928667 | 0.01918929 | 0.1927667 | 0.01860848 | 0.1930333 | 0.01862513 | 0.1928667 | 0.01857818 | 0.1927 | 0.01852404 | 0.1926667 | 0.01894155 | 0.1926333 | 0.01922521 | 0.1927333 | 0.0189331 | 0.1928333 | 0.01881938 | 0.1926 | 0.0185722 | 0.1923667 | 0.01875479 | 0.1926333 | 0.01867839 | 0.1925 | 0.01865815 | 0.1923333 | 0.01931603 | 0.1929333 | 0.0191886 | 0.1930667 | 0.01912805 | 0.1930333 | 0.01922521 | 0.1928333 | 0.01914721 | 0.1925333 | 0.01887509 | 0.1925333 | 0.01866625 | 0.1927333 | 0.01825547 | 0.1921667 | 0.01867643 | 0.1919333 | 0.01947038 | 0.1922333 | 0.01911462 | 0.1921333 | 0.01885565 | 0.1918333 | 0.0187055 | 0.1918333 | 0.01888162 | 0.1921 | 0.01863456 | 0.1921 | 0.01842553 | 0.1921333 | 0.01859289 | 0.1925667 | 0.01855772 | 0.1922667 | 0.01816394 | 0.1923 | 0.01825815 | 0.1921333 | 0.01894841 | 0.1914667 | 0.01877238 | 0.1916333 | 0.01880183 | 0.1918667 | 0.0188908 | 0.1917667 | 0.01888162 | 0.1917 | 0.01904853 | 0.1914333 | 0.01943439 | 0.1914667 | 0.01911585 | 0.1917333 | 0.01888074 | 0.1918 | 0.01879273 | 0.1917333 | 0.01881938 | 0.1919333 | 0.01881318 | 0.1919333 | 0.01847022 | 0.1914 | 0.01873197 | 0.1914333 | 0.01862692 | 0.1918 | 0.01804457 | 0.1915333 | 0.01881938 | 0.1910667 | 0.0186314 | 0.1912 | 0.01829007 | 0.1913667 | 0.01824835 | 0.1915 | 0.01867904 | 0.1912667 | 0.01887756 | 0.1915 | 0.01856143 | 0.1915333 | 0.0185196 | 0.1915333 | 0.01873399 | 0.1913333 | 0.01894296 | 0.1916 | 0.01820604 | 0.1918 | 0.0178058 | 0.1915667 | 0.01806753 | 0.1915 | 0.01828442 | 0.1916333 | 0.01864213 | 0.1911 | 0.01871915 | 0.1910333 | 0.01856616 | 0.1916667 | 0.01855161 | 0.1916333 | 0.01811451 | 0.1912333 | 0.01832272 | 0.1911333 | 0.01857782 | 0.1910333 | 0.01865071 | 0.1911333 | 0.01831654 | 0.1912667 | 0.01817147 | 0.1913333 | 0.01821031 | 0.1912667 | 0.01835617 | 0.1914333 | 0.01802856 | 0.1914333 | 0.01785951 | 0.1909 | 0.01826545 | 0.1910667 | 0.01841056 | 0.1915667 | 0.01851888 | 0.1913667 | 0.01804925 | 0.1906667 | 0.01857818 | 0.1914333 | 0.01896037 | 0.1918667 | 0.01832618 | 0.1915 | 0.01833048 | 0.1913333 | 0.01842468 | 0.1914 | 0.01863456 | 0.1917333 | 0.01859863 | 0.1915333 | 0.01863837 | 0.1911667 | 0.01874964 | 0.1909667 | 0.01895896 | 0.1907333 | 0.01884256 | 0.1905 | 0.01868547 | 0.1904 | 0.01855209 | 0.1904333 | 0.01836833 | 0.1908667 | 0.01853076 | 0.191 | 0.01863992 | 0.1909 | 0.01894677 | 0.1909333 | 0.01884009 | 0.1911333 | 0.01855107 | 0.1910667 | 0.01869872 | 0.1912333 | 0.01858249 | 0.1914 | 0.01827421 | 0.1912 | 0.01808148 | 0.1907667 | 0.0181887 | 0.1902667 | 0.01810531 | 0.1905 | 0.0176788 | 0.191 | 0.01795346 | 0.1911333 | 0.01809094 | 0.1912667 | 0.0181755 | 0.1915333 | 0.01837323 | 0.1915333 | 0.01865553 | 0.1911333 | 0.01902776 | 0.1910667 | 0.01871191 | 0.1906333 | 0.01830525 | 0.1907 | 0.01854796 | 0.1909 | 0.01869777 | 0.1905 | 0.01852404 | 0.1906 | 0.0185722 | 0.1906 | 0.01883454 | 0.1909 | 0.01910933 | 0.1909333 | 0.01896687 | 0.1913667 | 0.01829651 | 0.1907667 | 0.01838955 | 0.1909 | 0.01870258 | 0.1915333 | 0.01809094 | 0.1911 | 0.01833412 | 0.1909333 | 0.01858249 | 0.1909333 | 0.01836833 | 0.1906667 | 0.01830525 | 0.1912 | 0.0186206 | 0.1913667 | 0.01856418 | 0.1912333 | 0.01885565 | 0.1909333 | 0.01872366 | 0.1905667 | 0.01846733 | 0.1904333 | 0.01831071 | 0.1905333 | 0.01838411 | 0.1911667 | 0.01881778 | 0.1912667 | 0.01923267 | 0.1908 | 0.01895679 | 0.1902667 | 0.01859504 | 0.1902333 | 0.0184283 | 0.1903667 | 0.01858787 | 0.1904667 | 0.01845794 | 0.1908 | 0.01806008 | 0.1904667 | 0.01873256 | 0.1912 | 0.01932684 | 0.1910333 | 0.01846372 | 0.1903 | 0.01809438 | 0.1907 | 0.0183904 | 0.1908 | 0.0183904 | 0.1904667 | 0.01855772 | 0.1904 | 0.01842028 | 0.1905667 | 0.01849042 | 0.1905667 | 0.01871191 | 0.1903 | 0.01842553 | 0.1911333 | 0.01875213 | 0.1915333 | 0.01884009 | 0.1910333 | 0.01880733 | 0.1906667 | 0.01872348 | 0.1905333 | 0.01848789
677 | 0.199 | 0.0196277 | 0.1972333 | 0.01903406 | 0.1970333 | 0.01937169 | 0.1972 | 0.01943673 | 0.1973333 | 0.01914529 | 0.197 | 0.01867958 | 0.1968 | 0.01900123 | 0.1972667 | 0.01953362 | 0.1966667 | 0.01924133 | 0.1963 | 0.01912607 | 0.1966 | 0.01886637 | 0.1967667 | 0.0189072 | 0.1967 | 0.01963314 | 0.1969 | 0.02012975 | 0.1965667 | 0.02044853 | 0.1960333 | 0.0208615 | 0.1962 | 0.02036975 | 0.1962667 | 0.0196247 | 0.1964667 | 0.01914895 | 0.1960667 | 0.01950476 | 0.1956667 | 0.01895896 | 0.1960333 | 0.01886025 | 0.1960667 | 0.01918356 | 0.1962333 | 0.01882593 | 0.1963667 | 0.01880875 | 0.1962 | 0.01945782 | 0.1964667 | 0.01933034 | 0.1960333 | 0.01896037 | 0.1958333 | 0.01908408 | 0.1961 | 0.01905308 | 0.1957333 | 0.01894841 | 0.1955333 | 0.01916878 | 0.1956667 | 0.01926903 | 0.1957667 | 0.01961842 | 0.1958333 | 0.01994164 | 0.1961 | 0.01976377 | 0.196 | 0.01966588 | 0.1956333 | 0.01940796 | 0.1957667 | 0.01901882 | 0.1959 | 0.01937645 | 0.1952667 | 0.01914164 | 0.1953 | 0.01901385 | 0.1957333 | 0.0195517 | 0.1955333 | 0.01949296 | 0.1953333 | 0.01922851 | 0.1954 | 0.01886284 | 0.1954 | 0.01872538 | 0.1956667 | 0.01916843 | 0.1959333 | 0.01985318 | 0.1955333 | 0.01978035 | 0.1952667 | 0.01945548 | 0.1954667 | 0.01861367 | 0.1949333 | 0.01886979 | 0.1945 | 0.01949205 | 0.1951333 | 0.01873399 | 0.1949333 | 0.01863193 | 0.1955333 | 0.01943439 | 0.1955333 | 0.01946353 | 0.1945333 | 0.01857782 | 0.1949667 | 0.01867196 | 0.1955 | 0.01848369 | 0.1952667 | 0.01923683 | 0.1951333 | 0.01927249 | 0.1955667 | 0.01880502 | 0.1952667 | 0.01933034 | 0.1942 | 0.01901385 | 0.1943667 | 0.01926903 | 0.1953667 | 0.0189072 | 0.1952667 | 0.0186516 | 0.1952333 | 0.01877327 | 0.1954667 | 0.01851888 | 0.1951667 | 0.01851024 | 0.1953 | 0.01867405 | 0.1956 | 0.01818919 | 0.1952667 | 0.01840477 | 0.1952333 | 0.01852518 | 0.1951333 | 0.01753783 | 0.1937333 | 0.01793587 | 0.1948333 | 0.01894841 | 0.1955 | 0.01824226 | 0.1943667 | 0.01898707 | 0.1942667 | 0.0192756 | 0.1947333 | 0.01902776 | 0.1951333 | 0.01879669 | 0.1951667 | 0.0186516 | 0.1951333 | 0.01863497 | 0.1952 | 0.01870258 | 0.1953 | 0.01881294 | 0.1954667 | 0.01885282 | 0.1951 | 0.01853879 | 0.1941667 | 0.01832054 | 0.1945333 | 0.01873399 | 0.1946333 | 0.01852518 | 0.1941333 | 0.01931603 | 0.1948 | 0.01980976 | 0.1951333 | 0.01866071 | 0.1946333 | 0.01885565 | 0.1952667 | 0.01904824 | 0.1957 | 0.01877072 | 0.1953667 | 0.01895439 | 0.1949667 | 0.0182531 | 0.1954333 | 0.01809094 | 0.1947667 | 0.01906084 | 0.1938667 | 0.01866804 | 0.1941333 | 0.01860472 | 0.1943 | 0.01878102 | 0.1944 | 0.01899544 | 0.1944333 | 0.0190895 | 0.1945 | 0.01902069 | 0.1947333 | 0.0189565 | 0.1944 | 0.01860538 | 0.1941667 | 0.01844493 | 0.1942 | 0.01862955 | 0.1943 | 0.01865172 | 0.1945333 | 0.01868499 | 0.1949333 | 0.01890685 | 0.1948333 | 0.01913118 | 0.1944333 | 0.01929842 | 0.1945 | 0.01903541 | 0.1941667 | 0.01886731 | 0.1941667 | 0.01911585 | 0.1942333 | 0.01936136 | 0.1946667 | 0.01924618 | 0.1944 | 0.01848837 | 0.1944 | 0.01821666 | 0.1945333 | 0.01893011 | 0.1945 | 0.01909468 | 0.1942667 | 0.018571 | 0.1939333 | 0.01796707 | 0.1942333 | 0.0181755 | 0.1943 | 0.01856664 | 0.1945333 | 0.01844638 | 0.1947333 | 0.01832272 | 0.1945333 | 0.01796707 | 0.1939333 | 0.01837323 | 0.1942667 | 0.01861923 | 0.1945 | 0.0185722 | 0.1944 | 0.01865815 | 0.1942333 | 0.01886396 | 0.1936667 | 0.01854586 | 0.1935 | 0.01847936 | 0.1938333 | 0.01929323 | 0.1942 | 0.01960935 | 0.1943667 | 0.01909561 | 0.1942 | 0.0187661 | 0.1949 | 0.01919427 | 0.1951333 | 0.01923059 | 0.1949333 | 0.01923631 | 0.1945667 | 0.01902723 | 0.1941333 | 0.01882593 | 0.1941 | 0.01869563 | 0.1940333 | 0.0184102 | 0.1944 | 0.0187462 | 0.1943 | 0.01943039 | 0.1938 | 0.01895204 | 0.1933333 | 0.01852518 | 0.1935667 | 0.01871903 | 0.1939667 | 0.01919537 | 0.1937667 | 0.01895896 | 0.1941667 | 0.01853076 | 0.1943333 | 0.01880733 | 0.1939 | 0.01865172 | 0.1938 | 0.01854796 | 0.1937333 | 0.01834218 | 0.1938667 | 0.01860364 | 0.1942 | 0.019113 | 0.1943667 | 0.01888603 | 0.1934667 | 0.01857818 | 0.1934333 | 0.01896037 | 0.1939667 | 0.01875479 | 0.1943667 | 0.01880892 | 0.1939 | 0.01855209 | 0.1937 | 0.01884887 | 0.1942333 | 0.01943508 | 0.1934667 | 0.01880077 | 0.1935333 | 0.01853111
678 | 0.2032667 | 0.01982697 | 0.2022667 | 0.01998038 | 0.2014667 | 0.01998038 | 0.2015333 | 0.01932258 | 0.2016 | 0.01938367 | 0.2016333 | 0.01969253 | 0.2015667 | 0.01966119 | 0.2014 | 0.01926672 | 0.2015667 | 0.01939696 | 0.2011333 | 0.01979096 | 0.2009333 | 0.01919589 | 0.2006667 | 0.01890138 | 0.2006667 | 0.0193925 | 0.2012667 | 0.01984613 | 0.2011 | 0.01994008 | 0.2007667 | 0.01997404 | 0.2006667 | 0.01961247 | 0.2004667 | 0.01983303 | 0.2001667 | 0.02031786 | 0.2002 | 0.02019752 | 0.2005333 | 0.01990014 | 0.2002333 | 0.01904072 | 0.2000667 | 0.01910503 | 0.2008667 | 0.01930964 | 0.2005 | 0.01903541 | 0.2001 | 0.01959864 | 0.2003667 | 0.019398 | 0.2005667 | 0.01921568 | 0.2004333 | 0.01905507 | 0.2001 | 0.01884887 | 0.2007667 | 0.01951142 | 0.2005333 | 0.01973294 | 0.2002667 | 0.01978642 | 0.1999333 | 0.01963098 | 0.1994333 | 0.01929323 | 0.1994 | 0.01900737 | 0.1993667 | 0.01905437 | 0.1997667 | 0.01945085 | 0.1999667 | 0.01945085 | 0.1999667 | 0.01883372 | 0.2001667 | 0.0186816 | 0.1998333 | 0.01916878 | 0.1998333 | 0.0195844 | 0.1994333 | 0.01953072 | 0.1988667 | 0.01961247 | 0.199 | 0.01922204 | 0.1995333 | 0.01923631 | 0.1996333 | 0.0191573 | 0.1994 | 0.01919913 | 0.1992 | 0.01913113 | 0.1995 | 0.01935682 | 0.2000333 | 0.01912927 | 0.1994667 | 0.01880077 | 0.1993667 | 0.01898075 | 0.1995333 | 0.01882593 | 0.1994333 | 0.01924688 | 0.1989333 | 0.01927785 | 0.1991 | 0.01907477 | 0.1997 | 0.01927762 | 0.1998333 | 0.01960448 | 0.1993667 | 0.02005415 | 0.1991333 | 0.0195244 | 0.1987667 | 0.01913467 | 0.1989333 | 0.01930981 | 0.1993333 | 0.01932258 | 0.1989 | 0.01914384 | 0.199 | 0.01943416 | 0.1994667 | 0.01933121 | 0.1989333 | 0.01929842 | 0.1986667 | 0.01968016 | 0.1988333 | 0.01960448 | 0.1989667 | 0.01912805 | 0.1992 | 0.01891684 | 0.1988667 | 0.01923683 | 0.1987333 | 0.01899725 | 0.1989 | 0.01914227 | 0.1987333 | 0.01932948 | 0.1985 | 0.01916872 | 0.1985667 | 0.01935654 | 0.1986667 | 0.01976568 | 0.1988667 | 0.02003569 | 0.1992667 | 0.01975944 | 0.1992 | 0.01881294 | 0.1987667 | 0.01877238 | 0.1993333 | 0.01964864 | 0.1986333 | 0.01967779 | 0.1993333 | 0.01906136 | 0.1998333 | 0.01965949 | 0.1988667 | 0.01959206 | 0.1983667 | 0.01911026 | 0.1985667 | 0.01884416 | 0.1987 | 0.01870258 | 0.1985 | 0.01904433 | 0.1988 | 0.01921579 | 0.1989667 | 0.01910015 | 0.1989667 | 0.01891337 | 0.1989667 | 0.01915661 | 0.1995 | 0.01963314 | 0.1990667 | 0.0194714 | 0.1990333 | 0.01866625 | 0.1987333 | 0.01880733 | 0.1983667 | 0.0193925 | 0.1985 | 0.01934029 | 0.1985 | 0.01918558 | 0.1983333 | 0.01911462 | 0.1981667 | 0.01957896 | 0.1987667 | 0.01891989 | 0.1988667 | 0.01815568 | 0.1989 | 0.0181615 | 0.1986667 | 0.01868695 | 0.1986333 | 0.0191886 | 0.1986667 | 0.01934948 | 0.1985333 | 0.01923059 | 0.1983333 | 0.01937169 | 0.1984667 | 0.01987902 | 0.1988 | 0.01976377 | 0.1986 | 0.01914227 | 0.1988333 | 0.01895421 | 0.1985667 | 0.01941655 | 0.1982333 | 0.01941088 | 0.1981667 | 0.0192564 | 0.1982 | 0.01898543 | 0.1979333 | 0.01865553 | 0.1980667 | 0.0187363 | 0.1983667 | 0.01866375 | 0.1985 | 0.01890309 | 0.1988667 | 0.01931931 | 0.1989 | 0.01943039 | 0.1987333 | 0.01923631 | 0.1984333 | 0.0191385 | 0.1980333 | 0.01929323 | 0.1982 | 0.01922204 | 0.1984333 | 0.01899725 | 0.1988333 | 0.01894841 | 0.1991667 | 0.01881707 | 0.1984333 | 0.01881601 | 0.1982 | 0.01915324 | 0.1986 | 0.01885365 | 0.1982667 | 0.01933638 | 0.1977333 | 0.01957555 | 0.1978667 | 0.01924133 | 0.1981333 | 0.01937736 | 0.1981333 | 0.01932258 | 0.1982333 | 0.01924237 | 0.1982333 | 0.01935671 | 0.1983667 | 0.01942616 | 0.1979667 | 0.01893433 | 0.1977667 | 0.01851564 | 0.1985667 | 0.01910503 | 0.1985333 | 0.01931603 | 0.1981333 | 0.01933672 | 0.1978333 | 0.01908793 | 0.1981667 | 0.01904824 | 0.1982333 | 0.01914268 | 0.1982333 | 0.01922521 | 0.1978 | 0.01898017 | 0.1975667 | 0.01874484 | 0.1975667 | 0.01883372 | 0.1980667 | 0.01948373 | 0.1977667 | 0.01969845 | 0.1974 | 0.01899544 | 0.1973667 | 0.0187603 | 0.1976 | 0.01900123 | 0.1979333 | 0.01918165 | 0.1978333 | 0.01904072 | 0.1982333 | 0.01903406 | 0.1986333 | 0.01869195 | 0.1978333 | 0.01855107 | 0.1976667 | 0.0192628 | 0.1976667 | 0.01948373 | 0.1974667 | 0.01921568 | 0.1973667 | 0.01891989 | 0.1975667 | 0.01871903 | 0.1979 | 0.01928436 | 0.1978 | 0.01929577 | 0.1978667 | 0.01904824
679 | 0.2072 | 0.02020907 | 0.2057667 | 0.0200302 | 0.2051333 | 0.02032278 | 0.2054333 | 0.01998955 | 0.2054 | 0.0200511 | 0.2049333 | 0.02002104 | 0.2048667 | 0.01996803 | 0.2048333 | 0.01983773 | 0.2046667 | 0.01965271 | 0.2046667 | 0.01952372 | 0.2051 | 0.01936956 | 0.2052 | 0.01945045 | 0.2048667 | 0.01990667 | 0.2045 | 0.01976883 | 0.2042333 | 0.01975927 | 0.204 | 0.01974707 | 0.2039333 | 0.01948509 | 0.2042333 | 0.01970809 | 0.2039 | 0.0197808 | 0.2036 | 0.0201029 | 0.2037667 | 0.01993896 | 0.2040667 | 0.01969845 | 0.2042333 | 0.02003403 | 0.2041 | 0.01987913 | 0.2039667 | 0.01982697 | 0.2040333 | 0.0201819 | 0.2044 | 0.02006805 | 0.2039 | 0.01955454 | 0.2035333 | 0.01971672 | 0.2039667 | 0.019398 | 0.2036 | 0.01918975 | 0.203 | 0.01969078 | 0.2029 | 0.01991532 | 0.2034 | 0.02007436 | 0.2034 | 0.01953987 | 0.2033667 | 0.01929738 | 0.2039 | 0.01965146 | 0.2037667 | 0.01969202 | 0.2036 | 0.02004611 | 0.2037333 | 0.02054432 | 0.2029667 | 0.02009317 | 0.2032 | 0.01962261 | 0.2035333 | 0.01985788 | 0.203 | 0.01949786 | 0.2030333 | 0.01938975 | 0.2033667 | 0.01936394 | 0.2028 | 0.01938367 | 0.2022 | 0.020081 | 0.2026333 | 0.01974544 | 0.2033 | 0.01994008 | 0.2031 | 0.01973947 | 0.2031333 | 0.01932948 | 0.2038 | 0.01973947 | 0.2034667 | 0.01960346 | 0.2032333 | 0.01970014 | 0.2032333 | 0.02008853 | 0.2027333 | 0.0198864 | 0.2027667 | 0.01969202 | 0.2033 | 0.01958435 | 0.2029333 | 0.01922019 | 0.2027333 | 0.01963913 | 0.2033 | 0.01992703 | 0.2031667 | 0.01981083 | 0.2028333 | 0.0197849 | 0.2027333 | 0.01950749 | 0.203 | 0.01966537 | 0.2029333 | 0.01968525 | 0.2028333 | 0.01958611 | 0.2029333 | 0.01963913 | 0.2028 | 0.01948144 | 0.203 | 0.01921579 | 0.2032333 | 0.01947757 | 0.2031 | 0.01965146 | 0.2026 | 0.01932477 | 0.2019333 | 0.01920162 | 0.2023333 | 0.01953072 | 0.2025667 | 0.01961247 | 0.2028 | 0.01959864 | 0.2021667 | 0.01930532 | 0.2022333 | 0.01976669 | 0.2028 | 0.01996213 | 0.2026667 | 0.01981015 | 0.2026667 | 0.01971976 | 0.2028333 | 0.01932258 | 0.2028333 | 0.01916878 | 0.2026667 | 0.01906084 | 0.2027 | 0.01894677 | 0.2027667 | 0.01942341 | 0.2025 | 0.01973221 | 0.2024 | 0.01972528 | 0.2022333 | 0.01967169 | 0.2021 | 0.01937645 | 0.2024667 | 0.01907482 | 0.2027333 | 0.01948509 | 0.2029 | 0.01971243 | 0.2026333 | 0.01961842 | 0.2022 | 0.01962261 | 0.2023667 | 0.01946284 | 0.2024333 | 0.01898093 | 0.2021 | 0.01886019 | 0.2020667 | 0.01906084 | 0.2023 | 0.01950402 | 0.2024333 | 0.01966542 | 0.2021667 | 0.01925138 | 0.2026 | 0.01936956 | 0.2028 | 0.01953202 | 0.2028667 | 0.01914164 | 0.2030667 | 0.01904247 | 0.2029333 | 0.0191573 | 0.2026 | 0.01964502 | 0.2018 | 0.01950402 | 0.2017 | 0.01945045 | 0.2021 | 0.01955658 | 0.2022667 | 0.01933638 | 0.2022667 | 0.01905437 | 0.2022667 | 0.01914164 | 0.2023 | 0.01932477 | 0.2021 | 0.01937645 | 0.2019333 | 0.01918165 | 0.2016667 | 0.01931361 | 0.2018333 | 0.01968525 | 0.2021 | 0.01972528 | 0.2024333 | 0.01968525 | 0.2026 | 0.01954499 | 0.2024 | 0.01926724 | 0.2018667 | 0.0194904 | 0.2022 | 0.01995445 | 0.2020333 | 0.01944382 | 0.2015333 | 0.01873203 | 0.2017333 | 0.01899637 | 0.2016 | 0.01945045 | 0.2016 | 0.01945782 | 0.2016333 | 0.01941723 | 0.2019667 | 0.01924757 | 0.2021667 | 0.01858572 | 0.2017667 | 0.01877877 | 0.2018 | 0.01937645 | 0.2019 | 0.01920989 | 0.2016 | 0.01898491 | 0.2020333 | 0.01947757 | 0.2023667 | 0.01966119 | 0.2021333 | 0.01960448 | 0.2015667 | 0.01941655 | 0.2015333 | 0.01964372 | 0.2021333 | 0.01912805 | 0.2024 | 0.01919913 | 0.2019333 | 0.01955937 | 0.2020667 | 0.01899427 | 0.2020333 | 0.01903144 | 0.2019333 | 0.0195186 | 0.2020667 | 0.01947175 | 0.2017667 | 0.01929738 | 0.2016667 | 0.01932465 | 0.2017333 | 0.0190743 | 0.2018333 | 0.01916287 | 0.2014667 | 0.01906766 | 0.2014333 | 0.01932948 | 0.2018 | 0.01967282 | 0.2017333 | 0.01959802 | 0.2015333 | 0.01929842 | 0.201 | 0.01911701 | 0.2009333 | 0.01908408 | 0.2012667 | 0.01896916 | 0.2014 | 0.01928333 | 0.2017333 | 0.01955937 | 0.2017 | 0.01951051 | 0.2014333 | 0.01923059 | 0.2012 | 0.01910201 | 0.2015333 | 0.01928598 | 0.202 | 0.01919219 | 0.2019 | 0.01909468 | 0.2013333 | 0.01901321 | 0.2011 | 0.01929369 | 0.2012333 | 0.01953737 | 0.2013 | 0.01945782 | 0.2015 | 0.01922862
680 | 0.2113 | 0.02062086 | 0.2095667 | 0.02015777 | 0.2091333 | 0.02032278 | 0.2093667 | 0.01984613 | 0.2091333 | 0.0198864 | 0.2089333 | 0.02006728 | 0.2088667 | 0.02002021 | 0.2092 | 0.02008797 | 0.2093 | 0.02011086 | 0.2092667 | 0.02020896 | 0.2088667 | 0.02023929 | 0.2088667 | 0.02055762 | 0.2086667 | 0.0204239 | 0.2083667 | 0.01990667 | 0.2087333 | 0.02012251 | 0.2086667 | 0.02016603 | 0.2087333 | 0.01984092 | 0.2086 | 0.01960561 | 0.2085 | 0.01975905 | 0.2082667 | 0.02047703 | 0.2082667 | 0.02064644 | 0.2078 | 0.0201549 | 0.2074667 | 0.01983303 | 0.2076 | 0.01993339 | 0.2081 | 0.02014812 | 0.2084667 | 0.01978642 | 0.2081 | 0.01966537 | 0.2077 | 0.01990996 | 0.2074667 | 0.02066274 | 0.2081 | 0.02065155 | 0.2077333 | 0.02009466 | 0.2076333 | 0.01996703 | 0.2078333 | 0.01998955 | 0.2081 | 0.02033437 | 0.2081667 | 0.02066258 | 0.2080667 | 0.02065435 | 0.2074333 | 0.0201819 | 0.2078 | 0.02031207 | 0.2080333 | 0.01998238 | 0.2076667 | 0.02005415 | 0.2075 | 0.02004611 | 0.2074 | 0.01940842 | 0.207 | 0.01942438 | 0.2069 | 0.01985346 | 0.2068 | 0.02030287 | 0.2072333 | 0.0202962 | 0.2076 | 0.0198731 | 0.2077333 | 0.01918165 | 0.2072667 | 0.0192756 | 0.2071 | 0.01932477 | 0.2071667 | 0.01936394 | 0.2070333 | 0.01982613 | 0.2075333 | 0.02019675 | 0.2074667 | 0.01998705 | 0.2072667 | 0.01975944 | 0.2073 | 0.01994008 | 0.2073333 | 0.01997421 | 0.2075 | 0.01959132 | 0.2073 | 0.01935682 | 0.2073667 | 0.01963132 | 0.2071333 | 0.02006395 | 0.2072333 | 0.02003369 | 0.2074333 | 0.02002421 | 0.2074667 | 0.01988472 | 0.2070333 | 0.01990751 | 0.2062667 | 0.01985318 | 0.2063 | 0.02026031 | 0.2069 | 0.0198959 | 0.2067667 | 0.01951928 | 0.2065667 | 0.01936394 | 0.2065667 | 0.0192564 | 0.2063333 | 0.01896687 | 0.207 | 0.01957771 | 0.2071667 | 0.02034278 | 0.2075 | 0.0201549 | 0.2074667 | 0.01983303 | 0.2072 | 0.01985967 | 0.207 | 0.02002865 | 0.2064333 | 0.01953072 | 0.2067333 | 0.01930981 | 0.2070333 | 0.01961128 | 0.2069667 | 0.01955596 | 0.2073333 | 0.01952781 | 0.2074 | 0.01969721 | 0.2073667 | 0.01986829 | 0.2064667 | 0.01953754 | 0.2059333 | 0.0196337 | 0.2066 | 0.01996213 | 0.2065 | 0.01980623 | 0.2061 | 0.02008797 | 0.2062333 | 0.01993161 | 0.2062333 | 0.0195244 | 0.2066 | 0.01948658 | 0.2070667 | 0.02020187 | 0.2063 | 0.01985346 | 0.2060667 | 0.01950476 | 0.2061 | 0.0197246 | 0.2061333 | 0.01984882 | 0.2062333 | 0.01995367 | 0.2063 | 0.01977423 | 0.2061667 | 0.01955749 | 0.2060333 | 0.01938975 | 0.2061333 | 0.01930394 | 0.2064 | 0.01954499 | 0.2061667 | 0.01960159 | 0.2061333 | 0.01973294 | 0.2065 | 0.01982137 | 0.2066 | 0.019755 | 0.2063667 | 0.01980191 | 0.206 | 0.01988031 | 0.206 | 0.01985967 | 0.2061667 | 0.01963132 | 0.2062 | 0.01995445 | 0.2061667 | 0.02004151 | 0.2061 | 0.0199945 | 0.2061 | 0.02000067 | 0.2061667 | 0.01990667 | 0.2059333 | 0.01973395 | 0.2058333 | 0.01983807 | 0.2059667 | 0.01989344 | 0.2059333 | 0.01977445 | 0.206 | 0.01967282 | 0.2060667 | 0.01966119 | 0.2061333 | 0.01975927 | 0.2060333 | 0.01990014 | 0.2061 | 0.01973947 | 0.2062667 | 0.01975354 | 0.2061667 | 0.01969202 | 0.2060333 | 0.01975927 | 0.2058 | 0.01971243 | 0.2056 | 0.01970093 | 0.2058667 | 0.01931931 | 0.2063 | 0.01971869 | 0.206 | 0.0198731 | 0.2058 | 0.01992703 | 0.2059333 | 0.02020402 | 0.2055 | 0.01977996 | 0.206 | 0.01886637 | 0.2059667 | 0.01931931 | 0.2058 | 0.01984759 | 0.2056 | 0.01988031 | 0.2053667 | 0.01967813 | 0.2057 | 0.01969078 | 0.2055333 | 0.01957555 | 0.2058 | 0.01922204 | 0.2063333 | 0.01949792 | 0.2060667 | 0.01981587 | 0.2058667 | 0.01983941 | 0.2056667 | 0.01992006 | 0.2056667 | 0.02020896 | 0.2057333 | 0.02032278 | 0.2056333 | 0.01999906 | 0.2059 | 0.01990996 | 0.2059667 | 0.01997404 | 0.2058 | 0.01973221 | 0.2056333 | 0.01961842 | 0.2054 | 0.01972528 | 0.2056 | 0.01928938 | 0.2054333 | 0.01904772 | 0.2051333 | 0.01969253 | 0.2056 | 0.01981363 | 0.2059667 | 0.01969845 | 0.206 | 0.01933546 | 0.2057 | 0.01924179 | 0.206 | 0.01981935 | 0.2052667 | 0.01982697 | 0.2049333 | 0.01965949 | 0.2054333 | 0.02006279 | 0.2052333 | 0.01986829 | 0.2054 | 0.01920989 | 0.2052667 | 0.01931931 | 0.2049 | 0.01955982 | 0.2047 | 0.01973947 | 0.2050667 | 0.01987718 | 0.2055 | 0.01988785 | 0.2056 | 0.01971869
681 | 0.2156 | 0.02092033 | 0.2140333 | 0.02042814 | 0.2134 | 0.02038447 | 0.2133333 | 0.01996703 | 0.2134 | 0.0198731 | 0.2130333 | 0.01959802 | 0.2128667 | 0.01946575 | 0.2126 | 0.02026031 | 0.2130667 | 0.02114984 | 0.2132667 | 0.02067919 | 0.2125333 | 0.02004101 | 0.2123 | 0.02016945 | 0.2119333 | 0.02053766 | 0.2123 | 0.02007436 | 0.2127333 | 0.02016207 | 0.2125667 | 0.02039711 | 0.2125 | 0.02028267 | 0.2127333 | 0.02056053 | 0.2127333 | 0.02063498 | 0.2125 | 0.02054961 | 0.2123333 | 0.02010876 | 0.2124333 | 0.01992324 | 0.2121333 | 0.02065274 | 0.2124 | 0.02081602 | 0.2122 | 0.02050382 | 0.2122667 | 0.02037291 | 0.2124667 | 0.02039891 | 0.2120667 | 0.02010909 | 0.2116333 | 0.02016207 | 0.2118333 | 0.0203536 | 0.2118333 | 0.02043825 | 0.2115333 | 0.02056864 | 0.2115667 | 0.02031786 | 0.2118333 | 0.02018916 | 0.2124 | 0.0200511 | 0.2124 | 0.02010986 | 0.2122333 | 0.0198864 | 0.2122 | 0.01985346 | 0.2118 | 0.02005642 | 0.2114667 | 0.0201662 | 0.2118667 | 0.02050794 | 0.2117667 | 0.02037553 | 0.2114333 | 0.01993612 | 0.2115 | 0.01996864 | 0.2114333 | 0.02036489 | 0.2120667 | 0.02031524 | 0.2115667 | 0.01971976 | 0.2114667 | 0.01963132 | 0.2113667 | 0.02006096 | 0.2113333 | 0.02033 | 0.2110333 | 0.02020467 | 0.2109667 | 0.01994264 | 0.2110667 | 0.0201951 | 0.2107667 | 0.02023435 | 0.2106333 | 0.02013129 | 0.2113333 | 0.0198931 | 0.2115667 | 0.01983941 | 0.2108667 | 0.02075899 | 0.2110333 | 0.02039679 | 0.2112667 | 0.01966966 | 0.2117 | 0.01919427 | 0.2116 | 0.020014 | 0.2111 | 0.020014 | 0.2111 | 0.01980623 | 0.2110333 | 0.01998171 | 0.2107 | 0.0199945 | 0.2107667 | 0.02025608 | 0.2110667 | 0.02028305 | 0.2106333 | 0.02012251 | 0.2104333 | 0.02025592 | 0.2104333 | 0.02032278 | 0.2106 | 0.02022194 | 0.2110333 | 0.02018916 | 0.2114 | 0.02000717 | 0.2111667 | 0.01993896 | 0.2111667 | 0.02004151 | 0.2114333 | 0.02003403 | 0.2114667 | 0.0201951 | 0.2109333 | 0.02039679 | 0.2103333 | 0.02084616 | 0.21 | 0.02065785 | 0.2103667 | 0.02072074 | 0.2104667 | 0.0203236 | 0.2098667 | 0.02014238 | 0.2103667 | 0.02036489 | 0.2108333 | 0.02016835 | 0.2108667 | 0.01990047 | 0.2108333 | 0.02015562 | 0.2107333 | 0.02004833 | 0.2111333 | 0.01925553 | 0.211 | 0.01967282 | 0.2104667 | 0.01992006 | 0.2105333 | 0.02008853 | 0.2107 | 0.02040653 | 0.2107667 | 0.02039123 | 0.2107 | 0.01979916 | 0.2102667 | 0.01972753 | 0.2103667 | 0.02013709 | 0.2105 | 0.02045874 | 0.2106667 | 0.01996803 | 0.2101667 | 0.01966492 | 0.2099 | 0.0200511 | 0.2097667 | 0.02074678 | 0.2103 | 0.02077322 | 0.2103333 | 0.02020467 | 0.2102 | 0.02009527 | 0.2103 | 0.01954499 | 0.2108 | 0.01949786 | 0.2107 | 0.01959132 | 0.2101333 | 0.01947038 | 0.2102 | 0.01982137 | 0.2104 | 0.02004462 | 0.2106333 | 0.02020467 | 0.2106 | 0.02035633 | 0.2103 | 0.02051065 | 0.2103333 | 0.02018916 | 0.2101333 | 0.01986829 | 0.2103667 | 0.02003569 | 0.2107 | 0.02000717 | 0.2102333 | 0.02017496 | 0.2097 | 0.02023611 | 0.2099667 | 0.02000139 | 0.2104 | 0.02045108 | 0.2103 | 0.02030287 | 0.2104 | 0.01972528 | 0.2101333 | 0.01973902 | 0.2099333 | 0.01985788 | 0.2099 | 0.02019224 | 0.2103 | 0.02022194 | 0.2103 | 0.01993339 | 0.2102667 | 0.0196247 | 0.2101333 | 0.0195244 | 0.2103667 | 0.02012798 | 0.2097667 | 0.02022413 | 0.2098333 | 0.01942667 | 0.2094333 | 0.01940349 | 0.2092667 | 0.01992006 | 0.2095 | 0.02009527 | 0.2096 | 0.02024368 | 0.2097667 | 0.02026891 | 0.21 | 0.02005642 | 0.2099667 | 0.0198745 | 0.2095333 | 0.01972179 | 0.209 | 0.02000067 | 0.2090667 | 0.02006811 | 0.2094 | 0.02019752 | 0.2099333 | 0.02037062 | 0.2104667 | 0.0203572 | 0.2099667 | 0.02000139 | 0.2098333 | 0.02015611 | 0.2101667 | 0.01968016 | 0.2102667 | 0.01978642 | 0.2098 | 0.01982944 | 0.2095667 | 0.01980191 | 0.2098667 | 0.01943816 | 0.2098333 | 0.01910782 | 0.2096333 | 0.01965389 | 0.21 | 0.02006207 | 0.2097667 | 0.02000139 | 0.2097 | 0.01982137 | 0.2094667 | 0.01992726 | 0.2094667 | 0.01997404 | 0.2098 | 0.01997315 | 0.2099 | 0.02017837 | 0.2097333 | 0.02008853 | 0.2095333 | 0.01987399 | 0.2091667 | 0.01974797 | 0.2089333 | 0.01973902 | 0.2095333 | 0.01999005 | 0.2100667 | 0.01958389 | 0.2095667 | 0.01959206 | 0.2092 | 0.01988785 | 0.2092667 | 0.02014983 | 0.2093667 | 0.01996235 | 0.2094 | 0.01979916 | 0.2096 | 0.01979916
682 | 0.2197 | 0.02126985 | 0.2184667 | 0.02120225 | 0.2178333 | 0.02133078 | 0.2177667 | 0.02113549 | 0.2178667 | 0.02124937 | 0.2173 | 0.02094039 | 0.2170333 | 0.02060458 | 0.217 | 0.02042368 | 0.2169 | 0.02028908 | 0.2170667 | 0.02054432 | 0.2175 | 0.02085953 | 0.2172 | 0.02064477 | 0.2169667 | 0.02034983 | 0.2167333 | 0.02020467 | 0.2165 | 0.02044619 | 0.2165667 | 0.02114984 | 0.217 | 0.02130837 | 0.2168667 | 0.02077969 | 0.2167333 | 0.02045032 | 0.2161 | 0.02077932 | 0.2160667 | 0.02013493 | 0.2164667 | 0.01973564 | 0.2160667 | 0.02065435 | 0.2164 | 0.02037695 | 0.2169667 | 0.02000139 | 0.2170333 | 0.01979972 | 0.2163333 | 0.02040953 | 0.2160333 | 0.020665 | 0.2159667 | 0.02020896 | 0.2160667 | 0.02019279 | 0.2163 | 0.02043004 | 0.2160667 | 0.02061801 | 0.2159667 | 0.02050566 | 0.2159667 | 0.02069868 | 0.2161333 | 0.02100799 | 0.2160667 | 0.02122535 | 0.2159 | 0.02101444 | 0.2157333 | 0.02069337 | 0.2157667 | 0.02051363 | 0.2158 | 0.02061569 | 0.2159667 | 0.02088641 | 0.2161667 | 0.02092054 | 0.2159333 | 0.02055502 | 0.2157333 | 0.0202215 | 0.2158 | 0.0200619 | 0.2157 | 0.01993339 | 0.216 | 0.02020907 | 0.2156667 | 0.02018867 | 0.2153667 | 0.01975944 | 0.2152 | 0.01970651 | 0.2153333 | 0.02024209 | 0.2156333 | 0.020842 | 0.2156 | 0.02097157 | 0.2154667 | 0.02086949 | 0.2152667 | 0.02092054 | 0.2152667 | 0.02074678 | 0.2153667 | 0.0204314 | 0.2156 | 0.02008797 | 0.2154333 | 0.01970352 | 0.2152333 | 0.01980056 | 0.2149667 | 0.02056475 | 0.2155 | 0.02063314 | 0.2153667 | 0.02028305 | 0.2153667 | 0.02020187 | 0.2152333 | 0.02047834 | 0.2147 | 0.0204926 | 0.2149333 | 0.02086741 | 0.2152667 | 0.02108464 | 0.215 | 0.02068881 | 0.2146667 | 0.02037553 | 0.2142667 | 0.02039711 | 0.2146 | 0.02029598 | 0.2148667 | 0.0203241 | 0.2144333 | 0.02118999 | 0.2149333 | 0.02074549 | 0.2151333 | 0.02021836 | 0.2148333 | 0.02002104 | 0.2146 | 0.01997849 | 0.2147667 | 0.02023221 | 0.2145333 | 0.02045032 | 0.2137333 | 0.02076493 | 0.2137667 | 0.02074678 | 0.2140667 | 0.02020187 | 0.2141333 | 0.0201819 | 0.2144333 | 0.02038305 | 0.2147667 | 0.02070561 | 0.2151667 | 0.02045586 | 0.2147333 | 0.02045505 | 0.2143667 | 0.02053052 | 0.2143667 | 0.0205722 | 0.2148 | 0.02071859 | 0.2149 | 0.02089801 | 0.2143667 | 0.02117582 | 0.2142667 | 0.02081175 | 0.2145 | 0.02069895 | 0.2146667 | 0.02072074 | 0.2146333 | 0.02079973 | 0.2149333 | 0.02087332 | 0.215 | 0.02060744 | 0.2148667 | 0.02035261 | 0.2139 | 0.0201367 | 0.2137 | 0.02067382 | 0.2141 | 0.02045874 | 0.2140667 | 0.02028305 | 0.2147667 | 0.0205897 | 0.215 | 0.02032847 | 0.2144667 | 0.01961247 | 0.2141667 | 0.01939696 | 0.2142333 | 0.01989327 | 0.2144667 | 0.02041786 | 0.2138333 | 0.02030523 | 0.2137333 | 0.0205863 | 0.2141667 | 0.02097019 | 0.2146667 | 0.02127633 | 0.2146667 | 0.02117645 | 0.2150333 | 0.02041998 | 0.2145 | 0.02011915 | 0.2139667 | 0.0204239 | 0.2140667 | 0.02007558 | 0.2138333 | 0.0202962 | 0.2142333 | 0.02096749 | 0.2143333 | 0.02097496 | 0.214 | 0.02047503 | 0.2142667 | 0.02050566 | 0.2142667 | 0.02087779 | 0.2145 | 0.02074721 | 0.214 | 0.0200903 | 0.214 | 0.02002865 | 0.2141667 | 0.02046466 | 0.2143 | 0.02071859 | 0.2142 | 0.02066608 | 0.2140667 | 0.02072074 | 0.2151 | 0.02095249 | 0.2153333 | 0.02020467 | 0.2146 | 0.01985967 | 0.2142 | 0.01979966 | 0.2143 | 0.01993055 | 0.2145667 | 0.01988472 | 0.2143333 | 0.02040414 | 0.214 | 0.02057766 | 0.2142 | 0.0201549 | 0.2141 | 0.02038447 | 0.2132333 | 0.0198864 | 0.2132667 | 0.01968592 | 0.2138667 | 0.01984613 | 0.2141 | 0.02011086 | 0.2144333 | 0.02064337 | 0.2146667 | 0.02088641 | 0.2143 | 0.02054118 | 0.2142333 | 0.02027105 | 0.2139 | 0.02053306 | 0.2139667 | 0.02009997 | 0.2145 | 0.01994008 | 0.2142 | 0.02076744 | 0.2144333 | 0.02050062 | 0.2149333 | 0.02039679 | 0.2146667 | 0.02037291 | 0.2136333 | 0.02002737 | 0.2136667 | 0.02031786 | 0.2133333 | 0.02004101 | 0.213 | 0.01983784 | 0.2136 | 0.02014166 | 0.2136667 | 0.02001705 | 0.2133333 | 0.02032426 | 0.2128667 | 0.02001705 | 0.2128 | 0.01982137 | 0.2127333 | 0.02047834 | 0.2136333 | 0.02074549 | 0.2137 | 0.02007436 | 0.2136667 | 0.01974797 | 0.2137667 | 0.02023929 | 0.2135333 | 0.02036489 | 0.2137333 | 0.02010113 | 0.2137667 | 0.02029849 | 0.2136 | 0.02023611 | 0.2136 | 0.0201549
683 | 0.2237 | 0.02134338 | 0.2219667 | 0.02085383 | 0.2215667 | 0.02122535 | 0.2212667 | 0.02174769 | 0.2207667 | 0.02134312 | 0.2208 | 0.02107431 | 0.2209333 | 0.0207938 | 0.2205667 | 0.02085207 | 0.2202 | 0.02089322 | 0.221 | 0.02101856 | 0.2219 | 0.02150364 | 0.2211667 | 0.02104097 | 0.2209333 | 0.02096749 | 0.2207 | 0.02122216 | 0.2202667 | 0.02129168 | 0.2205 | 0.02150395 | 0.2212333 | 0.02093487 | 0.2208667 | 0.02034606 | 0.2204667 | 0.02031245 | 0.2207667 | 0.02010876 | 0.2203 | 0.02016201 | 0.2203 | 0.02085298 | 0.2202 | 0.02084674 | 0.2193667 | 0.0202215 | 0.2198667 | 0.02055762 | 0.2207667 | 0.02098735 | 0.2210667 | 0.02150075 | 0.2208333 | 0.02132312 | 0.2201667 | 0.02031245 | 0.2197 | 0.01959132 | 0.2206667 | 0.0203026 | 0.2203 | 0.02057102 | 0.2201333 | 0.02053766 | 0.2202667 | 0.02085207 | 0.2204667 | 0.02128682 | 0.2207667 | 0.02086949 | 0.2192 | 0.02051162 | 0.2187 | 0.02106387 | 0.2187667 | 0.02079508 | 0.2188667 | 0.02081175 | 0.2196333 | 0.02103431 | 0.2202333 | 0.02060458 | 0.2198 | 0.02100048 | 0.2196 | 0.02134963 | 0.2194 | 0.02082258 | 0.2192667 | 0.02034278 | 0.2195333 | 0.02063498 | 0.2192333 | 0.02110124 | 0.2191667 | 0.02075272 | 0.2192333 | 0.02061914 | 0.2195333 | 0.02077568 | 0.2192333 | 0.02181274 | 0.2192667 | 0.02148958 | 0.2194333 | 0.02083368 | 0.2189667 | 0.02115441 | 0.2187667 | 0.02074678 | 0.2189 | 0.02051065 | 0.219 | 0.02059191 | 0.2189333 | 0.02090077 | 0.2189333 | 0.02095349 | 0.2188667 | 0.02063885 | 0.2187667 | 0.02058808 | 0.2191 | 0.02117845 | 0.2188667 | 0.02182252 | 0.2189 | 0.02179465 | 0.2184667 | 0.02102892 | 0.2189667 | 0.0208631 | 0.2193 | 0.02091427 | 0.2187667 | 0.02049298 | 0.2185333 | 0.0202304 | 0.2188333 | 0.0198864 | 0.2190667 | 0.02064176 | 0.2182 | 0.02082034 | 0.218 | 0.02066704 | 0.2178667 | 0.02048452 | 0.2179 | 0.02038447 | 0.2182667 | 0.02038044 | 0.2183667 | 0.02067339 | 0.2181 | 0.02050382 | 0.2184667 | 0.0204907 | 0.2186 | 0.02075636 | 0.2180667 | 0.02024933 | 0.2179 | 0.01988484 | 0.2178333 | 0.02059552 | 0.2190667 | 0.02147034 | 0.219 | 0.02114821 | 0.2188 | 0.02078573 | 0.2189 | 0.02041764 | 0.2186 | 0.02019373 | 0.2182667 | 0.02089535 | 0.2186667 | 0.02101846 | 0.2181 | 0.02022886 | 0.2178333 | 0.01980645 | 0.2177333 | 0.02050599 | 0.2187 | 0.02145802 | 0.2189333 | 0.0212354 | 0.2185 | 0.02110403 | 0.2182 | 0.02083523 | 0.2183 | 0.02075203 | 0.2186 | 0.02039673 | 0.2179 | 0.02008996 | 0.2176 | 0.02032388 | 0.2181333 | 0.02003403 | 0.2181 | 0.02043673 | 0.2178 | 0.02061569 | 0.2179 | 0.02004611 | 0.2182 | 0.01978602 | 0.2186333 | 0.02021325 | 0.2180333 | 0.02094697 | 0.2180667 | 0.02052191 | 0.2179333 | 0.02035442 | 0.2178333 | 0.0210818 | 0.2183 | 0.02186977 | 0.2172 | 0.02106134 | 0.2173333 | 0.02091448 | 0.2181333 | 0.02050062 | 0.218 | 0.02048528 | 0.218 | 0.02100048 | 0.2183667 | 0.02094395 | 0.2180333 | 0.02085862 | 0.2175333 | 0.02086741 | 0.2173 | 0.02108127 | 0.2176333 | 0.0206924 | 0.2186 | 0.02094962 | 0.2186333 | 0.02121703 | 0.2187667 | 0.02024061 | 0.2182 | 0.01998716 | 0.217 | 0.0211553 | 0.2171667 | 0.02048371 | 0.2173333 | 0.02031458 | 0.2173667 | 0.02023435 | 0.217 | 0.020082 | 0.2178667 | 0.02092054 | 0.2178 | 0.0208664 | 0.2177333 | 0.01986829 | 0.2176333 | 0.01981924 | 0.2174333 | 0.01990014 | 0.2177667 | 0.01970522 | 0.2181 | 0.02007436 | 0.2175 | 0.02002865 | 0.2175 | 0.02056469 | 0.2178333 | 0.02133812 | 0.2174333 | 0.02115535 | 0.2173 | 0.02059191 | 0.2170667 | 0.02022413 | 0.2174333 | 0.02053766 | 0.2174667 | 0.02082632 | 0.2175 | 0.02070572 | 0.2175667 | 0.02096113 | 0.2173333 | 0.02096749 | 0.2169667 | 0.02093169 | 0.2174333 | 0.02039156 | 0.2176 | 0.01972528 | 0.2176333 | 0.02041982 | 0.218 | 0.02089322 | 0.2174333 | 0.02049558 | 0.2174333 | 0.01980056 | 0.2175333 | 0.01940349 | 0.2177333 | 0.0196783 | 0.2171 | 0.02026541 | 0.2169 | 0.01952998 | 0.2177 | 0.02038447 | 0.2172667 | 0.02113549 | 0.2172 | 0.02026031 | 0.2174667 | 0.02031245 | 0.2173333 | 0.02064709 | 0.217 | 0.02119072 | 0.217 | 0.02125339 | 0.2169 | 0.02099397 | 0.2170333 | 0.02053766 | 0.2168667 | 0.02055762 | 0.2164667 | 0.02058808 | 0.2163333 | 0.02065209 | 0.2166333 | 0.02044575 | 0.2168 | 0.02023611 | 0.2169667 | 0.02018867
684 | 0.2281 | 0.02185284 | 0.2258333 | 0.02136388 | 0.2252333 | 0.02181274 | 0.2259333 | 0.02130733 | 0.2258667 | 0.02141049 | 0.2259667 | 0.02190667 | 0.2258 | 0.02155798 | 0.2251667 | 0.02089997 | 0.2251333 | 0.02081944 | 0.2250667 | 0.02097369 | 0.2252667 | 0.02045358 | 0.2254667 | 0.02053815 | 0.2248667 | 0.02111466 | 0.2247333 | 0.0210818 | 0.2254667 | 0.02161131 | 0.2254667 | 0.02161795 | 0.2251333 | 0.02131609 | 0.2249667 | 0.02116764 | 0.2250333 | 0.02111577 | 0.2247333 | 0.02118244 | 0.2244333 | 0.02111119 | 0.2244333 | 0.02093328 | 0.2245667 | 0.02055762 | 0.2244333 | 0.02064176 | 0.2245 | 0.02089322 | 0.2247667 | 0.02075899 | 0.2249333 | 0.02100799 | 0.2245 | 0.02077322 | 0.2242333 | 0.0207829 | 0.2243 | 0.02126985 | 0.2246 | 0.02190175 | 0.2240667 | 0.02192903 | 0.2238333 | 0.0211317 | 0.2235333 | 0.02060491 | 0.2236667 | 0.02049298 | 0.2237 | 0.02061569 | 0.224 | 0.02063314 | 0.2246 | 0.02085777 | 0.2248333 | 0.02133859 | 0.2243667 | 0.02163428 | 0.2233 | 0.02143704 | 0.2232667 | 0.02126223 | 0.2236667 | 0.02077985 | 0.2239333 | 0.0208615 | 0.2234667 | 0.02142465 | 0.2233667 | 0.02116764 | 0.2234667 | 0.02104746 | 0.2239 | 0.02119638 | 0.2241667 | 0.02140317 | 0.2233333 | 0.02082664 | 0.2235667 | 0.02115094 | 0.2237 | 0.0218414 | 0.2229 | 0.0217053 | 0.2228 | 0.0217119 | 0.2233667 | 0.02122535 | 0.2236667 | 0.02120477 | 0.2232 | 0.02080208 | 0.2231 | 0.02054215 | 0.2231667 | 0.02136997 | 0.2232 | 0.02157097 | 0.2233333 | 0.02121703 | 0.2236667 | 0.02120964 | 0.2235667 | 0.02125564 | 0.2233333 | 0.02152399 | 0.2235667 | 0.02142465 | 0.2237667 | 0.02127633 | 0.2239333 | 0.02125658 | 0.2237333 | 0.02133078 | 0.2232667 | 0.02093583 | 0.2231667 | 0.02072878 | 0.2229 | 0.02066608 | 0.2225667 | 0.02023929 | 0.2231667 | 0.02061801 | 0.2235 | 0.0209633 | 0.2233 | 0.02104614 | 0.2234 | 0.02111224 | 0.2234333 | 0.0206269 | 0.2227667 | 0.02032967 | 0.2229 | 0.02081458 | 0.2228333 | 0.02125658 | 0.2224 | 0.02156432 | 0.2216667 | 0.02118196 | 0.2221333 | 0.02133078 | 0.2235 | 0.02140202 | 0.2239333 | 0.02190743 | 0.2220667 | 0.02147034 | 0.2213667 | 0.02117 | 0.2227333 | 0.02148384 | 0.2226333 | 0.02073232 | 0.2223667 | 0.02057998 | 0.2227 | 0.02083331 | 0.2225 | 0.02082498 | 0.2219333 | 0.02105569 | 0.2220667 | 0.02109302 | 0.2224 | 0.02105485 | 0.2227333 | 0.02090842 | 0.2226667 | 0.02090651 | 0.2226667 | 0.02153235 | 0.2224667 | 0.02219555 | 0.2227333 | 0.02143149 | 0.2225667 | 0.02100228 | 0.2222 | 0.02074817 | 0.2222 | 0.02066608 | 0.223 | 0.0207403 | 0.2226333 | 0.02033754 | 0.222 | 0.02098777 | 0.2224333 | 0.02135811 | 0.2222 | 0.02095535 | 0.2228 | 0.02113875 | 0.2239 | 0.02222626 | 0.2227333 | 0.02174785 | 0.2215667 | 0.02149548 | 0.2216667 | 0.02071864 | 0.2232 | 0.02107431 | 0.2227 | 0.02059191 | 0.2216667 | 0.02097369 | 0.2226333 | 0.02164029 | 0.2230333 | 0.02136997 | 0.2227 | 0.02149713 | 0.2220333 | 0.02122284 | 0.2217 | 0.02091427 | 0.222 | 0.02014166 | 0.2220333 | 0.02024209 | 0.2227 | 0.02097634 | 0.2228 | 0.02112881 | 0.2223667 | 0.02097369 | 0.2223 | 0.02102189 | 0.2224 | 0.02097157 | 0.2223667 | 0.02091416 | 0.2217333 | 0.02035523 | 0.2215 | 0.01994008 | 0.2209 | 0.02052527 | 0.2208667 | 0.02061801 | 0.2215 | 0.0206021 | 0.2217333 | 0.02090619 | 0.2221667 | 0.02113549 | 0.2224667 | 0.02116764 | 0.2227 | 0.02112076 | 0.2225333 | 0.02140504 | 0.2214667 | 0.02067339 | 0.2218 | 0.01990494 | 0.2227333 | 0.02083416 | 0.2222 | 0.02069412 | 0.2217333 | 0.02064176 | 0.2218333 | 0.02051769 | 0.2226333 | 0.0210492 | 0.2225667 | 0.02104097 | 0.2219333 | 0.02069627 | 0.2219667 | 0.02039123 | 0.2218333 | 0.01981924 | 0.2212667 | 0.02018256 | 0.2214667 | 0.02022974 | 0.2218667 | 0.02018867 | 0.2221667 | 0.0205722 | 0.2221667 | 0.02143243 | 0.2219 | 0.02165933 | 0.2219667 | 0.02073714 | 0.2211333 | 0.02086741 | 0.2208333 | 0.02070046 | 0.2214333 | 0.02012732 | 0.2220333 | 0.02053068 | 0.2219 | 0.02053306 | 0.2215667 | 0.02052191 | 0.2210667 | 0.02064644 | 0.2209333 | 0.02050599 | 0.2210333 | 0.02033754 | 0.2214333 | 0.02044575 | 0.2215667 | 0.02076557 | 0.2215667 | 0.02121734 | 0.2218 | 0.02144435 | 0.2218333 | 0.02105569 | 0.2218333 | 0.02070947 | 0.222 | 0.02064235 | 0.2213 | 0.02128239 | 0.2209667 | 0.02145217 | 0.2215 | 0.02063218
685 | 0.2321333 | 0.02214864 | 0.2309 | 0.0221716 | 0.2303 | 0.0223307 | 0.2301 | 0.02153571 | 0.2297 | 0.02128912 | 0.2294667 | 0.02130561 | 0.2292333 | 0.02147127 | 0.2293667 | 0.02141733 | 0.2290333 | 0.02120634 | 0.2290333 | 0.02178139 | 0.2298333 | 0.02200762 | 0.229 | 0.02119072 | 0.2293667 | 0.02165092 | 0.2303667 | 0.02247033 | 0.2297333 | 0.02208474 | 0.2293667 | 0.02177297 | 0.2287333 | 0.02134265 | 0.2278333 | 0.02106519 | 0.2278 | 0.02152224 | 0.2281333 | 0.02162504 | 0.2288333 | 0.02161239 | 0.2285 | 0.02093339 | 0.228 | 0.02125857 | 0.2287 | 0.02206098 | 0.2284 | 0.02196421 | 0.2281 | 0.02173216 | 0.2278333 | 0.02132312 | 0.2276 | 0.0209819 | 0.2279333 | 0.02115535 | 0.2286 | 0.02121525 | 0.2286 | 0.0211553 | 0.2285333 | 0.02148741 | 0.2284 | 0.02195647 | 0.2278667 | 0.02127038 | 0.2283333 | 0.02089615 | 0.2287333 | 0.02129043 | 0.2284667 | 0.02157318 | 0.2286 | 0.02211621 | 0.2284667 | 0.02221116 | 0.2282 | 0.02201469 | 0.228 | 0.02173615 | 0.2282 | 0.02125339 | 0.2280333 | 0.02158461 | 0.2282333 | 0.02201399 | 0.2282667 | 0.02163968 | 0.2277 | 0.02145989 | 0.2282333 | 0.02180066 | 0.2286333 | 0.02169275 | 0.2281667 | 0.0219955 | 0.2278667 | 0.02184709 | 0.2278 | 0.02152626 | 0.2276333 | 0.02162812 | 0.2276 | 0.02167502 | 0.2272667 | 0.02151501 | 0.2273667 | 0.02153762 | 0.2278333 | 0.0218884 | 0.2276333 | 0.02176179 | 0.2275667 | 0.02137886 | 0.2269667 | 0.02153762 | 0.2268667 | 0.02162488 | 0.2268333 | 0.02099084 | 0.2263333 | 0.02091639 | 0.2275667 | 0.02170627 | 0.2277333 | 0.02118999 | 0.2272333 | 0.02073232 | 0.2276667 | 0.02155804 | 0.2269333 | 0.02205846 | 0.2265333 | 0.02170259 | 0.2264333 | 0.02145699 | 0.2264 | 0.02128912 | 0.2263667 | 0.02135811 | 0.2268333 | 0.02133687 | 0.2271333 | 0.02137293 | 0.2267 | 0.02182399 | 0.2266667 | 0.02165569 | 0.2273 | 0.02163808 | 0.2273667 | 0.02121734 | 0.2272667 | 0.0209046 | 0.2278667 | 0.02145761 | 0.2272 | 0.02161728 | 0.2264333 | 0.02097496 | 0.2264 | 0.0208485 | 0.2271667 | 0.02117 | 0.2272667 | 0.02150509 | 0.2267 | 0.02102966 | 0.2267333 | 0.0207938 | 0.2267333 | 0.02064709 | 0.2272 | 0.02094246 | 0.2273667 | 0.0209046 | 0.2273667 | 0.02100228 | 0.2271667 | 0.02153142 | 0.2272 | 0.02191362 | 0.2275667 | 0.02152554 | 0.2268 | 0.0218133 | 0.2265667 | 0.02212229 | 0.2267 | 0.02180459 | 0.2267667 | 0.02115094 | 0.2272 | 0.02114143 | 0.2270333 | 0.0210492 | 0.2266333 | 0.02142978 | 0.2264 | 0.02145196 | 0.2263667 | 0.02130561 | 0.2263667 | 0.02106915 | 0.2267 | 0.02089801 | 0.2266 | 0.02062636 | 0.2262 | 0.02088109 | 0.2263 | 0.02128724 | 0.2262333 | 0.02102639 | 0.2267333 | 0.0206117 | 0.227 | 0.02120236 | 0.2269333 | 0.0217388 | 0.2266333 | 0.02230939 | 0.2268 | 0.02173354 | 0.2265667 | 0.02118558 | 0.2269 | 0.02128912 | 0.2271667 | 0.02122739 | 0.2266667 | 0.0212142 | 0.2267 | 0.0216721 | 0.2270667 | 0.02140317 | 0.2266333 | 0.02105712 | 0.2264333 | 0.02101703 | 0.2264333 | 0.02115756 | 0.2265 | 0.02145196 | 0.2263333 | 0.02147158 | 0.2261 | 0.0208485 | 0.2255 | 0.02073692 | 0.2261333 | 0.02124921 | 0.2256667 | 0.02078723 | 0.2247 | 0.02037695 | 0.2255 | 0.02122216 | 0.2254333 | 0.02130921 | 0.2256667 | 0.02039711 | 0.2258 | 0.02101444 | 0.2254333 | 0.02180586 | 0.2255 | 0.02129617 | 0.2253 | 0.02057685 | 0.226 | 0.0205178 | 0.2261333 | 0.02088641 | 0.2264 | 0.02089705 | 0.2266667 | 0.02092802 | 0.2265333 | 0.02139008 | 0.2265333 | 0.02167907 | 0.2258667 | 0.02109666 | 0.2258667 | 0.0206117 | 0.2261667 | 0.02082056 | 0.226 | 0.02085777 | 0.2259667 | 0.02097957 | 0.2262667 | 0.02074582 | 0.2262333 | 0.02081255 | 0.2258667 | 0.02118196 | 0.2258 | 0.02161959 | 0.2266333 | 0.02148384 | 0.2269333 | 0.02097496 | 0.2260667 | 0.02135546 | 0.2253667 | 0.02132297 | 0.2253667 | 0.02130561 | 0.2257333 | 0.0209972 | 0.2259 | 0.02112881 | 0.2263 | 0.02149713 | 0.2261 | 0.02138551 | 0.2258 | 0.02062426 | 0.2258333 | 0.02050274 | 0.2258333 | 0.02088641 | 0.2258333 | 0.02100831 | 0.2257 | 0.02102189 | 0.2258333 | 0.02120603 | 0.2258667 | 0.02125125 | 0.225 | 0.02118679 | 0.225 | 0.02151836 | 0.2253667 | 0.02091161 | 0.2256 | 0.02059822 | 0.2254 | 0.02048528 | 0.2247333 | 0.02129637 | 0.2248667 | 0.0212434 | 0.2255667 | 0.02141718 | 0.2259667 | 0.02128385
686 | 0.2366 | 0.0223307 | 0.2344333 | 0.0222726 | 0.2338667 | 0.02291729 | 0.2343333 | 0.02227799 | 0.2342667 | 0.02171395 | 0.2342333 | 0.02160499 | 0.2339333 | 0.02192811 | 0.2337333 | 0.0218951 | 0.2338 | 0.02214151 | 0.2337333 | 0.02237504 | 0.2339333 | 0.02176807 | 0.2344333 | 0.02187866 | 0.2341 | 0.02239509 | 0.2339667 | 0.02185472 | 0.2336667 | 0.02143243 | 0.2337667 | 0.02147702 | 0.2334667 | 0.02210163 | 0.2331667 | 0.02235134 | 0.2333333 | 0.0225912 | 0.2336 | 0.02220195 | 0.2332 | 0.02161959 | 0.233 | 0.02138972 | 0.2327 | 0.02167687 | 0.2328667 | 0.02182603 | 0.2332667 | 0.0221146 | 0.2331 | 0.02247769 | 0.2331333 | 0.02197579 | 0.2337333 | 0.02206359 | 0.2331667 | 0.02162488 | 0.2320333 | 0.02108796 | 0.2326667 | 0.02185594 | 0.2325 | 0.02222851 | 0.2328 | 0.02145802 | 0.2332 | 0.02165933 | 0.2330667 | 0.02202882 | 0.2329 | 0.02254433 | 0.2331 | 0.02270521 | 0.2328 | 0.02223256 | 0.2327 | 0.02193004 | 0.2329333 | 0.02239945 | 0.2318667 | 0.02201126 | 0.2316333 | 0.02184404 | 0.2323667 | 0.02195455 | 0.2327 | 0.02209721 | 0.2325333 | 0.02232403 | 0.2322333 | 0.02178705 | 0.2320333 | 0.02171103 | 0.2319 | 0.02197317 | 0.2318667 | 0.02206208 | 0.2316667 | 0.02195455 | 0.2320667 | 0.02221116 | 0.2324667 | 0.02222556 | 0.2326 | 0.02216048 | 0.2324333 | 0.02183519 | 0.2320667 | 0.02160499 | 0.2323333 | 0.02175321 | 0.2321333 | 0.02162057 | 0.2317667 | 0.02177557 | 0.2320333 | 0.02194027 | 0.2318667 | 0.02160499 | 0.2319667 | 0.02125564 | 0.232 | 0.02137023 | 0.2319667 | 0.02160715 | 0.2320333 | 0.02185167 | 0.2318333 | 0.02190956 | 0.2313 | 0.02171958 | 0.2315 | 0.02190723 | 0.2316333 | 0.02190956 | 0.2311667 | 0.02081447 | 0.2313667 | 0.02031786 | 0.2314 | 0.02084083 | 0.2317667 | 0.02160499 | 0.2318667 | 0.02223531 | 0.2318333 | 0.02270409 | 0.2316667 | 0.02200626 | 0.232 | 0.02176067 | 0.2320667 | 0.02161131 | 0.2317 | 0.0217119 | 0.2314667 | 0.02154411 | 0.2313333 | 0.02116165 | 0.2310333 | 0.02115535 | 0.2314667 | 0.02187942 | 0.2318 | 0.02238675 | 0.2319333 | 0.02230939 | 0.2316 | 0.02189627 | 0.2313333 | 0.02158461 | 0.2312333 | 0.0215911 | 0.2313667 | 0.02167246 | 0.231 | 0.02148441 | 0.2305667 | 0.02167246 | 0.2307 | 0.0219267 | 0.231 | 0.02195009 | 0.2313 | 0.02151836 | 0.2311667 | 0.0216463 | 0.2311 | 0.02198105 | 0.2302333 | 0.02193511 | 0.2296667 | 0.02162596 | 0.2305667 | 0.02175229 | 0.2309333 | 0.02126426 | 0.2306667 | 0.02201156 | 0.2310333 | 0.02214262 | 0.2311333 | 0.0217388 | 0.2309 | 0.02194098 | 0.2308333 | 0.02144362 | 0.231 | 0.02129617 | 0.2307 | 0.02214151 | 0.2312667 | 0.02202806 | 0.2310667 | 0.02158786 | 0.2303333 | 0.02184923 | 0.2301333 | 0.02187302 | 0.2303 | 0.02176067 | 0.2306667 | 0.02138447 | 0.2306667 | 0.02174003 | 0.2307333 | 0.02183458 | 0.2308333 | 0.02180586 | 0.2312 | 0.02183254 | 0.2311 | 0.02140514 | 0.2311333 | 0.02146413 | 0.2309 | 0.02210535 | 0.2303 | 0.02198105 | 0.2300667 | 0.02169183 | 0.2304 | 0.02108854 | 0.2304667 | 0.02097369 | 0.2305667 | 0.02103479 | 0.2308333 | 0.02116165 | 0.2311 | 0.02158518 | 0.2308 | 0.02139969 | 0.2304667 | 0.02112129 | 0.2301667 | 0.02168199 | 0.2303 | 0.02201515 | 0.2303333 | 0.02196821 | 0.2307333 | 0.02135515 | 0.2309333 | 0.02153235 | 0.2308333 | 0.02193511 | 0.2307333 | 0.0215619 | 0.2299 | 0.0210073 | 0.2298333 | 0.02108796 | 0.2302 | 0.0214109 | 0.2310333 | 0.02187302 | 0.2303667 | 0.02142807 | 0.23 | 0.0215148 | 0.2307 | 0.02184628 | 0.2306333 | 0.02164029 | 0.2301 | 0.02155195 | 0.2296667 | 0.02140317 | 0.23 | 0.02128912 | 0.2303667 | 0.02085383 | 0.2299333 | 0.02140504 | 0.2296667 | 0.02142465 | 0.2302 | 0.02162545 | 0.2301667 | 0.02188703 | 0.2294333 | 0.0213974 | 0.2300667 | 0.02183977 | 0.2302333 | 0.02225748 | 0.2300333 | 0.02184328 | 0.2295667 | 0.02132297 | 0.2292333 | 0.0213475 | 0.2294333 | 0.02164029 | 0.2298 | 0.02178578 | 0.2300667 | 0.02171395 | 0.2301667 | 0.02144051 | 0.2299333 | 0.02118244 | 0.2300667 | 0.02139039 | 0.2302333 | 0.021567 | 0.2297333 | 0.02143149 | 0.2295 | 0.02156432 | 0.2293667 | 0.02177297 | 0.2296333 | 0.02141298 | 0.2302333 | 0.02124215 | 0.2299333 | 0.02187972 | 0.2299333 | 0.0215704 | 0.23 | 0.02109613 | 0.2296667 | 0.02118196 | 0.2296333 | 0.0209972 | 0.2297667 | 0.02106139 | 0.2298 | 0.02144435
687 | 0.2411 | 0.02277235 | 0.24 | 0.02268627 | 0.2390667 | 0.0226254 | 0.2387 | 0.02225444 | 0.2381667 | 0.0219955 | 0.2384 | 0.02229679 | 0.2384667 | 0.02206979 | 0.2379 | 0.02135619 | 0.2383333 | 0.02164029 | 0.2385 | 0.02239286 | 0.2390333 | 0.02257171 | 0.2385333 | 0.02213148 | 0.2378333 | 0.02201399 | 0.2381 | 0.02146812 | 0.2385 | 0.02179281 | 0.2381667 | 0.02237206 | 0.2379667 | 0.02227964 | 0.2376333 | 0.02212635 | 0.2375667 | 0.02225554 | 0.2375667 | 0.0225664 | 0.2379333 | 0.02210902 | 0.2379667 | 0.02149129 | 0.2376 | 0.02177904 | 0.2375 | 0.02203739 | 0.2375667 | 0.02219555 | 0.2377333 | 0.02202065 | 0.2375 | 0.02166349 | 0.2373667 | 0.02174003 | 0.2371333 | 0.02202065 | 0.2369 | 0.02236351 | 0.2368 | 0.02249726 | 0.2367 | 0.02237871 | 0.2370333 | 0.02192629 | 0.2375 | 0.02232905 | 0.2375667 | 0.02291453 | 0.2381 | 0.02241027 | 0.238 | 0.02244653 | 0.2371333 | 0.02228368 | 0.2366333 | 0.02214262 | 0.2366333 | 0.02211701 | 0.2365667 | 0.02193815 | 0.2367333 | 0.02178139 | 0.2366333 | 0.0221369 | 0.2364 | 0.0223307 | 0.2364333 | 0.02244346 | 0.2368 | 0.02232054 | 0.2367667 | 0.02206208 | 0.2365333 | 0.02189404 | 0.2362667 | 0.02197367 | 0.2365667 | 0.02201656 | 0.2368667 | 0.02183977 | 0.2368 | 0.0221973 | 0.2364 | 0.02249681 | 0.2357333 | 0.02253151 | 0.2354333 | 0.02227799 | 0.236 | 0.02219565 | 0.2364667 | 0.02213629 | 0.2364 | 0.02194858 | 0.2358333 | 0.02121703 | 0.2362333 | 0.02150493 | 0.2364333 | 0.02208126 | 0.2363 | 0.02292001 | 0.2358667 | 0.02286327 | 0.2359667 | 0.02258101 | 0.2361333 | 0.02237638 | 0.2359 | 0.0218078 | 0.2364667 | 0.02191382 | 0.2365333 | 0.02267235 | 0.2359333 | 0.02257171 | 0.2356 | 0.02233667 | 0.2358 | 0.02183407 | 0.2362333 | 0.02170289 | 0.2360333 | 0.02153096 | 0.2357667 | 0.02185472 | 0.2359667 | 0.02170627 | 0.2364 | 0.0218078 | 0.2363667 | 0.02194544 | 0.2359 | 0.02218844 | 0.2354 | 0.02200061 | 0.2354333 | 0.02178705 | 0.2354333 | 0.02178705 | 0.2355667 | 0.02186265 | 0.2353 | 0.02171958 | 0.2351667 | 0.02182252 | 0.2357667 | 0.02195455 | 0.2358333 | 0.02183519 | 0.2359667 | 0.02198186 | 0.2361333 | 0.0221993 | 0.2356333 | 0.02209213 | 0.2353333 | 0.02245964 | 0.2359 | 0.02250437 | 0.2357333 | 0.02221611 | 0.2349667 | 0.02204077 | 0.2346 | 0.02165194 | 0.2359667 | 0.02214277 | 0.2363333 | 0.021652 | 0.2360667 | 0.02141718 | 0.2360333 | 0.02155216 | 0.2355333 | 0.02157256 | 0.2353667 | 0.02155804 | 0.2354 | 0.02208182 | 0.2348667 | 0.02214744 | 0.2348667 | 0.02155309 | 0.2354667 | 0.0215619 | 0.2358667 | 0.02159326 | 0.2360667 | 0.02167246 | 0.2357333 | 0.02162504 | 0.2348 | 0.02136305 | 0.2347333 | 0.02157844 | 0.2351 | 0.02173615 | 0.235 | 0.02169301 | 0.2349 | 0.02165194 | 0.2345333 | 0.02219915 | 0.2349 | 0.02240372 | 0.2354 | 0.0221138 | 0.2353333 | 0.02210902 | 0.2348333 | 0.02192811 | 0.2347667 | 0.02221056 | 0.2348 | 0.02236605 | 0.2339 | 0.02194098 | 0.2343333 | 0.02233567 | 0.2345667 | 0.02238367 | 0.2347333 | 0.02217887 | 0.2346333 | 0.02174586 | 0.2347333 | 0.02185472 | 0.2355 | 0.02228946 | 0.2353333 | 0.02205846 | 0.2353333 | 0.02199232 | 0.2350333 | 0.02243157 | 0.2349667 | 0.02212229 | 0.2353667 | 0.02135811 | 0.2350333 | 0.02136388 | 0.2349333 | 0.02169444 | 0.2348 | 0.02189855 | 0.2352 | 0.02186687 | 0.2358333 | 0.02218984 | 0.2353 | 0.02179281 | 0.235 | 0.02147665 | 0.2344667 | 0.02174769 | 0.2342667 | 0.02192659 | 0.2349 | 0.02169193 | 0.2349 | 0.02217852 | 0.2347667 | 0.02265426 | 0.2345667 | 0.02286327 | 0.2348 | 0.02210535 | 0.2348333 | 0.02181274 | 0.2344333 | 0.02181274 | 0.2343333 | 0.02129637 | 0.2343333 | 0.0215568 | 0.2344333 | 0.02219945 | 0.2351 | 0.02191362 | 0.2347667 | 0.0221691 | 0.2344667 | 0.02238367 | 0.2352333 | 0.02144362 | 0.2353 | 0.02198727 | 0.2347333 | 0.0222425 | 0.2345333 | 0.02203487 | 0.2344333 | 0.02196077 | 0.2346333 | 0.0218274 | 0.2348 | 0.02117845 | 0.2347 | 0.0207403 | 0.2346667 | 0.02095015 | 0.2342667 | 0.02149889 | 0.2345333 | 0.02198368 | 0.2348667 | 0.02197367 | 0.2344667 | 0.02126223 | 0.2339333 | 0.02109444 | 0.2345 | 0.02110403 | 0.2347667 | 0.02099466 | 0.2341 | 0.02184628 | 0.2337333 | 0.02185472 | 0.2336 | 0.02160879 | 0.2336667 | 0.02153762 | 0.2340667 | 0.0218135 | 0.2339667 | 0.02159897 | 0.2341333 | 0.02135265
688 | 0.2454 | 0.02292001 | 0.2434667 | 0.02205468 | 0.2430333 | 0.02225748 | 0.2429667 | 0.02237593 | 0.2427 | 0.02186687 | 0.2433 | 0.02220195 | 0.2432667 | 0.02289998 | 0.2431333 | 0.02260565 | 0.243 | 0.02236351 | 0.2426667 | 0.02249212 | 0.2427 | 0.02233786 | 0.2428 | 0.02251947 | 0.2428333 | 0.02300729 | 0.2431333 | 0.02300729 | 0.2428 | 0.02289163 | 0.2422 | 0.02279342 | 0.2416333 | 0.02228368 | 0.2415333 | 0.02233179 | 0.2420333 | 0.02278747 | 0.2426 | 0.02281754 | 0.2421667 | 0.02267015 | 0.242 | 0.02286759 | 0.2414667 | 0.02281934 | 0.241 | 0.02230441 | 0.2417667 | 0.0227456 | 0.2415 | 0.02312805 | 0.2413 | 0.02249044 | 0.2418333 | 0.02241374 | 0.2418333 | 0.02236326 | 0.2418 | 0.0225938 | 0.2418333 | 0.02263925 | 0.2413333 | 0.02222226 | 0.2405667 | 0.02218849 | 0.2409333 | 0.02289066 | 0.2414 | 0.02334909 | 0.2421 | 0.02276855 | 0.2421333 | 0.0228059 | 0.2420333 | 0.02297714 | 0.2420667 | 0.02269219 | 0.2419333 | 0.02253151 | 0.2416667 | 0.02226242 | 0.2414333 | 0.02202761 | 0.2413 | 0.02231233 | 0.2410333 | 0.02261332 | 0.2405667 | 0.02303408 | 0.2406 | 0.02239286 | 0.2409 | 0.02267642 | 0.2405667 | 0.02312464 | 0.2405 | 0.02292771 | 0.2402667 | 0.02251878 | 0.2404 | 0.02257122 | 0.2408667 | 0.02289022 | 0.2411 | 0.02283433 | 0.2408 | 0.02253575 | 0.2404 | 0.0226986 | 0.241 | 0.0221686 | 0.2410333 | 0.02149377 | 0.2406333 | 0.02183458 | 0.2403333 | 0.02224325 | 0.2404667 | 0.02265985 | 0.2406667 | 0.02264072 | 0.2407667 | 0.02254364 | 0.2407667 | 0.02249805 | 0.2405667 | 0.02226272 | 0.2400333 | 0.02233179 | 0.2402333 | 0.02235685 | 0.2408333 | 0.02230954 | 0.2406333 | 0.0231618 | 0.2403667 | 0.02275908 | 0.2406 | 0.02237871 | 0.2404667 | 0.02268411 | 0.2405 | 0.02261253 | 0.2409667 | 0.02272331 | 0.2408 | 0.02286015 | 0.2405333 | 0.0228132 | 0.2405667 | 0.02267191 | 0.2402333 | 0.02213298 | 0.2395667 | 0.02244361 | 0.2394667 | 0.02268514 | 0.2395667 | 0.02258648 | 0.2397333 | 0.02215496 | 0.2397 | 0.02204102 | 0.2400667 | 0.02233776 | 0.24 | 0.02280892 | 0.2397667 | 0.02290711 | 0.2398667 | 0.02297395 | 0.2402667 | 0.0226254 | 0.2403667 | 0.02276625 | 0.2395333 | 0.02243692 | 0.2393 | 0.02241666 | 0.2402333 | 0.02291104 | 0.2397 | 0.02220646 | 0.2396667 | 0.02186265 | 0.2402333 | 0.02184328 | 0.2401 | 0.0217053 | 0.2399333 | 0.02204243 | 0.2398667 | 0.02297453 | 0.2398333 | 0.02288003 | 0.2398667 | 0.02225554 | 0.2395 | 0.02207457 | 0.2390333 | 0.022291 | 0.2388 | 0.02250437 | 0.2392333 | 0.02165831 | 0.2389667 | 0.02191382 | 0.2387333 | 0.02261332 | 0.2387 | 0.02294966 | 0.2389667 | 0.0223294 | 0.2398667 | 0.02230431 | 0.2398333 | 0.02208775 | 0.2391 | 0.02208182 | 0.2396 | 0.02251177 | 0.2399333 | 0.02219104 | 0.2394333 | 0.02254689 | 0.2394667 | 0.02250812 | 0.2398667 | 0.02193708 | 0.2394333 | 0.02260565 | 0.2391333 | 0.02258441 | 0.2394333 | 0.02253151 | 0.2397 | 0.02246968 | 0.2391333 | 0.02248886 | 0.2388 | 0.02265671 | 0.2396 | 0.02213158 | 0.2401333 | 0.02214262 | 0.2394 | 0.02177904 | 0.2391333 | 0.02200762 | 0.2394667 | 0.02231014 | 0.2395 | 0.0225938 | 0.2393667 | 0.02292224 | 0.2394667 | 0.02254423 | 0.2397 | 0.02220856 | 0.2394333 | 0.0217388 | 0.2387 | 0.02151108 | 0.2383 | 0.02148038 | 0.2386333 | 0.02173819 | 0.2386333 | 0.02205846 | 0.2385667 | 0.02195409 | 0.2386 | 0.02203089 | 0.2380333 | 0.02277869 | 0.2382333 | 0.02271686 | 0.2384333 | 0.02219915 | 0.2388333 | 0.02200157 | 0.2394667 | 0.02201656 | 0.2394667 | 0.02201656 | 0.2389 | 0.02225174 | 0.2385333 | 0.02183916 | 0.2389 | 0.02212826 | 0.2395 | 0.02275961 | 0.2400667 | 0.02317719 | 0.2386333 | 0.0222425 | 0.2383667 | 0.02233642 | 0.2388 | 0.02205675 | 0.2382667 | 0.02180479 | 0.238 | 0.02211063 | 0.2379667 | 0.02228398 | 0.2384 | 0.02256428 | 0.2382667 | 0.02222676 | 0.2384667 | 0.02187088 | 0.2386333 | 0.02175321 | 0.2388667 | 0.02144891 | 0.2393 | 0.02073274 | 0.2384 | 0.02132651 | 0.2379667 | 0.02130827 | 0.2386667 | 0.02098926 | 0.2385 | 0.02195511 | 0.2379 | 0.02206309 | 0.2382333 | 0.02220756 | 0.2383333 | 0.02230252 | 0.2384 | 0.0221138 | 0.2383 | 0.02185055 | 0.2379333 | 0.02242281 | 0.2382667 | 0.02263292 | 0.2379667 | 0.02218849 | 0.2379667 | 0.02206979 | 0.2388667 | 0.02240124 | 0.2387 | 0.02194098 | 0.2383667 | 0.02189328
689 | 0.2502667 | 0.02324225 | 0.2479667 | 0.02224415 | 0.2483667 | 0.02284036 | 0.2490333 | 0.02268764 | 0.2480333 | 0.02253905 | 0.2476333 | 0.02293706 | 0.2478 | 0.02278728 | 0.2475667 | 0.02270717 | 0.2475667 | 0.02278147 | 0.2478 | 0.02263817 | 0.2473667 | 0.02287434 | 0.2467333 | 0.02314337 | 0.2467333 | 0.02373315 | 0.2474667 | 0.02340546 | 0.2467 | 0.02212826 | 0.2468667 | 0.02198793 | 0.2471667 | 0.02286429 | 0.2463 | 0.02237096 | 0.2463333 | 0.02223546 | 0.2468 | 0.02230441 | 0.2471 | 0.02268494 | 0.2468333 | 0.02291089 | 0.2461333 | 0.02319229 | 0.2461667 | 0.02245949 | 0.2464 | 0.02197317 | 0.2458 | 0.02232054 | 0.2458667 | 0.02192127 | 0.2468667 | 0.02235685 | 0.2465 | 0.0223307 | 0.2457667 | 0.02227709 | 0.2461667 | 0.02232268 | 0.2467667 | 0.02198793 | 0.2469333 | 0.02241433 | 0.2470667 | 0.02287245 | 0.2469 | 0.02297491 | 0.2467667 | 0.02272331 | 0.2465333 | 0.02258441 | 0.2459 | 0.0223307 | 0.2454667 | 0.02223096 | 0.2455 | 0.02235636 | 0.2455667 | 0.02249998 | 0.2454333 | 0.02261332 | 0.2452 | 0.02212826 | 0.2455 | 0.02236605 | 0.2456667 | 0.02285393 | 0.2456667 | 0.02293852 | 0.2456 | 0.02288333 | 0.2454667 | 0.02276874 | 0.2453667 | 0.02303712 | 0.2454667 | 0.02315532 | 0.2450667 | 0.02286429 | 0.2445667 | 0.02302178 | 0.2449 | 0.02304792 | 0.2448 | 0.02277235 | 0.2445667 | 0.02318179 | 0.2451667 | 0.02334457 | 0.2451 | 0.02266024 | 0.2450333 | 0.02190956 | 0.245 | 0.02155133 | 0.2455 | 0.02198727 | 0.2448 | 0.02245306 | 0.2445 | 0.02204102 | 0.2452667 | 0.02253003 | 0.2449667 | 0.02250842 | 0.2442667 | 0.02216068 | 0.2446 | 0.02237603 | 0.2447 | 0.02220646 | 0.2441667 | 0.02243366 | 0.2442333 | 0.02253476 | 0.2446667 | 0.02245949 | 0.2449 | 0.02203921 | 0.2443 | 0.02203089 | 0.2447333 | 0.02294694 | 0.2447667 | 0.0234706 | 0.2444333 | 0.02331728 | 0.2435667 | 0.02221056 | 0.2441333 | 0.02138307 | 0.2446333 | 0.02245742 | 0.2444 | 0.02254433 | 0.2449667 | 0.02237593 | 0.2449 | 0.02262801 | 0.2444333 | 0.02205181 | 0.2447667 | 0.02156066 | 0.2442667 | 0.02259828 | 0.2448667 | 0.02321355 | 0.2450333 | 0.02296916 | 0.2450667 | 0.02269366 | 0.2445667 | 0.02224415 | 0.2444333 | 0.02216158 | 0.2440333 | 0.02235715 | 0.2438667 | 0.02218849 | 0.2441 | 0.02208182 | 0.2443 | 0.02173354 | 0.244 | 0.02194098 | 0.2438667 | 0.02186265 | 0.2437333 | 0.02137293 | 0.2436333 | 0.02137293 | 0.2447333 | 0.022525 | 0.2445667 | 0.0227151 | 0.2440667 | 0.02216323 | 0.2440667 | 0.02246365 | 0.2438 | 0.02279342 | 0.2438 | 0.02252746 | 0.2437 | 0.02196467 | 0.2439667 | 0.02189982 | 0.244 | 0.02234293 | 0.2443333 | 0.02305158 | 0.2443667 | 0.02297395 | 0.2445 | 0.02208936 | 0.2439667 | 0.0221694 | 0.2437667 | 0.02222676 | 0.2437667 | 0.02207779 | 0.2439 | 0.02216363 | 0.244 | 0.02246078 | 0.2437 | 0.02266024 | 0.244 | 0.02260192 | 0.2439333 | 0.02262953 | 0.2436667 | 0.02276625 | 0.2436 | 0.02230441 | 0.2432 | 0.02185055 | 0.2434667 | 0.02191656 | 0.2437333 | 0.02201913 | 0.2436667 | 0.02206208 | 0.2435667 | 0.02224415 | 0.2438333 | 0.02262128 | 0.2445 | 0.02255763 | 0.2441 | 0.02210535 | 0.2433 | 0.02214151 | 0.2433667 | 0.02197231 | 0.2438333 | 0.02228966 | 0.2436333 | 0.02248693 | 0.2434333 | 0.02257171 | 0.2437 | 0.02253575 | 0.2439 | 0.02215596 | 0.2435333 | 0.02174586 | 0.2429667 | 0.02155092 | 0.2428 | 0.02165194 | 0.2429667 | 0.02153142 | 0.2434667 | 0.02198065 | 0.2430667 | 0.02161795 | 0.2434667 | 0.02154411 | 0.2444333 | 0.02256344 | 0.2442667 | 0.02265985 | 0.2437333 | 0.02245742 | 0.2436 | 0.02237603 | 0.2441 | 0.02230441 | 0.2448667 | 0.02223531 | 0.2451667 | 0.02265926 | 0.2437333 | 0.02189404 | 0.2436 | 0.02221546 | 0.2439333 | 0.02269572 | 0.2433 | 0.02327574 | 0.2428333 | 0.02385321 | 0.2429667 | 0.02303408 | 0.2426 | 0.02220856 | 0.243 | 0.02226926 | 0.2428333 | 0.02267235 | 0.2427 | 0.02269376 | 0.2431667 | 0.0227151 | 0.2435333 | 0.0223482 | 0.2430333 | 0.02306864 | 0.2428 | 0.02279342 | 0.2432333 | 0.02174586 | 0.2431 | 0.02185284 | 0.2433333 | 0.02209454 | 0.2432 | 0.02209721 | 0.2430667 | 0.0220379 | 0.2430333 | 0.02235014 | 0.2430667 | 0.02250812 | 0.243 | 0.02209721 | 0.2426 | 0.02204102 | 0.2425 | 0.02218122 | 0.2424667 | 0.02216323 | 0.2426 | 0.02206309 | 0.2426 | 0.02200045 | 0.2427333 | 0.02219915
690 | 0.2543 | 0.02341666 | 0.2531333 | 0.02356499 | 0.2518 | 0.02329392 | 0.2513 | 0.0224287 | 0.2518 | 0.02269229 | 0.2517333 | 0.02274648 | 0.2516 | 0.02283433 | 0.2514333 | 0.0235797 | 0.2510333 | 0.0234581 | 0.2509 | 0.02230441 | 0.2505 | 0.02251636 | 0.2512667 | 0.02320867 | 0.2514 | 0.02307249 | 0.2508333 | 0.02338038 | 0.2513667 | 0.02395361 | 0.2512333 | 0.0236776 | 0.2506333 | 0.02387109 | 0.2508333 | 0.02411892 | 0.2504333 | 0.02354745 | 0.2504 | 0.02246968 | 0.2502 | 0.02238273 | 0.2498333 | 0.0227863 | 0.2497667 | 0.02348536 | 0.2499333 | 0.02398699 | 0.2495 | 0.02401722 | 0.2490667 | 0.02434561 | 0.2498667 | 0.02352719 | 0.2499 | 0.02304792 | 0.2492 | 0.02388263 | 0.2496 | 0.02357173 | 0.2493667 | 0.0226572 | 0.2499333 | 0.02225748 | 0.2500333 | 0.02299483 | 0.2499333 | 0.02329897 | 0.2501667 | 0.0236921 | 0.2507333 | 0.02373244 | 0.2507 | 0.02365925 | 0.2506333 | 0.02341229 | 0.2500667 | 0.02264396 | 0.2495 | 0.02261253 | 0.2498 | 0.02297491 | 0.25 | 0.0229871 | 0.2498333 | 0.02304638 | 0.2492333 | 0.02313588 | 0.2487 | 0.02363148 | 0.2491333 | 0.02326676 | 0.2492667 | 0.02282606 | 0.2492 | 0.02268627 | 0.2489667 | 0.02306749 | 0.2491667 | 0.02361953 | 0.2491667 | 0.02385125 | 0.2491667 | 0.02354461 | 0.2484667 | 0.02286399 | 0.2492333 | 0.02321556 | 0.2494 | 0.02291331 | 0.2486333 | 0.02132328 | 0.2495333 | 0.02159774 | 0.2491667 | 0.02319976 | 0.2489 | 0.02293425 | 0.2494 | 0.02318893 | 0.2491 | 0.02352715 | 0.2487667 | 0.02320407 | 0.2489333 | 0.02326576 | 0.2487333 | 0.02307457 | 0.2491333 | 0.02167907 | 0.2489 | 0.02196558 | 0.2484333 | 0.02322733 | 0.2484333 | 0.02338395 | 0.2483 | 0.02301579 | 0.2485333 | 0.02262128 | 0.2493 | 0.02201015 | 0.2487667 | 0.02223666 | 0.2486333 | 0.02318754 | 0.2484 | 0.02320187 | 0.2483333 | 0.02223456 | 0.2495 | 0.02214091 | 0.2501333 | 0.02219104 | 0.2495 | 0.02288944 | 0.2484333 | 0.02257171 | 0.2485 | 0.02204284 | 0.2486333 | 0.02192811 | 0.2484667 | 0.02212876 | 0.2484333 | 0.02271275 | 0.2487333 | 0.02294636 | 0.2489333 | 0.02254689 | 0.2491667 | 0.0221146 | 0.2491 | 0.02234293 | 0.2490333 | 0.02317647 | 0.2479667 | 0.02341116 | 0.2473333 | 0.02364492 | 0.2475667 | 0.02366521 | 0.2479667 | 0.02319976 | 0.2480667 | 0.02202216 | 0.2477333 | 0.02178567 | 0.2482667 | 0.02270717 | 0.2478333 | 0.02357404 | 0.2482667 | 0.022617 | 0.2480667 | 0.02178935 | 0.2482333 | 0.02163644 | 0.2478667 | 0.02195455 | 0.2476333 | 0.02184328 | 0.2485333 | 0.0222425 | 0.2486 | 0.02293425 | 0.2478667 | 0.02287245 | 0.2478667 | 0.02290711 | 0.2482 | 0.02257122 | 0.2487333 | 0.02262953 | 0.2493333 | 0.02310228 | 0.2488667 | 0.02359298 | 0.2485333 | 0.02326691 | 0.2488 | 0.02320187 | 0.2484333 | 0.02297714 | 0.2478667 | 0.02354589 | 0.248 | 0.02328619 | 0.2483667 | 0.02240124 | 0.2478 | 0.02299696 | 0.2474667 | 0.02263071 | 0.2475667 | 0.02233642 | 0.2472333 | 0.02377174 | 0.2483 | 0.02387649 | 0.2485 | 0.02269229 | 0.2485 | 0.02182842 | 0.2483 | 0.02267642 | 0.2482667 | 0.02365028 | 0.2482667 | 0.02377468 | 0.2479667 | 0.02322991 | 0.248 | 0.02319526 | 0.2473667 | 0.02307095 | 0.2472667 | 0.02217842 | 0.2474 | 0.02219565 | 0.2471333 | 0.02271275 | 0.2476333 | 0.02230252 | 0.2476333 | 0.02227799 | 0.2474333 | 0.02261804 | 0.2469333 | 0.02283715 | 0.2466667 | 0.0223294 | 0.2472333 | 0.02221626 | 0.2474 | 0.02284338 | 0.2476 | 0.02257122 | 0.2473667 | 0.02253743 | 0.2464667 | 0.02343862 | 0.2466333 | 0.02275468 | 0.2467667 | 0.02278513 | 0.2464667 | 0.0237101 | 0.2472333 | 0.02320939 | 0.2476333 | 0.0225912 | 0.2477333 | 0.02218323 | 0.2474667 | 0.02228487 | 0.2469 | 0.02220856 | 0.2465333 | 0.02225748 | 0.2470333 | 0.02237638 | 0.2478667 | 0.023319 | 0.2473667 | 0.02342283 | 0.2474667 | 0.02291453 | 0.2473333 | 0.02289066 | 0.2469 | 0.02265259 | 0.2467333 | 0.02257791 | 0.2473667 | 0.02264072 | 0.2475333 | 0.02267985 | 0.2474 | 0.02299391 | 0.2474667 | 0.0227393 | 0.2471667 | 0.02256211 | 0.2466667 | 0.02277606 | 0.2464 | 0.02323962 | 0.2469333 | 0.02298352 | 0.2479667 | 0.02250783 | 0.2474 | 0.02353267 | 0.2465333 | 0.02264528 | 0.2467667 | 0.02212153 | 0.2466667 | 0.02275908 | 0.2468333 | 0.02306243 | 0.2461 | 0.02249681 | 0.2466333 | 0.0223658 | 0.2475 | 0.02290691 | 0.2474 | 0.02288944 | 0.2471667 | 0.02280093
691 | 0.2595667 | 0.02388644 | 0.2568333 | 0.02312608 | 0.2561667 | 0.02346364 | 0.2568 | 0.02298057 | 0.2574333 | 0.02300092 | 0.2566 | 0.0223495 | 0.2560333 | 0.02257171 | 0.2565 | 0.02343843 | 0.2560667 | 0.0232861 | 0.2562667 | 0.02289954 | 0.2567667 | 0.0232881 | 0.2559667 | 0.02293852 | 0.2559667 | 0.02382958 | 0.2565 | 0.02440751 | 0.2560333 | 0.02395834 | 0.2561667 | 0.0235657 | 0.2554333 | 0.02363984 | 0.2542333 | 0.02368774 | 0.2543667 | 0.02445436 | 0.2550667 | 0.02418268 | 0.255 | 0.02332424 | 0.2549333 | 0.0227217 | 0.2546333 | 0.02283642 | 0.2550667 | 0.02317129 | 0.2552 | 0.02345435 | 0.2546 | 0.02409993 | 0.255 | 0.02314318 | 0.2551667 | 0.02292224 | 0.2547 | 0.0240426 | 0.2560667 | 0.02330041 | 0.2552333 | 0.02185167 | 0.2554333 | 0.02233104 | 0.2560333 | 0.02275468 | 0.2549667 | 0.02269219 | 0.2547333 | 0.02351061 | 0.2546333 | 0.02424395 | 0.2549333 | 0.02376304 | 0.2556333 | 0.02304349 | 0.2555667 | 0.02316237 | 0.2552333 | 0.02406787 | 0.2541667 | 0.02373258 | 0.2543 | 0.02256428 | 0.2543333 | 0.02320062 | 0.2542667 | 0.02317503 | 0.2548333 | 0.02239067 | 0.2543 | 0.02349908 | 0.2533333 | 0.02324655 | 0.2537667 | 0.02278893 | 0.254 | 0.0236264 | 0.2542667 | 0.02344644 | 0.2546333 | 0.02267235 | 0.2540333 | 0.02254985 | 0.2540667 | 0.02264882 | 0.2544 | 0.02317297 | 0.2537667 | 0.02447861 | 0.2533333 | 0.02419674 | 0.2536333 | 0.02369449 | 0.2541 | 0.02291331 | 0.2542667 | 0.02272331 | 0.2542 | 0.02226926 | 0.2546667 | 0.02171057 | 0.2543 | 0.02250393 | 0.2537667 | 0.02312204 | 0.2539333 | 0.02385964 | 0.2546333 | 0.02285379 | 0.2536667 | 0.02245059 | 0.2534 | 0.02357173 | 0.2537667 | 0.02353754 | 0.2533 | 0.02256428 | 0.2539333 | 0.02216158 | 0.2544667 | 0.02164753 | 0.2537 | 0.02160879 | 0.2539 | 0.02270521 | 0.2535333 | 0.02368084 | 0.2538 | 0.02310858 | 0.2537 | 0.02242186 | 0.2538 | 0.02312805 | 0.2547 | 0.02353267 | 0.2542 | 0.02320187 | 0.2536667 | 0.02302757 | 0.2537667 | 0.02208987 | 0.2541333 | 0.02227799 | 0.2531667 | 0.02229295 | 0.2528333 | 0.02173819 | 0.2529333 | 0.0223482 | 0.2529333 | 0.02307269 | 0.2539333 | 0.02277547 | 0.2541 | 0.02286234 | 0.2532 | 0.02251947 | 0.2528333 | 0.02236967 | 0.2537333 | 0.02218323 | 0.2539667 | 0.02204077 | 0.2532 | 0.02277908 | 0.2529 | 0.0228171 | 0.2527333 | 0.02333186 | 0.2521 | 0.0241085 | 0.2524 | 0.02297433 | 0.2533667 | 0.02278147 | 0.2535333 | 0.02242281 | 0.2535 | 0.02242335 | 0.2539667 | 0.023337 | 0.2532667 | 0.02357419 | 0.2536333 | 0.02257791 | 0.2532 | 0.02338604 | 0.2522 | 0.02406117 | 0.2521667 | 0.02330298 | 0.252 | 0.02270286 | 0.2528667 | 0.02317503 | 0.2524 | 0.02346501 | 0.2516333 | 0.02269102 | 0.2517 | 0.0226523 | 0.2517667 | 0.02284883 | 0.2523667 | 0.02280677 | 0.2527 | 0.02277908 | 0.2528 | 0.02274262 | 0.2528333 | 0.02279654 | 0.2529 | 0.02291826 | 0.2524667 | 0.02278147 | 0.2521 | 0.02251177 | 0.2525 | 0.02254787 | 0.2524333 | 0.02233955 | 0.2516333 | 0.02267515 | 0.2518667 | 0.02193693 | 0.2534667 | 0.02267191 | 0.2528667 | 0.02407078 | 0.2523 | 0.02347097 | 0.2523333 | 0.02306864 | 0.2524667 | 0.02279786 | 0.2526667 | 0.02265985 | 0.2531333 | 0.02344601 | 0.2526667 | 0.02397462 | 0.2529667 | 0.02321355 | 0.253 | 0.02250733 | 0.2533 | 0.02253575 | 0.2534333 | 0.02331099 | 0.2526667 | 0.02269953 | 0.2523333 | 0.02255502 | 0.2519667 | 0.02304088 | 0.2513333 | 0.02315302 | 0.252 | 0.02358064 | 0.2532333 | 0.02299483 | 0.2528333 | 0.02341799 | 0.2519 | 0.02291331 | 0.2523 | 0.02229679 | 0.2528 | 0.02290022 | 0.2526667 | 0.02304088 | 0.2526 | 0.02340555 | 0.2524333 | 0.02435588 | 0.2522 | 0.02397679 | 0.2527667 | 0.02361868 | 0.2529 | 0.02350503 | 0.2523333 | 0.02285335 | 0.2523 | 0.02241027 | 0.2521333 | 0.0223406 | 0.2523333 | 0.02279917 | 0.2526667 | 0.02330298 | 0.2525333 | 0.02289066 | 0.2508333 | 0.02283642 | 0.2510333 | 0.02338694 | 0.2520333 | 0.02273094 | 0.2519333 | 0.02288003 | 0.2514333 | 0.02266515 | 0.2515667 | 0.02254423 | 0.2520667 | 0.02275219 | 0.2521667 | 0.02378856 | 0.2514333 | 0.02465175 | 0.252 | 0.02356452 | 0.2519333 | 0.02272801 | 0.2524667 | 0.02261863 | 0.2524333 | 0.02255502 | 0.2516333 | 0.02265823 | 0.2512333 | 0.02312608 | 0.2513 | 0.02319023 | 0.2512333 | 0.02325071 | 0.2515333 | 0.02335042 | 0.2518333 | 0.02300729
692 | 0.2635 | 0.0240836 | 0.2608667 | 0.02348054 | 0.261 | 0.02440997 | 0.2613667 | 0.02406413 | 0.2603 | 0.02302564 | 0.2611667 | 0.0234706 | 0.2610333 | 0.02446294 | 0.2610333 | 0.02476104 | 0.2604667 | 0.02418103 | 0.2602 | 0.02344398 | 0.2609 | 0.02292771 | 0.2611 | 0.02348957 | 0.2601333 | 0.0252893 | 0.2609333 | 0.02362122 | 0.2608 | 0.02311551 | 0.2602333 | 0.0237528 | 0.2606 | 0.02285038 | 0.2597333 | 0.02269542 | 0.2593333 | 0.02391852 | 0.2601 | 0.02452523 | 0.2606333 | 0.02451045 | 0.2600333 | 0.02384119 | 0.2592333 | 0.02360202 | 0.2596333 | 0.02294694 | 0.2601333 | 0.02296582 | 0.2597667 | 0.02436313 | 0.2594667 | 0.02496949 | 0.2587333 | 0.02418392 | 0.2594 | 0.02305877 | 0.2595333 | 0.0233915 | 0.2595333 | 0.02359157 | 0.2598333 | 0.02384706 | 0.2601 | 0.02367953 | 0.2592667 | 0.02336056 | 0.2589667 | 0.02358422 | 0.2587667 | 0.02339592 | 0.2583333 | 0.02299715 | 0.2587 | 0.02287531 | 0.2591 | 0.02263139 | 0.2594667 | 0.02293023 | 0.2588667 | 0.02301309 | 0.2582667 | 0.02381741 | 0.2593667 | 0.02344018 | 0.2586 | 0.02264685 | 0.2570333 | 0.02380649 | 0.2576667 | 0.02316237 | 0.2587 | 0.02348503 | 0.2581667 | 0.02359157 | 0.2577667 | 0.02407216 | 0.2578667 | 0.02379094 | 0.2588 | 0.02353735 | 0.2589 | 0.02400514 | 0.2580333 | 0.02333186 | 0.2582 | 0.02314188 | 0.2582333 | 0.02322202 | 0.2582667 | 0.02382678 | 0.2574667 | 0.02363392 | 0.2573 | 0.02326256 | 0.2578667 | 0.02345696 | 0.2588667 | 0.0237389 | 0.2592333 | 0.02310228 | 0.2585667 | 0.02244197 | 0.2578667 | 0.02226123 | 0.2577333 | 0.02268514 | 0.2581 | 0.02267642 | 0.2586667 | 0.0236201 | 0.2584333 | 0.02411892 | 0.2584667 | 0.02323709 | 0.2579667 | 0.02377118 | 0.2575 | 0.02438975 | 0.2579667 | 0.02305534 | 0.2570667 | 0.02251316 | 0.2572667 | 0.02290711 | 0.2579667 | 0.02263836 | 0.2578 | 0.02322944 | 0.2580667 | 0.02364097 | 0.2583667 | 0.02319976 | 0.2578 | 0.02329335 | 0.2570667 | 0.02320982 | 0.2569667 | 0.02340546 | 0.2574 | 0.02318405 | 0.2570667 | 0.02340888 | 0.2566333 | 0.0238676 | 0.2569 | 0.02316305 | 0.2574333 | 0.02314337 | 0.2569333 | 0.02246484 | 0.2573 | 0.02198105 | 0.2585667 | 0.02377468 | 0.2580333 | 0.02446689 | 0.2573333 | 0.02452976 | 0.2576333 | 0.02384454 | 0.2575333 | 0.02289066 | 0.2570333 | 0.02316899 | 0.257 | 0.02386085 | 0.2571667 | 0.02393162 | 0.2577667 | 0.02348054 | 0.2579333 | 0.02377356 | 0.2571667 | 0.02336526 | 0.2574 | 0.02386308 | 0.2578 | 0.02418856 | 0.2568667 | 0.0232861 | 0.2568333 | 0.02282752 | 0.2565667 | 0.02276142 | 0.2568333 | 0.0232358 | 0.2574667 | 0.02388644 | 0.2574 | 0.02415009 | 0.2569667 | 0.02395793 | 0.2567333 | 0.02363251 | 0.2567 | 0.02334966 | 0.2575 | 0.02350929 | 0.2571667 | 0.02355198 | 0.2555333 | 0.02401407 | 0.2559333 | 0.02253506 | 0.2563333 | 0.02241493 | 0.2563667 | 0.02339592 | 0.2568333 | 0.02350834 | 0.2564 | 0.02286015 | 0.2567 | 0.02266819 | 0.2574667 | 0.02280648 | 0.2578667 | 0.02361868 | 0.2571333 | 0.02359157 | 0.2572333 | 0.02270409 | 0.2571667 | 0.02335199 | 0.257 | 0.02387649 | 0.2563667 | 0.02384902 | 0.2559333 | 0.02353725 | 0.2557 | 0.02331366 | 0.2559 | 0.02334909 | 0.2567 | 0.02295779 | 0.2573333 | 0.02273211 | 0.2574333 | 0.02236967 | 0.2574667 | 0.02204077 | 0.2574333 | 0.02267235 | 0.2563 | 0.02320618 | 0.2560333 | 0.02330913 | 0.2562667 | 0.02355594 | 0.2564667 | 0.02354589 | 0.2565333 | 0.02332171 | 0.2566 | 0.02320302 | 0.2571 | 0.02319023 | 0.2574333 | 0.02293256 | 0.2571667 | 0.0227151 | 0.2569333 | 0.02299396 | 0.2565333 | 0.02353229 | 0.2567667 | 0.02281934 | 0.2570333 | 0.02310618 | 0.2567 | 0.02370499 | 0.2564 | 0.02337192 | 0.2557667 | 0.02306301 | 0.2558 | 0.02320862 | 0.2562333 | 0.02311628 | 0.2556333 | 0.02263925 | 0.2553333 | 0.02271275 | 0.2551667 | 0.02264882 | 0.2551 | 0.02236619 | 0.2554333 | 0.0221247 | 0.2559333 | 0.02262806 | 0.2569667 | 0.02337696 | 0.2562333 | 0.02342852 | 0.2559 | 0.02413587 | 0.2565333 | 0.02279259 | 0.2561333 | 0.02246958 | 0.2554 | 0.02354612 | 0.2561 | 0.02260192 | 0.2561333 | 0.02241493 | 0.2557 | 0.02287225 | 0.2548667 | 0.02379094 | 0.255 | 0.02355094 | 0.2553667 | 0.02312954 | 0.2549667 | 0.02365028 | 0.2547667 | 0.02316237 | 0.2554333 | 0.02320206 | 0.2554333 | 0.02328839 | 0.2546333 | 0.02249746 | 0.2546333 | 0.02241493 | 0.2550667 | 0.0227035
693 | 0.2681 | 0.0245509 | 0.2667 | 0.02402929 | 0.2663 | 0.02412813 | 0.2663667 | 0.02415538 | 0.2659333 | 0.02413633 | 0.2659 | 0.02412813 | 0.2658 | 0.02321594 | 0.2646667 | 0.02339592 | 0.2645667 | 0.02403419 | 0.2649333 | 0.02379248 | 0.2653667 | 0.02384902 | 0.265 | 0.023612 | 0.2647333 | 0.02382049 | 0.2649 | 0.02372636 | 0.2651333 | 0.02371868 | 0.2652 | 0.02375921 | 0.2649333 | 0.02376781 | 0.2646 | 0.02363148 | 0.2644 | 0.02351269 | 0.2645 | 0.02372003 | 0.2653667 | 0.02447861 | 0.265 | 0.02428333 | 0.2645 | 0.02357923 | 0.2635667 | 0.02346151 | 0.2638 | 0.02383625 | 0.2639667 | 0.02347088 | 0.2634 | 0.02340555 | 0.2637667 | 0.02353074 | 0.2641333 | 0.02286633 | 0.2633333 | 0.02379935 | 0.2634667 | 0.02433781 | 0.2638667 | 0.02399782 | 0.2639333 | 0.02375519 | 0.2635333 | 0.0236731 | 0.2634 | 0.02414249 | 0.2635667 | 0.02423005 | 0.2636 | 0.02420923 | 0.2641 | 0.02421088 | 0.2642667 | 0.0240723 | 0.2638 | 0.02443167 | 0.2635333 | 0.02451045 | 0.2642667 | 0.02361134 | 0.2634333 | 0.02444399 | 0.2620333 | 0.02437722 | 0.2622667 | 0.0238655 | 0.2628333 | 0.02429133 | 0.2625667 | 0.0236769 | 0.2627667 | 0.02321987 | 0.2629 | 0.02337991 | 0.2631 | 0.02377057 | 0.2629 | 0.02369571 | 0.2629333 | 0.0230776 | 0.2624667 | 0.02355566 | 0.2621333 | 0.02419371 | 0.2626667 | 0.02330298 | 0.2626 | 0.0233685 | 0.2629333 | 0.02410869 | 0.2627 | 0.02429582 | 0.2624 | 0.02309848 | 0.2625667 | 0.0230044 | 0.2622 | 0.02408167 | 0.2624667 | 0.02445695 | 0.2620667 | 0.02415814 | 0.2623 | 0.02377057 | 0.2625333 | 0.02321556 | 0.2627 | 0.02326256 | 0.2626333 | 0.02341799 | 0.2628333 | 0.02332871 | 0.2631333 | 0.02352535 | 0.2631333 | 0.02382524 | 0.2627667 | 0.02423556 | 0.2621333 | 0.02373244 | 0.2618 | 0.02343843 | 0.2612333 | 0.02361445 | 0.2613 | 0.02332209 | 0.2621 | 0.02328361 | 0.2626333 | 0.02296582 | 0.262 | 0.02325611 | 0.2616333 | 0.0238736 | 0.2615667 | 0.0244944 | 0.2624333 | 0.02357772 | 0.2623 | 0.02358997 | 0.2612 | 0.02409163 | 0.2610333 | 0.02350395 | 0.2612667 | 0.02380831 | 0.2612667 | 0.02385712 | 0.2620333 | 0.02310993 | 0.2626 | 0.0244168 | 0.2623667 | 0.0253067 | 0.2621667 | 0.02493316 | 0.2616667 | 0.02389328 | 0.2618667 | 0.02351203 | 0.2617 | 0.02334281 | 0.2614 | 0.02366953 | 0.2615 | 0.02390021 | 0.2618333 | 0.02394735 | 0.2619333 | 0.02451997 | 0.2611667 | 0.02374255 | 0.2616 | 0.02328275 | 0.2622667 | 0.02322991 | 0.2628 | 0.02426905 | 0.2614 | 0.02438975 | 0.261 | 0.02360339 | 0.2612333 | 0.02404473 | 0.2608667 | 0.02412707 | 0.2612 | 0.02397679 | 0.2617667 | 0.02372078 | 0.2623333 | 0.02379248 | 0.2623333 | 0.02361445 | 0.2615 | 0.02344625 | 0.2609333 | 0.02334457 | 0.2607667 | 0.02353754 | 0.2613667 | 0.02397684 | 0.2615667 | 0.0240723 | 0.2608333 | 0.02368084 | 0.2599333 | 0.0240006 | 0.2611 | 0.02463913 | 0.2617333 | 0.02428584 | 0.2618 | 0.02438975 | 0.2615667 | 0.02478176 | 0.2607 | 0.0245509 | 0.2609667 | 0.02371643 | 0.2615 | 0.02365925 | 0.2616 | 0.02354612 | 0.2617 | 0.02371258 | 0.2616 | 0.02461802 | 0.2612667 | 0.02462713 | 0.2617333 | 0.02388812 | 0.2613333 | 0.02400727 | 0.2604 | 0.02368558 | 0.2605 | 0.02407585 | 0.2614333 | 0.02432424 | 0.2615667 | 0.02467608 | 0.2611333 | 0.02456696 | 0.2613 | 0.02290691 | 0.2603333 | 0.02268191 | 0.2599 | 0.02345933 | 0.2604 | 0.02348375 | 0.2603667 | 0.02394721 | 0.2603333 | 0.02421533 | 0.2609 | 0.02369191 | 0.2612333 | 0.02341799 | 0.2616333 | 0.02374733 | 0.2616667 | 0.0242636 | 0.2616 | 0.02404759 | 0.2609667 | 0.02353754 | 0.2611 | 0.02363148 | 0.2619333 | 0.02297714 | 0.2611333 | 0.02296147 | 0.2605 | 0.02386853 | 0.2614333 | 0.02287143 | 0.2610667 | 0.023321 | 0.2608 | 0.02433612 | 0.2609 | 0.02363148 | 0.2604333 | 0.02285335 | 0.2615667 | 0.02334014 | 0.2619 | 0.02352885 | 0.2609667 | 0.02275585 | 0.2611 | 0.02326256 | 0.2606667 | 0.02384902 | 0.2605 | 0.0230084 | 0.2603 | 0.02288333 | 0.2602 | 0.02347722 | 0.2602 | 0.02360042 | 0.2603 | 0.02343374 | 0.2610667 | 0.0234706 | 0.2608 | 0.02408651 | 0.2603333 | 0.02459977 | 0.2604 | 0.0250409 | 0.2609333 | 0.02414157 | 0.2606333 | 0.02396238 | 0.2601333 | 0.02377959 | 0.2597667 | 0.02337097 | 0.2598 | 0.02308261 | 0.2599667 | 0.02304956 | 0.2603 | 0.023265
694 | 0.2725 | 0.02457248 | 0.2704 | 0.02457655 | 0.2698 | 0.0249283 | 0.2706 | 0.02315686 | 0.2703333 | 0.02293256 | 0.2702667 | 0.02355962 | 0.2696667 | 0.02437025 | 0.2697 | 0.02398722 | 0.2697333 | 0.02351061 | 0.2695667 | 0.02358549 | 0.2697 | 0.02353267 | 0.2695 | 0.02395092 | 0.2688667 | 0.02476023 | 0.2687333 | 0.02406163 | 0.2687 | 0.02354612 | 0.2692 | 0.02356452 | 0.269 | 0.02464183 | 0.2683333 | 0.02480085 | 0.2688 | 0.02524216 | 0.2691333 | 0.02509134 | 0.2684 | 0.02429664 | 0.2683 | 0.02398222 | 0.2678667 | 0.02391155 | 0.2672333 | 0.0234507 | 0.2676 | 0.02383289 | 0.2679667 | 0.02422318 | 0.2678 | 0.02472933 | 0.2675 | 0.02461151 | 0.2682 | 0.02426905 | 0.2686667 | 0.02475282 | 0.2683333 | 0.02478579 | 0.2678667 | 0.02465851 | 0.2678333 | 0.02392061 | 0.2680667 | 0.02413854 | 0.268 | 0.02453039 | 0.2681333 | 0.0244264 | 0.2682667 | 0.02435273 | 0.2683 | 0.02417616 | 0.2676667 | 0.02453261 | 0.2680333 | 0.02446294 | 0.2678 | 0.0238042 | 0.2674667 | 0.02351798 | 0.2670667 | 0.02400616 | 0.2664333 | 0.02404473 | 0.2667667 | 0.02402739 | 0.2671 | 0.02426232 | 0.2664 | 0.02391778 | 0.2665667 | 0.02393189 | 0.2666667 | 0.02419702 | 0.2673 | 0.02411486 | 0.2673667 | 0.02357574 | 0.2669 | 0.02474564 | 0.2682 | 0.02536625 | 0.2674333 | 0.0242295 | 0.2664333 | 0.02474056 | 0.2676 | 0.02518187 | 0.2670333 | 0.0240006 | 0.2664667 | 0.02338979 | 0.2664667 | 0.02348536 | 0.2674667 | 0.02424903 | 0.2673333 | 0.02418544 | 0.2664333 | 0.02354815 | 0.266 | 0.02337991 | 0.2663333 | 0.02387332 | 0.2670667 | 0.02411532 | 0.2668 | 0.02431515 | 0.2667667 | 0.02485858 | 0.2676667 | 0.02368633 | 0.2668667 | 0.0236514 | 0.2659 | 0.02405161 | 0.2662333 | 0.02296147 | 0.2661667 | 0.022942 | 0.2663333 | 0.0234581 | 0.2668667 | 0.02373357 | 0.2669667 | 0.02423005 | 0.2664333 | 0.02392103 | 0.2667333 | 0.02347372 | 0.2671 | 0.023587 | 0.2666 | 0.02343843 | 0.2666333 | 0.02400727 | 0.2670333 | 0.02417745 | 0.2665333 | 0.02405401 | 0.2665667 | 0.02435273 | 0.2669 | 0.02389575 | 0.2661333 | 0.02373104 | 0.2657333 | 0.02395834 | 0.2664667 | 0.02341884 | 0.2671 | 0.02423812 | 0.2661667 | 0.02411532 | 0.2662 | 0.02330551 | 0.2657 | 0.02392753 | 0.2655333 | 0.02414157 | 0.2664667 | 0.02339663 | 0.2663667 | 0.02457727 | 0.2662333 | 0.02455013 | 0.2670667 | 0.02336897 | 0.2667 | 0.02351227 | 0.2676 | 0.02419518 | 0.2674333 | 0.02365817 | 0.2667667 | 0.02347088 | 0.2670333 | 0.02377174 | 0.2663 | 0.02339672 | 0.2660333 | 0.02304349 | 0.2662667 | 0.02406413 | 0.2656333 | 0.02431424 | 0.2659667 | 0.02348011 | 0.2656667 | 0.02379584 | 0.2654 | 0.02398597 | 0.2655333 | 0.02376332 | 0.2660667 | 0.02381741 | 0.2663667 | 0.02385712 | 0.2659333 | 0.02372542 | 0.2656333 | 0.02304638 | 0.2665667 | 0.02349317 | 0.2664667 | 0.02336897 | 0.2656333 | 0.0231618 | 0.2647667 | 0.02270761 | 0.2651667 | 0.02304797 | 0.2663 | 0.02319497 | 0.2661667 | 0.02397587 | 0.2651333 | 0.02408683 | 0.2656333 | 0.02293706 | 0.2655667 | 0.02334985 | 0.2655333 | 0.02417579 | 0.2653667 | 0.02451752 | 0.2657667 | 0.02387416 | 0.2659 | 0.02386853 | 0.2650667 | 0.02464337 | 0.2657333 | 0.0235927 | 0.2663333 | 0.02422015 | 0.2650667 | 0.02489449 | 0.2646333 | 0.02401407 | 0.2653667 | 0.02407216 | 0.2654333 | 0.0237146 | 0.2649 | 0.02365347 | 0.265 | 0.02344369 | 0.2658333 | 0.02389593 | 0.2649 | 0.02484673 | 0.2641667 | 0.02326289 | 0.2654 | 0.02339672 | 0.2654333 | 0.02456696 | 0.2659333 | 0.02389593 | 0.2660667 | 0.02379094 | 0.2654333 | 0.02448351 | 0.2653 | 0.02424912 | 0.2653667 | 0.02385712 | 0.2657 | 0.02363007 | 0.2661667 | 0.02318855 | 0.2657667 | 0.02302091 | 0.2652667 | 0.02334014 | 0.2650333 | 0.02362278 | 0.2649667 | 0.02454823 | 0.2644333 | 0.02462415 | 0.2649333 | 0.02284474 | 0.2644667 | 0.02283409 | 0.2645667 | 0.02373357 | 0.2643 | 0.02431515 | 0.2645667 | 0.02327034 | 0.2657667 | 0.02341116 | 0.2653 | 0.023612 | 0.2644 | 0.02325611 | 0.2639667 | 0.02321355 | 0.2641667 | 0.02377819 | 0.2653333 | 0.02380649 | 0.2652667 | 0.02381937 | 0.2646667 | 0.02398296 | 0.2644333 | 0.02360202 | 0.2648 | 0.02430597 | 0.2644333 | 0.02447479 | 0.2641 | 0.02401513 | 0.2638667 | 0.02388882 | 0.264 | 0.02384547 | 0.2641 | 0.02365347 | 0.2641667 | 0.02366521 | 0.2649667 | 0.02406053 | 0.2650333 | 0.02385321
695 | 0.2775333 | 0.02502989 | 0.2754 | 0.02430597 | 0.2749 | 0.02464183 | 0.2745333 | 0.02491657 | 0.2745667 | 0.02423005 | 0.2749667 | 0.02363082 | 0.2739333 | 0.0241551 | 0.2736333 | 0.02351061 | 0.2738333 | 0.02349047 | 0.2737333 | 0.02447507 | 0.2738 | 0.02497372 | 0.2738667 | 0.02538324 | 0.2737 | 0.02547718 | 0.2739667 | 0.02445695 | 0.2741333 | 0.02451045 | 0.2738333 | 0.02515424 | 0.2738667 | 0.02515477 | 0.2731667 | 0.02475403 | 0.2727667 | 0.02475403 | 0.273 | 0.02466185 | 0.2731 | 0.02472691 | 0.2726 | 0.02444749 | 0.2724333 | 0.02463187 | 0.2737333 | 0.02472574 | 0.2735667 | 0.02408268 | 0.2733333 | 0.02431424 | 0.2735667 | 0.02381937 | 0.2738333 | 0.02372542 | 0.2735667 | 0.02398977 | 0.2732 | 0.0243985 | 0.2728 | 0.02467887 | 0.2724333 | 0.02499391 | 0.2730333 | 0.02425989 | 0.2728667 | 0.02409846 | 0.2724667 | 0.02447316 | 0.2727 | 0.02433269 | 0.2731667 | 0.02402087 | 0.2728 | 0.02343089 | 0.2722 | 0.02352063 | 0.2718 | 0.02369571 | 0.2717 | 0.02413352 | 0.2720333 | 0.02474528 | 0.2727667 | 0.02457876 | 0.2730667 | 0.02493436 | 0.2715667 | 0.02536367 | 0.2705333 | 0.02447479 | 0.2711667 | 0.02404861 | 0.2717 | 0.02325611 | 0.2717667 | 0.02390179 | 0.2725667 | 0.02454524 | 0.2723333 | 0.02434507 | 0.2726 | 0.02472826 | 0.2740333 | 0.02579358 | 0.2725333 | 0.02494799 | 0.271 | 0.02436883 | 0.2708667 | 0.02422923 | 0.2715 | 0.02435009 | 0.2718667 | 0.02388309 | 0.2716 | 0.02342406 | 0.2727 | 0.02444709 | 0.2719667 | 0.02515516 | 0.2719333 | 0.0237894 | 0.2723667 | 0.02339292 | 0.2723333 | 0.02345099 | 0.2718 | 0.02442635 | 0.2723 | 0.02489993 | 0.2723667 | 0.02441998 | 0.2719667 | 0.02466973 | 0.2716667 | 0.02455285 | 0.2712667 | 0.02402087 | 0.2712667 | 0.02287434 | 0.2708 | 0.02276591 | 0.2707667 | 0.02338665 | 0.2712667 | 0.02400727 | 0.2720667 | 0.02413715 | 0.2723333 | 0.02344274 | 0.2729333 | 0.02260005 | 0.2722333 | 0.02419426 | 0.2715333 | 0.02491403 | 0.2711333 | 0.02471873 | 0.2710333 | 0.02404459 | 0.2715667 | 0.02416834 | 0.2712667 | 0.02398198 | 0.2708333 | 0.02356513 | 0.2708 | 0.02350929 | 0.2711333 | 0.02347216 | 0.2711333 | 0.02320062 | 0.2707 | 0.02292001 | 0.2704667 | 0.02297453 | 0.2706333 | 0.02315244 | 0.2705667 | 0.02335984 | 0.2706 | 0.0235764 | 0.2706333 | 0.02373244 | 0.2706333 | 0.02516563 | 0.2710333 | 0.02536327 | 0.271 | 0.02398597 | 0.2706 | 0.0235212 | 0.2705667 | 0.02418268 | 0.2699 | 0.02514332 | 0.2704333 | 0.02443008 | 0.2708667 | 0.02476023 | 0.2701333 | 0.0247823 | 0.2699333 | 0.02413633 | 0.2696 | 0.02418222 | 0.2698667 | 0.02468607 | 0.2708667 | 0.02469363 | 0.2713 | 0.02488735 | 0.2713667 | 0.0247679 | 0.2713667 | 0.02410772 | 0.2706667 | 0.02405193 | 0.2703 | 0.02431515 | 0.2699 | 0.0244983 | 0.2700333 | 0.02422909 | 0.2707667 | 0.02441998 | 0.2707333 | 0.02421106 | 0.2699 | 0.02425792 | 0.2690667 | 0.02356754 | 0.2694 | 0.02331366 | 0.2699 | 0.023612 | 0.2701333 | 0.02461576 | 0.2698667 | 0.02499924 | 0.2705 | 0.02392042 | 0.2705 | 0.02420923 | 0.2708333 | 0.02461576 | 0.2708 | 0.02405424 | 0.2699 | 0.02381484 | 0.2702333 | 0.02422207 | 0.2702 | 0.02368671 | 0.2694 | 0.02377996 | 0.2696333 | 0.02397851 | 0.2698 | 0.02349057 | 0.2699333 | 0.0227746 | 0.2699333 | 0.02314827 | 0.2701667 | 0.02417331 | 0.2709 | 0.02419793 | 0.2699667 | 0.02428749 | 0.2697667 | 0.02485026 | 0.2704667 | 0.02373357 | 0.2695333 | 0.02381391 | 0.2695333 | 0.02440892 | 0.2702667 | 0.02395793 | 0.27 | 0.02419215 | 0.2695333 | 0.02400727 | 0.2701667 | 0.02370771 | 0.2703667 | 0.02428749 | 0.2703333 | 0.02495013 | 0.2693667 | 0.02522886 | 0.2699333 | 0.02402365 | 0.2705 | 0.02410076 | 0.2704 | 0.02445663 | 0.2703667 | 0.02426745 | 0.2696667 | 0.02390779 | 0.2694333 | 0.02406163 | 0.2697333 | 0.02410869 | 0.2701 | 0.02396052 | 0.2698333 | 0.0236776 | 0.2696667 | 0.02417331 | 0.2702667 | 0.02439813 | 0.2701 | 0.02406837 | 0.2696 | 0.02392028 | 0.2696667 | 0.02343506 | 0.2692667 | 0.02325573 | 0.2693333 | 0.02402143 | 0.2701667 | 0.02432315 | 0.27 | 0.02451136 | 0.2693333 | 0.0245413 | 0.2693 | 0.0239505 | 0.27 | 0.02443236 | 0.27 | 0.02449095 | 0.2702 | 0.02343374 | 0.2688 | 0.02306816 | 0.2686 | 0.02393004 | 0.2682667 | 0.02429833 | 0.268 | 0.02368009 | 0.269 | 0.02389575 | 0.2696 | 0.02401513
696 | 0.2822 | 0.02518849 | 0.2800667 | 0.02479252 | 0.2789 | 0.02477997 | 0.2787667 | 0.02425618 | 0.2792667 | 0.02517199 | 0.2794667 | 0.02557894 | 0.2796333 | 0.02466635 | 0.2791333 | 0.02410316 | 0.2792667 | 0.0243887 | 0.2792667 | 0.02491403 | 0.2794667 | 0.02455814 | 0.2788 | 0.02425792 | 0.2782333 | 0.02497163 | 0.2788667 | 0.024876 | 0.2787 | 0.0247875 | 0.2782333 | 0.02508882 | 0.2783333 | 0.02501471 | 0.2783333 | 0.02498137 | 0.2785333 | 0.02506769 | 0.2788333 | 0.02454959 | 0.2779667 | 0.02419233 | 0.2774333 | 0.02431821 | 0.2773667 | 0.0243831 | 0.2780667 | 0.02455285 | 0.2776667 | 0.02439704 | 0.277 | 0.0252766 | 0.2778667 | 0.02517543 | 0.2775 | 0.02448387 | 0.2775667 | 0.0250275 | 0.2782667 | 0.0259817 | 0.2768333 | 0.02470753 | 0.2771667 | 0.02416834 | 0.2774 | 0.02489351 | 0.2777333 | 0.0255689 | 0.2775667 | 0.02556199 | 0.2774 | 0.02471329 | 0.2775 | 0.02468292 | 0.2776 | 0.02450592 | 0.2776 | 0.02364586 | 0.2770333 | 0.02430258 | 0.2765333 | 0.02503602 | 0.2763667 | 0.02526451 | 0.2767 | 0.02458821 | 0.2774333 | 0.02479978 | 0.2769667 | 0.02541316 | 0.2769 | 0.02443167 | 0.2762333 | 0.02408822 | 0.2754667 | 0.02480596 | 0.2759667 | 0.02459124 | 0.2769333 | 0.02462578 | 0.2766 | 0.02408028 | 0.2760333 | 0.02466986 | 0.2764 | 0.02565424 | 0.2762 | 0.02577492 | 0.2765667 | 0.02486716 | 0.2767333 | 0.02451086 | 0.2776667 | 0.02494692 | 0.2779 | 0.02519537 | 0.2772667 | 0.02516841 | 0.2768667 | 0.02505359 | 0.2766333 | 0.02471873 | 0.2767 | 0.02476947 | 0.276 | 0.0239679 | 0.2763 | 0.02382058 | 0.2766333 | 0.02418572 | 0.2766333 | 0.02445463 | 0.2767333 | 0.02489743 | 0.2766333 | 0.02512533 | 0.2756667 | 0.02436204 | 0.2763333 | 0.02463823 | 0.2769333 | 0.02443008 | 0.2760667 | 0.02415565 | 0.2763333 | 0.02489717 | 0.2763 | 0.02504449 | 0.2757333 | 0.02371221 | 0.2768333 | 0.02380649 | 0.2773 | 0.02429088 | 0.2768333 | 0.02481483 | 0.2755667 | 0.02462334 | 0.2754333 | 0.0248394 | 0.2760667 | 0.02427129 | 0.2758667 | 0.02387416 | 0.2759333 | 0.02415455 | 0.2764667 | 0.02404223 | 0.2760667 | 0.02395361 | 0.2755333 | 0.02420225 | 0.2756333 | 0.02474528 | 0.2767333 | 0.0246604 | 0.2765333 | 0.02402254 | 0.2758 | 0.02482311 | 0.2758667 | 0.02488511 | 0.2751 | 0.0241085 | 0.275 | 0.02375261 | 0.2754333 | 0.02410869 | 0.2754667 | 0.0242229 | 0.2753333 | 0.0243141 | 0.2755667 | 0.02438474 | 0.2764 | 0.02467887 | 0.2763333 | 0.02447507 | 0.2761667 | 0.02468864 | 0.2757667 | 0.02528996 | 0.2748667 | 0.02564493 | 0.2753 | 0.02467225 | 0.275 | 0.02423235 | 0.2751667 | 0.02483886 | 0.2754667 | 0.02546584 | 0.2752667 | 0.02549854 | 0.2745 | 0.02488627 | 0.2751 | 0.0241745 | 0.2753333 | 0.0244369 | 0.2750333 | 0.02475646 | 0.2747333 | 0.02521538 | 0.275 | 0.02465117 | 0.2752667 | 0.02465851 | 0.2749667 | 0.02471981 | 0.2745333 | 0.02427623 | 0.2746333 | 0.02360245 | 0.2756 | 0.02345435 | 0.2751667 | 0.024665 | 0.2746667 | 0.02464634 | 0.2743 | 0.02413587 | 0.2747333 | 0.02354745 | 0.2751667 | 0.02318884 | 0.2757667 | 0.02354461 | 0.2755 | 0.02433269 | 0.2750667 | 0.02496749 | 0.2747 | 0.02488788 | 0.2745333 | 0.02417386 | 0.2744 | 0.02344625 | 0.2745333 | 0.0239767 | 0.2739667 | 0.02477638 | 0.2744 | 0.02405424 | 0.2743 | 0.02401513 | 0.2744 | 0.02427605 | 0.275 | 0.02372636 | 0.2756667 | 0.02437654 | 0.2752667 | 0.02436204 | 0.2752333 | 0.0235927 | 0.2745333 | 0.0237894 | 0.2742667 | 0.02419702 | 0.2744333 | 0.02382161 | 0.2742 | 0.02381862 | 0.2743667 | 0.02371629 | 0.2753667 | 0.02346151 | 0.2752 | 0.02447706 | 0.2744 | 0.02449095 | 0.2742 | 0.02412136 | 0.2742333 | 0.02371868 | 0.2752 | 0.02447815 | 0.2755667 | 0.02478391 | 0.2752667 | 0.02472655 | 0.2745333 | 0.02467405 | 0.2740333 | 0.0247792 | 0.2738333 | 0.02477288 | 0.2739 | 0.0250691 | 0.2742333 | 0.02544724 | 0.2747 | 0.02555947 | 0.2749667 | 0.02490105 | 0.2747667 | 0.02437066 | 0.2743667 | 0.02443854 | 0.2745667 | 0.02430368 | 0.2744 | 0.02383625 | 0.2742 | 0.02372003 | 0.2739333 | 0.02380649 | 0.2739 | 0.02375261 | 0.2747333 | 0.02391239 | 0.2752333 | 0.02406163 | 0.2745667 | 0.02400616 | 0.2739 | 0.02399542 | 0.2740667 | 0.02355566 | 0.2739333 | 0.02407964 | 0.2735333 | 0.02429504 | 0.2738667 | 0.02398671 | 0.2744333 | 0.02422689 | 0.2744667 | 0.02416421 | 0.2743333 | 0.02425989
697 | 0.2871333 | 0.02556434 | 0.2854 | 0.02575901 | 0.2843667 | 0.02620386 | 0.2835333 | 0.02626282 | 0.2836333 | 0.02551265 | 0.2844 | 0.02511467 | 0.2837 | 0.0258868 | 0.2839667 | 0.02547552 | 0.2844667 | 0.02524947 | 0.2841667 | 0.02622217 | 0.2848 | 0.02631856 | 0.2833333 | 0.02488565 | 0.2831667 | 0.02454524 | 0.2833667 | 0.02505359 | 0.2835333 | 0.02568091 | 0.2831333 | 0.02588453 | 0.2832667 | 0.02469822 | 0.2829 | 0.02462478 | 0.2828333 | 0.02551879 | 0.2832667 | 0.02516616 | 0.2826333 | 0.02445463 | 0.2828667 | 0.02461197 | 0.2823667 | 0.0250275 | 0.282 | 0.02445581 | 0.2817333 | 0.02409873 | 0.2815667 | 0.02467905 | 0.2819 | 0.02531679 | 0.2818667 | 0.02506955 | 0.2821333 | 0.02442353 | 0.2820667 | 0.0251484 | 0.2821667 | 0.02558454 | 0.2819 | 0.02552502 | 0.2813667 | 0.02528996 | 0.2809667 | 0.02508244 | 0.2817333 | 0.02535631 | 0.2825 | 0.02518849 | 0.2827 | 0.02581524 | 0.2825667 | 0.02643134 | 0.2821 | 0.02612177 | 0.2817667 | 0.02472587 | 0.2823667 | 0.02408822 | 0.2825333 | 0.02435629 | 0.2828333 | 0.02417745 | 0.2822 | 0.02391778 | 0.2818333 | 0.02429504 | 0.2814 | 0.02473473 | 0.2819 | 0.02556912 | 0.2817 | 0.02546383 | 0.2809 | 0.02523582 | 0.2804667 | 0.02500778 | 0.2812 | 0.02558137 | 0.2818333 | 0.02628071 | 0.2816667 | 0.0253067 | 0.2821 | 0.02482029 | 0.2813 | 0.02580478 | 0.2810667 | 0.0251484 | 0.2810667 | 0.02473544 | 0.2806 | 0.02539147 | 0.2808 | 0.02560677 | 0.2814667 | 0.02556199 | 0.2818 | 0.02481169 | 0.2812333 | 0.02475646 | 0.2817667 | 0.02507487 | 0.2816667 | 0.02432027 | 0.2809333 | 0.02397851 | 0.2817333 | 0.02487319 | 0.2809667 | 0.02486086 | 0.2806 | 0.02475897 | 0.2806667 | 0.02467392 | 0.2802 | 0.02418856 | 0.2799 | 0.02420138 | 0.2800333 | 0.02408683 | 0.2800667 | 0.02396725 | 0.2799333 | 0.02466635 | 0.2808333 | 0.02480717 | 0.2808667 | 0.02413715 | 0.2812 | 0.02377772 | 0.2813333 | 0.02411007 | 0.2802 | 0.02416871 | 0.2794333 | 0.02484114 | 0.2798667 | 0.02454823 | 0.2805 | 0.02494407 | 0.2811 | 0.02541902 | 0.2809667 | 0.02555391 | 0.2802333 | 0.02518655 | 0.2803333 | 0.02514734 | 0.2804 | 0.02522552 | 0.2805 | 0.02520251 | 0.2798333 | 0.02452554 | 0.2799333 | 0.02423638 | 0.2805 | 0.02508479 | 0.2803 | 0.02518187 | 0.2803 | 0.02494367 | 0.2802333 | 0.02482879 | 0.2799667 | 0.0245027 | 0.2797 | 0.02383625 | 0.2793667 | 0.023337 | 0.2802 | 0.02465455 | 0.2800333 | 0.02592481 | 0.2803667 | 0.02554086 | 0.2791333 | 0.02477288 | 0.2789333 | 0.02520864 | 0.2794 | 0.02555113 | 0.2793 | 0.02584041 | 0.2788667 | 0.02560525 | 0.2795667 | 0.02468864 | 0.2799 | 0.0248125 | 0.2803333 | 0.02517861 | 0.2803667 | 0.02525686 | 0.2803333 | 0.02497163 | 0.2799 | 0.02457248 | 0.2797333 | 0.02460763 | 0.2800333 | 0.02483094 | 0.2805333 | 0.02475552 | 0.2802333 | 0.02396238 | 0.2794 | 0.02455728 | 0.2799667 | 0.02529774 | 0.2798667 | 0.02520613 | 0.2789333 | 0.02557816 | 0.2786333 | 0.02500751 | 0.2790667 | 0.02464337 | 0.2790333 | 0.02477638 | 0.2788667 | 0.02476104 | 0.2791 | 0.02487783 | 0.2790667 | 0.02513727 | 0.2798 | 0.02466698 | 0.2801333 | 0.02451086 | 0.2798 | 0.02490395 | 0.2795667 | 0.02501004 | 0.2782 | 0.02456502 | 0.2784 | 0.02544576 | 0.2798667 | 0.02504188 | 0.2791333 | 0.02398699 | 0.2795667 | 0.02437066 | 0.2796333 | 0.02500684 | 0.2788333 | 0.02460763 | 0.2791667 | 0.02475282 | 0.2796333 | 0.02494799 | 0.2802667 | 0.02499098 | 0.2795667 | 0.0242798 | 0.2786 | 0.02416485 | 0.2786333 | 0.02441753 | 0.2794 | 0.02454425 | 0.2801667 | 0.02416834 | 0.2799667 | 0.02491657 | 0.279 | 0.0244983 | 0.2791333 | 0.02431821 | 0.2793333 | 0.02505465 | 0.2793 | 0.02508479 | 0.2790333 | 0.02466635 | 0.2787 | 0.0245509 | 0.279 | 0.02507682 | 0.2789 | 0.02518849 | 0.2786667 | 0.02453791 | 0.2784 | 0.02363007 | 0.2782333 | 0.02338694 | 0.2777 | 0.02472893 | 0.2785333 | 0.0245523 | 0.2786667 | 0.02414972 | 0.2786 | 0.02447053 | 0.2789667 | 0.02476023 | 0.2791 | 0.02492081 | 0.2789333 | 0.02504614 | 0.2793 | 0.02429582 | 0.2787667 | 0.0242229 | 0.2782333 | 0.02488913 | 0.2785 | 0.02447053 | 0.2788333 | 0.02503788 | 0.2788 | 0.02544065 | 0.2787333 | 0.02498871 | 0.2781 | 0.02473715 | 0.2777333 | 0.02434986 | 0.2779 | 0.0238042 | 0.2789 | 0.02381022 | 0.2794 | 0.02409039 | 0.2790667 | 0.02476373
698 | 0.2916333 | 0.02609742 | 0.2892333 | 0.02504614 | 0.2882667 | 0.02491657 | 0.2881333 | 0.02517861 | 0.2887 | 0.0260465 | 0.2888333 | 0.02618923 | 0.2890333 | 0.02547801 | 0.2889667 | 0.0259817 | 0.2882 | 0.02579457 | 0.2881667 | 0.02521512 | 0.2882 | 0.02541666 | 0.2877 | 0.02576134 | 0.2871333 | 0.02652475 | 0.2877333 | 0.02607455 | 0.2879333 | 0.0259158 | 0.2875667 | 0.02612206 | 0.2877 | 0.02582596 | 0.288 | 0.02563448 | 0.2882667 | 0.02562035 | 0.2873333 | 0.02617178 | 0.2864 | 0.02575578 | 0.2873333 | 0.0259158 | 0.2873667 | 0.02600953 | 0.2867 | 0.02623903 | 0.2872333 | 0.02677615 | 0.2878 | 0.02616308 | 0.2873 | 0.02563448 | 0.2871333 | 0.02540201 | 0.2867667 | 0.02470146 | 0.2866333 | 0.02387332 | 0.2873 | 0.02470587 | 0.2864 | 0.02568151 | 0.2861 | 0.02564423 | 0.2864667 | 0.0256626 | 0.2868333 | 0.02557112 | 0.2864667 | 0.02551083 | 0.2858 | 0.02489498 | 0.2865333 | 0.02508882 | 0.2866333 | 0.02563153 | 0.2867 | 0.02480255 | 0.2862333 | 0.02419371 | 0.2857333 | 0.0253705 | 0.2864333 | 0.02517887 | 0.2857 | 0.02449177 | 0.2859 | 0.02539147 | 0.2870667 | 0.02590976 | 0.2866 | 0.02508479 | 0.2869333 | 0.02458486 | 0.2864333 | 0.02557112 | 0.2859667 | 0.02600081 | 0.2856 | 0.02588796 | 0.2858 | 0.02504449 | 0.2859667 | 0.02539899 | 0.2863667 | 0.02587989 | 0.2867 | 0.02487046 | 0.2860333 | 0.02451086 | 0.2862 | 0.02491318 | 0.2865 | 0.02483828 | 0.2860667 | 0.02429668 | 0.2857 | 0.02356452 | 0.2861333 | 0.02285335 | 0.2855667 | 0.02463336 | 0.2855667 | 0.02521446 | 0.2863333 | 0.0246604 | 0.2862 | 0.0256645 | 0.2855667 | 0.02557816 | 0.2854333 | 0.02543021 | 0.2853333 | 0.02540201 | 0.2840333 | 0.02455828 | 0.2841667 | 0.02496055 | 0.2844667 | 0.02560629 | 0.2845667 | 0.02529049 | 0.2864 | 0.02595547 | 0.2868333 | 0.02575802 | 0.2854333 | 0.02444399 | 0.2856667 | 0.02479252 | 0.2858667 | 0.02547552 | 0.2860333 | 0.02586585 | 0.2846 | 0.02497412 | 0.2843667 | 0.02472655 | 0.2841 | 0.0256324 | 0.2844 | 0.02567268 | 0.2853 | 0.02505447 | 0.2851667 | 0.02540897 | 0.2850667 | 0.02563388 | 0.2847 | 0.02539147 | 0.2853667 | 0.0249242 | 0.2864 | 0.02536349 | 0.2855 | 0.02454805 | 0.2851 | 0.02409993 | 0.2849667 | 0.02584135 | 0.2846333 | 0.02651972 | 0.2846 | 0.02549157 | 0.2836667 | 0.02573899 | 0.2841333 | 0.02661232 | 0.2839667 | 0.02650602 | 0.2843667 | 0.02533474 | 0.2840667 | 0.02506543 | 0.2838333 | 0.02612232 | 0.2852 | 0.02585975 | 0.2852667 | 0.02579927 | 0.2841 | 0.02557121 | 0.2836 | 0.02499293 | 0.2838667 | 0.02559809 | 0.2837667 | 0.02585412 | 0.2841 | 0.02601013 | 0.2851333 | 0.02643789 | 0.2846 | 0.02521759 | 0.2854 | 0.02398041 | 0.2852 | 0.02553755 | 0.2842333 | 0.02551879 | 0.2845333 | 0.02459218 | 0.2847333 | 0.0244369 | 0.285 | 0.02522552 | 0.2846667 | 0.0262996 | 0.2845 | 0.02643117 | 0.284 | 0.02524216 | 0.2846333 | 0.02449726 | 0.2842333 | 0.02493356 | 0.2831333 | 0.02532684 | 0.2836333 | 0.02614885 | 0.2844333 | 0.02509639 | 0.2838333 | 0.02503602 | 0.2834667 | 0.02544724 | 0.2834667 | 0.02609474 | 0.2841333 | 0.02625088 | 0.2841333 | 0.02604219 | 0.2839333 | 0.02605639 | 0.2847333 | 0.02522649 | 0.2843667 | 0.02424821 | 0.2839333 | 0.02424395 | 0.2839333 | 0.02411919 | 0.2835333 | 0.02446458 | 0.2837333 | 0.02539191 | 0.2842 | 0.02511427 | 0.2837 | 0.02405785 | 0.2846667 | 0.02438993 | 0.2841 | 0.0250409 | 0.2829333 | 0.02469026 | 0.2835667 | 0.02470956 | 0.2845667 | 0.02374255 | 0.2844333 | 0.02392103 | 0.2843 | 0.0245509 | 0.2835333 | 0.0253275 | 0.2838 | 0.02525444 | 0.2841667 | 0.02576902 | 0.2837667 | 0.02649734 | 0.2844333 | 0.02585477 | 0.2847 | 0.02582105 | 0.2840333 | 0.02549122 | 0.2839 | 0.02519683 | 0.2847333 | 0.02563153 | 0.2846 | 0.02589324 | 0.2836667 | 0.0263243 | 0.2827667 | 0.02521446 | 0.2834333 | 0.0251382 | 0.2838667 | 0.02549579 | 0.2840667 | 0.02543716 | 0.2837667 | 0.02509453 | 0.2836667 | 0.0249536 | 0.2838667 | 0.02487319 | 0.2845667 | 0.0250754 | 0.2843667 | 0.02456072 | 0.2837667 | 0.02480125 | 0.2847 | 0.02585975 | 0.2841333 | 0.0255265 | 0.2833 | 0.02466144 | 0.2831 | 0.0250691 | 0.2828 | 0.02551392 | 0.2832667 | 0.02522569 | 0.2835333 | 0.02474838 | 0.2829667 | 0.02417331 | 0.2833667 | 0.02485858 | 0.2846667 | 0.02629073 | 0.2837667 | 0.02574676 | 0.2837667 | 0.02516616
699 | 0.2965 | 0.02610147 | 0.2935667 | 0.02508244 | 0.2925667 | 0.02519475 | 0.2930667 | 0.02484892 | 0.2937333 | 0.02451807 | 0.2945667 | 0.02491751 | 0.2939667 | 0.02578066 | 0.2934333 | 0.02505465 | 0.2932333 | 0.02470753 | 0.2927 | 0.02566411 | 0.2932667 | 0.02580314 | 0.2928667 | 0.02534513 | 0.2925667 | 0.02522305 | 0.2920667 | 0.02531631 | 0.2916333 | 0.02538193 | 0.2923333 | 0.02585296 | 0.2930333 | 0.02567026 | 0.2927667 | 0.02585167 | 0.2926333 | 0.02646965 | 0.2926667 | 0.02619928 | 0.2924667 | 0.02504188 | 0.2918333 | 0.0237894 | 0.2913667 | 0.02422139 | 0.2921333 | 0.02525303 | 0.2916 | 0.0253828 | 0.2915 | 0.02573869 | 0.2920333 | 0.02599966 | 0.2923333 | 0.02565961 | 0.2924 | 0.02489498 | 0.2919333 | 0.02533724 | 0.2912667 | 0.02560525 | 0.2913 | 0.02630982 | 0.2922333 | 0.02609742 | 0.2919333 | 0.02579022 | 0.2922 | 0.02611219 | 0.2923333 | 0.02629706 | 0.2926 | 0.02600359 | 0.2927 | 0.02549157 | 0.2925333 | 0.02535631 | 0.2922667 | 0.02595385 | 0.291 | 0.0255583 | 0.2912 | 0.0249609 | 0.292 | 0.02539659 | 0.2909333 | 0.02517636 | 0.2899 | 0.02567502 | 0.2899667 | 0.02512958 | 0.29 | 0.02490663 | 0.2902333 | 0.02543021 | 0.2905667 | 0.02642276 | 0.2907333 | 0.02580043 | 0.2909333 | 0.02460492 | 0.2903333 | 0.02524141 | 0.2904333 | 0.0253588 | 0.2905 | 0.02493231 | 0.2910667 | 0.02399685 | 0.2907 | 0.02395593 | 0.2898667 | 0.02421299 | 0.2897333 | 0.02480717 | 0.2900333 | 0.02501857 | 0.2902333 | 0.02530103 | 0.2902667 | 0.02571917 | 0.2906333 | 0.02614018 | 0.2903 | 0.0252919 | 0.2907333 | 0.0245413 | 0.2911333 | 0.02492286 | 0.2911667 | 0.02579423 | 0.2906667 | 0.02663798 | 0.2908333 | 0.02555117 | 0.2901667 | 0.02456072 | 0.2903 | 0.02472893 | 0.2900667 | 0.02516616 | 0.2894667 | 0.02496001 | 0.2896667 | 0.02534684 | 0.2895 | 0.02586284 | 0.2896333 | 0.02526135 | 0.2894333 | 0.02476965 | 0.2894667 | 0.02478391 | 0.2895 | 0.02430075 | 0.2901 | 0.02501693 | 0.2898667 | 0.02592763 | 0.2903 | 0.02547037 | 0.2907667 | 0.02557034 | 0.2901 | 0.02515114 | 0.2894667 | 0.02486689 | 0.2904667 | 0.02614145 | 0.2898333 | 0.02609742 | 0.2894667 | 0.02559809 | 0.2901333 | 0.02615904 | 0.2893 | 0.0256645 | 0.2888667 | 0.0256626 | 0.2899 | 0.02523371 | 0.2907 | 0.0247875 | 0.2906667 | 0.02464337 | 0.2899 | 0.02497879 | 0.2892333 | 0.02520401 | 0.2891 | 0.02556912 | 0.2897333 | 0.02548102 | 0.2891667 | 0.02455909 | 0.2894667 | 0.02439813 | 0.2901 | 0.02449095 | 0.2907 | 0.02529914 | 0.2895333 | 0.02526992 | 0.2891 | 0.02535363 | 0.2898 | 0.02545742 | 0.2891667 | 0.02470861 | 0.2888333 | 0.02491403 | 0.2896667 | 0.02458486 | 0.2893667 | 0.02391155 | 0.2893667 | 0.02428777 | 0.2898667 | 0.02468864 | 0.2899333 | 0.02512069 | 0.2888333 | 0.0253275 | 0.2882667 | 0.02454524 | 0.2890667 | 0.0249536 | 0.2896 | 0.0254489 | 0.2902333 | 0.02527243 | 0.2896 | 0.02489859 | 0.2893 | 0.02515803 | 0.2894333 | 0.02522226 | 0.2894 | 0.02536625 | 0.2897333 | 0.02563466 | 0.2900667 | 0.02520481 | 0.2893 | 0.02491318 | 0.2897 | 0.02594237 | 0.2892 | 0.02713387 | 0.2895667 | 0.02610189 | 0.2885 | 0.02455375 | 0.2888 | 0.02478225 | 0.2897333 | 0.02546008 | 0.2893667 | 0.02551083 | 0.2896667 | 0.02614847 | 0.2901667 | 0.02608427 | 0.2884667 | 0.02511896 | 0.2892 | 0.02602857 | 0.2899 | 0.02625567 | 0.2888667 | 0.02487627 | 0.2892667 | 0.02482691 | 0.2895333 | 0.02567299 | 0.2892 | 0.02578385 | 0.2887667 | 0.02528904 | 0.2886667 | 0.02441998 | 0.2888 | 0.02456678 | 0.2892 | 0.02483277 | 0.2891 | 0.02477997 | 0.2889 | 0.02511029 | 0.2886667 | 0.02553851 | 0.2886667 | 0.02620386 | 0.2891 | 0.02573364 | 0.2887 | 0.02508479 | 0.2888333 | 0.02500751 | 0.2889667 | 0.02528403 | 0.2895333 | 0.02582768 | 0.2889667 | 0.02564493 | 0.2886667 | 0.02557894 | 0.2882333 | 0.02555156 | 0.2873667 | 0.02499098 | 0.2881 | 0.02457248 | 0.2886333 | 0.02590718 | 0.2881333 | 0.02612819 | 0.2885 | 0.02589324 | 0.2893667 | 0.0251317 | 0.2883 | 0.0241085 | 0.2878667 | 0.02473221 | 0.2886 | 0.02485599 | 0.2897667 | 0.02560916 | 0.2889667 | 0.02543716 | 0.2875333 | 0.02617178 | 0.2881333 | 0.02658538 | 0.2884333 | 0.02553225 | 0.2884667 | 0.0243831 | 0.2879667 | 0.02470848 | 0.2871667 | 0.02459788 | 0.2875 | 0.02367798 | 0.2875333 | 0.02410869 | 0.2876333 | 0.02456696 | 0.288 | 0.02486966
700 | 0.3013333 | 0.02637124 | 0.2990667 | 0.0259437 | 0.2978667 | 0.02605051 | 0.2974333 | 0.02593393 | 0.2975 | 0.02615237 | 0.2973 | 0.02599013 | 0.2972333 | 0.02577936 | 0.2977667 | 0.02663886 | 0.2972333 | 0.02655765 | 0.2972667 | 0.02610189 | 0.2974667 | 0.02642276 | 0.2970667 | 0.02635075 | 0.2961333 | 0.02618923 | 0.2961333 | 0.02516298 | 0.2967667 | 0.02519025 | 0.2964667 | 0.0253659 | 0.2963667 | 0.02553551 | 0.2967 | 0.02570811 | 0.2969667 | 0.02586894 | 0.2960667 | 0.02571956 | 0.2943333 | 0.02430258 | 0.2961667 | 0.0252319 | 0.2970333 | 0.02646965 | 0.2967 | 0.02684064 | 0.2959 | 0.0262851 | 0.2962 | 0.02543266 | 0.2967 | 0.02539147 | 0.2957 | 0.02444749 | 0.2955 | 0.02429088 | 0.2960667 | 0.02484221 | 0.2960667 | 0.02591606 | 0.2948 | 0.02696714 | 0.2949667 | 0.02600953 | 0.2953 | 0.02551509 | 0.2961333 | 0.02578596 | 0.2962333 | 0.02623818 | 0.2955333 | 0.02583335 | 0.2961333 | 0.02626459 | 0.2962333 | 0.02684292 | 0.2961667 | 0.02560499 | 0.2961333 | 0.02455828 | 0.2960333 | 0.0244369 | 0.2953 | 0.0249609 | 0.2949333 | 0.02491403 | 0.296 | 0.02431515 | 0.2965333 | 0.02494064 | 0.2955333 | 0.02581141 | 0.2935667 | 0.02735645 | 0.2935 | 0.02652508 | 0.2934667 | 0.02567208 | 0.295 | 0.02614434 | 0.2963333 | 0.02642629 | 0.2955667 | 0.02535841 | 0.2961667 | 0.02548756 | 0.296 | 0.02595419 | 0.2956333 | 0.0257053 | 0.2952667 | 0.02547552 | 0.2944 | 0.02561601 | 0.2936333 | 0.0254424 | 0.2954667 | 0.02603515 | 0.2960333 | 0.02462415 | 0.2949 | 0.02403595 | 0.2951 | 0.02447815 | 0.2955667 | 0.02517543 | 0.2949333 | 0.02629389 | 0.2942 | 0.02622683 | 0.2941 | 0.02569994 | 0.2939 | 0.02537361 | 0.2946667 | 0.02504028 | 0.295 | 0.02433804 | 0.2941333 | 0.02451997 | 0.2937 | 0.02418691 | 0.295 | 0.02522314 | 0.2947333 | 0.02673042 | 0.2945333 | 0.02583245 | 0.2950667 | 0.02492286 | 0.2953667 | 0.02381265 | 0.2948333 | 0.02445463 | 0.2941667 | 0.02452921 | 0.2941667 | 0.02448296 | 0.2943 | 0.02497412 | 0.2938667 | 0.02527243 | 0.2928333 | 0.02526992 | 0.2931333 | 0.02456696 | 0.2942 | 0.02552345 | 0.2942 | 0.02595393 | 0.2949667 | 0.02488511 | 0.2948 | 0.02514796 | 0.2944 | 0.02572949 | 0.2941333 | 0.02553225 | 0.2929667 | 0.02563648 | 0.2925 | 0.02544065 | 0.2936333 | 0.02439253 | 0.2942 | 0.02544065 | 0.2946 | 0.02637587 | 0.2937333 | 0.02623412 | 0.2930333 | 0.02502603 | 0.2938 | 0.02555673 | 0.2937333 | 0.02574961 | 0.2936333 | 0.02509134 | 0.2939333 | 0.02508709 | 0.2935 | 0.02478763 | 0.2932333 | 0.02495948 | 0.2940333 | 0.02586714 | 0.2935 | 0.02573027 | 0.2931333 | 0.0253496 | 0.2927667 | 0.02502883 | 0.2927667 | 0.02463336 | 0.2942 | 0.02390662 | 0.2940333 | 0.02494799 | 0.2936333 | 0.02557816 | 0.2935333 | 0.0253446 | 0.2936333 | 0.02435629 | 0.2936 | 0.02475251 | 0.2927667 | 0.02578557 | 0.2933 | 0.02550386 | 0.2935333 | 0.02541684 | 0.2937333 | 0.02574961 | 0.2938667 | 0.02612206 | 0.2931333 | 0.0255265 | 0.2932667 | 0.0257972 | 0.2935333 | 0.02629732 | 0.2936333 | 0.02574961 | 0.2935667 | 0.02570218 | 0.2928333 | 0.02620462 | 0.2925333 | 0.02474528 | 0.2932333 | 0.02470092 | 0.2930333 | 0.02500684 | 0.2928667 | 0.02445695 | 0.2927 | 0.0250409 | 0.2921667 | 0.02610189 | 0.2932333 | 0.02492286 | 0.2923 | 0.0247727 | 0.2921 | 0.02645083 | 0.2927333 | 0.0265358 | 0.2928 | 0.02533653 | 0.2934667 | 0.02443186 | 0.2925333 | 0.02500058 | 0.2925333 | 0.02583245 | 0.2925 | 0.02568151 | 0.2937 | 0.0250104 | 0.2941667 | 0.02636972 | 0.2934333 | 0.02667987 | 0.2927333 | 0.02638691 | 0.2928333 | 0.02590873 | 0.2929667 | 0.02591066 | 0.2922 | 0.02608921 | 0.2929333 | 0.02504614 | 0.2935 | 0.02561575 | 0.2924667 | 0.02594023 | 0.2919 | 0.02506565 | 0.2920333 | 0.02504321 | 0.2921 | 0.0252766 | 0.2921667 | 0.02582019 | 0.2928333 | 0.02546649 | 0.2928 | 0.0248262 | 0.2923667 | 0.02508789 | 0.2925667 | 0.0243093 | 0.2932 | 0.02445663 | 0.2930333 | 0.02524141 | 0.2925667 | 0.02565701 | 0.2931667 | 0.02652613 | 0.2926333 | 0.02621709 | 0.2916667 | 0.02561592 | 0.2921667 | 0.02581296 | 0.2922333 | 0.02552415 | 0.2919333 | 0.02551945 | 0.2925 | 0.02562499 | 0.2922 | 0.02520357 | 0.2907 | 0.02587096 | 0.2904 | 0.02515114 | 0.2910333 | 0.02515675 | 0.2909667 | 0.02628274 | 0.2919667 | 0.02574352 | 0.2924667 | 0.02519475 | 0.2924 | 0.0254489
701 | 0.3057667 | 0.02675436 | 0.3042333 | 0.02663661 | 0.3034 | 0.02697369 | 0.3029333 | 0.02692686 | 0.3028 | 0.02594546 | 0.3030667 | 0.02539519 | 0.3024333 | 0.02613125 | 0.3026333 | 0.02625088 | 0.3014 | 0.02555673 | 0.3010333 | 0.02609014 | 0.3019667 | 0.02645264 | 0.3022333 | 0.02581089 | 0.3028667 | 0.02496749 | 0.3021 | 0.02579457 | 0.3015 | 0.02603702 | 0.3013667 | 0.02549828 | 0.3014 | 0.02467104 | 0.3021333 | 0.0258411 | 0.3006667 | 0.02595924 | 0.3002 | 0.02514809 | 0.3007 | 0.02536349 | 0.3003667 | 0.02534513 | 0.3004333 | 0.02553225 | 0.301 | 0.02581524 | 0.2997333 | 0.02471657 | 0.2998333 | 0.02495561 | 0.3018 | 0.02622569 | 0.3013333 | 0.0257685 | 0.3013 | 0.02553481 | 0.3013667 | 0.02599184 | 0.3009333 | 0.02612181 | 0.2998667 | 0.02600748 | 0.2992667 | 0.02588698 | 0.3000333 | 0.02595667 | 0.3013333 | 0.0257487 | 0.3018667 | 0.02576436 | 0.3021667 | 0.02559692 | 0.3012667 | 0.02511962 | 0.2995 | 0.02606236 | 0.2995333 | 0.02532 | 0.3002333 | 0.02520771 | 0.3001667 | 0.02628274 | 0.2996333 | 0.02566065 | 0.2992667 | 0.02533513 | 0.2997667 | 0.02575478 | 0.3005333 | 0.02623297 | 0.3002333 | 0.02597311 | 0.2995333 | 0.02549723 | 0.2989333 | 0.0255878 | 0.3006 | 0.02588835 | 0.3007333 | 0.02458486 | 0.2997667 | 0.02507487 | 0.2994333 | 0.025213 | 0.2998 | 0.02539147 | 0.3001 | 0.0253744 | 0.2995333 | 0.02541684 | 0.2992 | 0.02591255 | 0.2994 | 0.0263159 | 0.2997333 | 0.02650916 | 0.3001333 | 0.02639512 | 0.2999 | 0.02597165 | 0.2993667 | 0.02625952 | 0.2985333 | 0.02572578 | 0.2987 | 0.0250723 | 0.298 | 0.0257142 | 0.2981333 | 0.02559301 | 0.2989333 | 0.02514734 | 0.2988333 | 0.02640484 | 0.2995 | 0.0258698 | 0.3002333 | 0.02483094 | 0.2993667 | 0.02570724 | 0.2988333 | 0.02621709 | 0.2981667 | 0.0265845 | 0.2976667 | 0.02722895 | 0.2981667 | 0.02583245 | 0.2994667 | 0.02532539 | 0.2999333 | 0.02536616 | 0.2990667 | 0.02620946 | 0.2979 | 0.02575578 | 0.2980667 | 0.02482906 | 0.2983333 | 0.02430313 | 0.2984 | 0.02488627 | 0.2983333 | 0.02610419 | 0.2989 | 0.02639179 | 0.2997667 | 0.02743773 | 0.2986 | 0.0270211 | 0.2982667 | 0.02594023 | 0.2985667 | 0.0257866 | 0.2984333 | 0.02564376 | 0.2984 | 0.02571938 | 0.2982 | 0.02578074 | 0.2984 | 0.02574192 | 0.2984333 | 0.02498564 | 0.2981667 | 0.02504427 | 0.2983 | 0.02524216 | 0.2980333 | 0.0249385 | 0.2981 | 0.02411141 | 0.2989667 | 0.02490105 | 0.2982333 | 0.02555117 | 0.2982333 | 0.02543768 | 0.2983667 | 0.02652412 | 0.2975667 | 0.0270862 | 0.2979333 | 0.02592481 | 0.2981 | 0.02576548 | 0.2980333 | 0.02580805 | 0.2972667 | 0.02553851 | 0.2963667 | 0.0244944 | 0.2977 | 0.02523582 | 0.2982667 | 0.02593046 | 0.2982333 | 0.02551004 | 0.2982333 | 0.02582768 | 0.2973 | 0.02672689 | 0.2974667 | 0.02703594 | 0.2983667 | 0.02696669 | 0.2987 | 0.02601013 | 0.2982667 | 0.02545026 | 0.2973333 | 0.02490547 | 0.2967333 | 0.02475646 | 0.297 | 0.02472893 | 0.2983667 | 0.02571126 | 0.2986 | 0.02570953 | 0.2981333 | 0.02498137 | 0.2976667 | 0.02403696 | 0.2994333 | 0.025197 | 0.2988 | 0.02627965 | 0.2978 | 0.02545165 | 0.2982 | 0.02574736 | 0.2980667 | 0.02656343 | 0.2989667 | 0.02597182 | 0.2984 | 0.02551914 | 0.2975 | 0.02618867 | 0.2976667 | 0.02673953 | 0.2982333 | 0.02661883 | 0.2986667 | 0.02614145 | 0.2976667 | 0.02624314 | 0.2956333 | 0.02528324 | 0.2957333 | 0.02524498 | 0.2965667 | 0.02515516 | 0.2975333 | 0.02608209 | 0.2969667 | 0.02544358 | 0.2973333 | 0.02436997 | 0.2972667 | 0.02583142 | 0.2970333 | 0.0254852 | 0.2980667 | 0.02351827 | 0.298 | 0.02325611 | 0.2975 | 0.02389575 | 0.2968667 | 0.02544135 | 0.2970667 | 0.02608835 | 0.2975333 | 0.02614604 | 0.2984667 | 0.02588723 | 0.2985 | 0.02601166 | 0.2977 | 0.02615237 | 0.2971667 | 0.02658074 | 0.2972667 | 0.0263567 | 0.2972 | 0.02616881 | 0.2978667 | 0.02633203 | 0.2982667 | 0.02555391 | 0.2969667 | 0.02489476 | 0.2967667 | 0.0250948 | 0.2967667 | 0.0250754 | 0.2973 | 0.02539462 | 0.2974667 | 0.02512958 | 0.2972667 | 0.0245949 | 0.2956333 | 0.02559301 | 0.2950667 | 0.02585167 | 0.2961 | 0.02569527 | 0.2974 | 0.02454886 | 0.2974333 | 0.02557816 | 0.2962667 | 0.02649834 | 0.2964333 | 0.02565311 | 0.2961 | 0.02626265 | 0.2954667 | 0.02634822 | 0.2963 | 0.02507283 | 0.2964667 | 0.02537667 | 0.2961667 | 0.0254344 | 0.2965667 | 0.02544135
702 | 0.3105333 | 0.02710687 | 0.3085667 | 0.02739018 | 0.3071667 | 0.02769372 | 0.3072333 | 0.02651205 | 0.3067667 | 0.02532355 | 0.3062333 | 0.02477288 | 0.3057 | 0.02563942 | 0.3073667 | 0.02527295 | 0.3077667 | 0.02480596 | 0.3069 | 0.02644201 | 0.3074333 | 0.0270846 | 0.3064667 | 0.02616873 | 0.3059 | 0.025766 | 0.3068667 | 0.02526003 | 0.3070667 | 0.02572552 | 0.3059333 | 0.0267937 | 0.3058333 | 0.02630923 | 0.3052667 | 0.02564636 | 0.3063667 | 0.02626244 | 0.3066667 | 0.02688659 | 0.3050667 | 0.02553903 | 0.3045333 | 0.02465892 | 0.3043667 | 0.02437025 | 0.3049667 | 0.02586198 | 0.3054 | 0.02704453 | 0.3062 | 0.0279009 | 0.3078 | 0.0269148 | 0.3069667 | 0.02535512 | 0.3065 | 0.025766 | 0.3068333 | 0.02595667 | 0.3054333 | 0.02607736 | 0.3047 | 0.02748709 | 0.3051333 | 0.02699782 | 0.3044667 | 0.02620946 | 0.3053667 | 0.02647796 | 0.3063 | 0.02601999 | 0.3059 | 0.02600013 | 0.3051333 | 0.02614604 | 0.3046667 | 0.02601286 | 0.3044 | 0.02559805 | 0.3044667 | 0.02527243 | 0.305 | 0.02538398 | 0.3049 | 0.02654669 | 0.3045333 | 0.02724657 | 0.3053333 | 0.0275253 | 0.3067 | 0.02705414 | 0.3067 | 0.02643117 | 0.3058 | 0.02626189 | 0.3046333 | 0.02634962 | 0.3039333 | 0.0263864 | 0.3044 | 0.02671042 | 0.3053333 | 0.02617178 | 0.3044 | 0.02695032 | 0.3038333 | 0.0278555 | 0.3048667 | 0.02613214 | 0.3043667 | 0.02590551 | 0.3036667 | 0.0264728 | 0.3039 | 0.02718909 | 0.3049 | 0.02758417 | 0.3039333 | 0.02640358 | 0.3041333 | 0.02635657 | 0.3054667 | 0.02691101 | 0.3058 | 0.02713313 | 0.3043667 | 0.02638362 | 0.3028333 | 0.02464486 | 0.3032 | 0.02557903 | 0.3031667 | 0.02669586 | 0.3027333 | 0.02692017 | 0.3023333 | 0.02615904 | 0.3022333 | 0.02534118 | 0.3023 | 0.02569682 | 0.3035667 | 0.02545026 | 0.3039 | 0.02486054 | 0.3031 | 0.02529387 | 0.3031 | 0.0249283 | 0.3041667 | 0.02557203 | 0.3037333 | 0.02623043 | 0.3028 | 0.02663682 | 0.3025 | 0.0268399 | 0.3027 | 0.02644126 | 0.3020667 | 0.0266555 | 0.3014333 | 0.02628616 | 0.3025667 | 0.0263744 | 0.3036 | 0.02644201 | 0.3041 | 0.02595547 | 0.3046667 | 0.02552206 | 0.3045333 | 0.02546819 | 0.3041667 | 0.02575634 | 0.3039667 | 0.02611696 | 0.3033333 | 0.02628261 | 0.3035667 | 0.02510861 | 0.3039 | 0.02490944 | 0.3031667 | 0.02629757 | 0.3035333 | 0.02628261 | 0.3023667 | 0.02557503 | 0.3022667 | 0.0258149 | 0.3026333 | 0.0259158 | 0.3033333 | 0.02692723 | 0.3026333 | 0.02730572 | 0.3027333 | 0.02618833 | 0.3028667 | 0.02643134 | 0.3021 | 0.0268641 | 0.3015667 | 0.02781419 | 0.3028 | 0.02866926 | 0.3026 | 0.02760519 | 0.3029667 | 0.02555065 | 0.3023333 | 0.02450392 | 0.301 | 0.02370204 | 0.3022333 | 0.02467013 | 0.3051 | 0.02633679 | 0.3032 | 0.02634401 | 0.3013 | 0.02873221 | 0.3027333 | 0.02748895 | 0.3017 | 0.02564423 | 0.3024333 | 0.02607455 | 0.3038 | 0.02591255 | 0.3025333 | 0.02435588 | 0.3030333 | 0.02459503 | 0.3029667 | 0.02628274 | 0.3029333 | 0.02711965 | 0.3021333 | 0.02658876 | 0.3020333 | 0.02557816 | 0.3022 | 0.02532285 | 0.3034333 | 0.02642339 | 0.3027333 | 0.02695086 | 0.3022667 | 0.02494184 | 0.3017333 | 0.02370574 | 0.3007 | 0.02371455 | 0.3008667 | 0.02332857 | 0.3019667 | 0.0242401 | 0.3025333 | 0.02527876 | 0.3023333 | 0.02596309 | 0.3021667 | 0.02589432 | 0.3019667 | 0.02532355 | 0.3016333 | 0.02517066 | 0.302 | 0.02588333 | 0.3022667 | 0.02630403 | 0.3025333 | 0.02616885 | 0.3030333 | 0.02575802 | 0.3014 | 0.02421088 | 0.3012333 | 0.02476104 | 0.3024 | 0.02678358 | 0.3008667 | 0.02543834 | 0.3018 | 0.02352885 | 0.3014333 | 0.02504321 | 0.3021333 | 0.02660079 | 0.3026 | 0.02700333 | 0.3031 | 0.0257885 | 0.3025333 | 0.02506011 | 0.3023667 | 0.0247248 | 0.3019 | 0.02464183 | 0.3022667 | 0.02555065 | 0.3033667 | 0.02678934 | 0.3037667 | 0.0263907 | 0.3014667 | 0.02510861 | 0.3017667 | 0.02543834 | 0.3024 | 0.02458658 | 0.3013667 | 0.02441998 | 0.3012333 | 0.02503256 | 0.3014 | 0.02578074 | 0.3024 | 0.02693709 | 0.3021667 | 0.02653354 | 0.3019 | 0.02596613 | 0.3026667 | 0.02539899 | 0.3032667 | 0.02538731 | 0.3029333 | 0.02579332 | 0.3021667 | 0.02685347 | 0.3017333 | 0.0266605 | 0.3020333 | 0.02649746 | 0.3017333 | 0.02704778 | 0.3015333 | 0.02740345 | 0.3007667 | 0.0267627 | 0.3010667 | 0.02620386 | 0.3022333 | 0.02693626 | 0.3020333 | 0.02652475 | 0.3022 | 0.02591538
703 | 0.316 | 0.02670743 | 0.3139 | 0.0261497 | 0.3133333 | 0.02614604 | 0.3132333 | 0.02558767 | 0.3133 | 0.02555673 | 0.3133 | 0.02544065 | 0.3129333 | 0.02508151 | 0.3122 | 0.02554095 | 0.3124667 | 0.02631506 | 0.3134 | 0.02598423 | 0.3132 | 0.02668295 | 0.3127 | 0.02671192 | 0.3128 | 0.02645159 | 0.3130667 | 0.02669136 | 0.3119667 | 0.02595924 | 0.3122333 | 0.02631252 | 0.3123667 | 0.02663798 | 0.3113333 | 0.02620131 | 0.3116333 | 0.02624403 | 0.3107 | 0.02670743 | 0.3108 | 0.02594006 | 0.3121 | 0.02525985 | 0.3109333 | 0.02607481 | 0.3102333 | 0.02629732 | 0.3112333 | 0.0269678 | 0.3115667 | 0.02657748 | 0.3111667 | 0.02512958 | 0.3118333 | 0.02481483 | 0.3114 | 0.02448237 | 0.3102333 | 0.02533724 | 0.3112 | 0.0266467 | 0.3111 | 0.02613082 | 0.3103667 | 0.0252806 | 0.3106333 | 0.02559718 | 0.3107333 | 0.02602682 | 0.3108 | 0.0269638 | 0.3117667 | 0.02765229 | 0.3114667 | 0.02722625 | 0.3107 | 0.02749885 | 0.3113 | 0.02666546 | 0.3122667 | 0.02617599 | 0.3125667 | 0.02663886 | 0.3117667 | 0.02686588 | 0.3107 | 0.02654857 | 0.3112667 | 0.0261338 | 0.3111667 | 0.02623386 | 0.3104333 | 0.02564376 | 0.3104 | 0.02499293 | 0.3093 | 0.0249617 | 0.3087 | 0.02520357 | 0.3091 | 0.02576134 | 0.3096667 | 0.02585154 | 0.3099 | 0.02651654 | 0.3095667 | 0.02692116 | 0.3102 | 0.02616295 | 0.3103 | 0.02479207 | 0.3096333 | 0.02442053 | 0.3082667 | 0.02661357 | 0.3089333 | 0.0264996 | 0.3098667 | 0.02634493 | 0.3103 | 0.02653086 | 0.311 | 0.02569202 | 0.3113333 | 0.0258411 | 0.3092667 | 0.02588363 | 0.3075667 | 0.02543073 | 0.309 | 0.02724567 | 0.3093333 | 0.02801361 | 0.3101333 | 0.02661207 | 0.3093333 | 0.02612436 | 0.3098 | 0.0267219 | 0.3107 | 0.02582208 | 0.3105 | 0.02602319 | 0.3103 | 0.02675706 | 0.3104333 | 0.02700424 | 0.3101 | 0.02673462 | 0.3110667 | 0.0271738 | 0.3115667 | 0.02628565 | 0.3095667 | 0.02634822 | 0.3086667 | 0.02637958 | 0.3092333 | 0.02593033 | 0.3093333 | 0.02632949 | 0.3084333 | 0.02617891 | 0.3075 | 0.0260465 | 0.3074667 | 0.02623564 | 0.3099 | 0.0270885 | 0.3103333 | 0.02636239 | 0.3088667 | 0.02680763 | 0.3083333 | 0.02649608 | 0.3080667 | 0.02554086 | 0.3085667 | 0.02462713 | 0.3081 | 0.02629233 | 0.3080333 | 0.02644962 | 0.3104 | 0.02344369 | 0.3087333 | 0.02466338 | 0.3097 | 0.02627965 | 0.3101 | 0.02444259 | 0.3074667 | 0.02480515 | 0.3090667 | 0.02669361 | 0.3089667 | 0.0260973 | 0.3079 | 0.02620013 | 0.3074333 | 0.02732207 | 0.3062667 | 0.02776717 | 0.3068333 | 0.02672194 | 0.3083333 | 0.02704778 | 0.3074667 | 0.02581231 | 0.3080333 | 0.02538574 | 0.3098667 | 0.02633937 | 0.3095667 | 0.02620755 | 0.3089667 | 0.02632772 | 0.3086333 | 0.02595333 | 0.3096 | 0.02643117 | 0.3097333 | 0.02626345 | 0.3090667 | 0.02680328 | 0.3086 | 0.02685119 | 0.3084 | 0.02693746 | 0.3085 | 0.02667783 | 0.3081 | 0.02568579 | 0.3081 | 0.02524969 | 0.3078 | 0.0258926 | 0.3075 | 0.02587058 | 0.3081333 | 0.02610458 | 0.3083333 | 0.025761 | 0.3072 | 0.02613899 | 0.3084667 | 0.02751173 | 0.3095333 | 0.02740758 | 0.3098667 | 0.02707303 | 0.3084333 | 0.02544462 | 0.3074667 | 0.02456072 | 0.3069333 | 0.02541264 | 0.3072 | 0.02604778 | 0.3081 | 0.02680037 | 0.3094667 | 0.02640635 | 0.3088333 | 0.02581296 | 0.3089333 | 0.026061 | 0.3087333 | 0.02499391 | 0.3069 | 0.0239292 | 0.3075333 | 0.02470591 | 0.3086667 | 0.02541054 | 0.3084333 | 0.02716497 | 0.3067 | 0.02722829 | 0.3069333 | 0.02568272 | 0.3075333 | 0.0257729 | 0.3087333 | 0.02562516 | 0.3090333 | 0.02430313 | 0.3076667 | 0.02533513 | 0.3077 | 0.0257142 | 0.3081333 | 0.02494131 | 0.3078667 | 0.02514257 | 0.307 | 0.02537558 | 0.3068 | 0.02597704 | 0.3074 | 0.02560677 | 0.3073333 | 0.02591349 | 0.3074333 | 0.02632063 | 0.3088333 | 0.02552232 | 0.3090333 | 0.02614018 | 0.3081 | 0.02645487 | 0.3078667 | 0.02606714 | 0.3066667 | 0.02637288 | 0.3073 | 0.02730653 | 0.3082 | 0.02684188 | 0.3079 | 0.02728626 | 0.3074667 | 0.02725366 | 0.3071333 | 0.02661144 | 0.3071667 | 0.02528258 | 0.3064 | 0.02400167 | 0.3071 | 0.02468522 | 0.3073667 | 0.02577716 | 0.3052 | 0.025766 | 0.3055333 | 0.02687556 | 0.3072 | 0.02533653 | 0.3062667 | 0.02504693 | 0.3058333 | 0.02509985 | 0.3068333 | 0.02500298 | 0.3080667 | 0.02664136 | 0.3064667 | 0.02589483 | 0.3065333 | 0.02538193
704 | 0.3203333 | 0.02809179 | 0.3180667 | 0.0277167 | 0.3170667 | 0.02791252 | 0.3174667 | 0.02718938 | 0.3177667 | 0.02733317 | 0.3172 | 0.0269304 | 0.3174667 | 0.02586018 | 0.3169 | 0.02610147 | 0.3159667 | 0.02637996 | 0.3157333 | 0.02667412 | 0.3163667 | 0.02689515 | 0.3172333 | 0.02737424 | 0.3166667 | 0.02733817 | 0.3168667 | 0.02566506 | 0.3175 | 0.02660865 | 0.3161333 | 0.02810888 | 0.3173333 | 0.02597362 | 0.3176667 | 0.0270681 | 0.3157 | 0.02857738 | 0.3166 | 0.02714492 | 0.3164667 | 0.02628324 | 0.3154333 | 0.02603105 | 0.3149667 | 0.0257972 | 0.3143 | 0.02579548 | 0.3153 | 0.02636753 | 0.3169667 | 0.02616172 | 0.3183333 | 0.02640358 | 0.3177333 | 0.02621709 | 0.3176333 | 0.02732183 | 0.3181333 | 0.02749792 | 0.3169667 | 0.0268732 | 0.3157667 | 0.02660856 | 0.3157333 | 0.02596361 | 0.3162 | 0.02643218 | 0.3165667 | 0.02671396 | 0.3170667 | 0.02508244 | 0.3160667 | 0.02626244 | 0.3153333 | 0.02797908 | 0.3158667 | 0.02779956 | 0.3166 | 0.02851748 | 0.3152667 | 0.02773269 | 0.3150667 | 0.02707451 | 0.3154333 | 0.02755096 | 0.3153667 | 0.02734975 | 0.3159667 | 0.02685322 | 0.3159667 | 0.02752506 | 0.3166333 | 0.02809179 | 0.3161333 | 0.02698349 | 0.3139333 | 0.02726907 | 0.3142 | 0.02734813 | 0.3143 | 0.02626988 | 0.3128 | 0.02744352 | 0.3115333 | 0.0271215 | 0.3138 | 0.02840927 | 0.3157 | 0.0290208 | 0.3154 | 0.02759456 | 0.3147333 | 0.02627868 | 0.3139333 | 0.02608209 | 0.3128667 | 0.02596849 | 0.3137667 | 0.026749 | 0.3140667 | 0.02629947 | 0.3129667 | 0.0272654 | 0.3138 | 0.0282858 | 0.3139667 | 0.02763842 | 0.3135 | 0.02665946 | 0.3139667 | 0.02803288 | 0.3131667 | 0.02930328 | 0.3131 | 0.02844867 | 0.3134667 | 0.02792434 | 0.3128333 | 0.02668487 | 0.3134667 | 0.02541054 | 0.3140333 | 0.02545707 | 0.315 | 0.02669981 | 0.3144333 | 0.02806865 | 0.3137667 | 0.02779956 | 0.3145333 | 0.02783635 | 0.3146667 | 0.02688895 | 0.3142 | 0.02670743 | 0.3154333 | 0.0278732 | 0.3152 | 0.02794005 | 0.3135 | 0.02708247 | 0.3117333 | 0.02694455 | 0.3114667 | 0.02787285 | 0.312 | 0.02822906 | 0.3131 | 0.02783032 | 0.3132 | 0.02647804 | 0.3126667 | 0.0260418 | 0.3124333 | 0.02646133 | 0.3118333 | 0.02671234 | 0.3118 | 0.02745044 | 0.3139 | 0.02751812 | 0.3133667 | 0.02667262 | 0.3117333 | 0.02766157 | 0.3123333 | 0.02726736 | 0.3143333 | 0.02707672 | 0.3152 | 0.02561028 | 0.3141 | 0.02622569 | 0.3138333 | 0.02722368 | 0.3125667 | 0.02761465 | 0.3115333 | 0.02829892 | 0.3120667 | 0.02945249 | 0.3103667 | 0.02844414 | 0.3097667 | 0.02722674 | 0.3116667 | 0.02694022 | 0.3127333 | 0.02657095 | 0.3116 | 0.02775116 | 0.3118333 | 0.02644873 | 0.3128333 | 0.02566143 | 0.3139333 | 0.02626916 | 0.3146667 | 0.02685173 | 0.3131333 | 0.02623818 | 0.3127667 | 0.02672544 | 0.3129 | 0.02662781 | 0.3128667 | 0.02627373 | 0.3142 | 0.02650019 | 0.3146333 | 0.02709063 | 0.3128667 | 0.02682093 | 0.3123 | 0.02771438 | 0.3125667 | 0.02806425 | 0.3122667 | 0.02761091 | 0.3123667 | 0.0277274 | 0.3119667 | 0.02848407 | 0.3126333 | 0.02705579 | 0.3141 | 0.02623623 | 0.3135667 | 0.02609474 | 0.3127 | 0.02660689 | 0.3123333 | 0.02671146 | 0.3125667 | 0.0267622 | 0.3130667 | 0.02700251 | 0.3123333 | 0.02646965 | 0.3116333 | 0.02608209 | 0.3104333 | 0.02683311 | 0.3105667 | 0.02792088 | 0.3121 | 0.02911632 | 0.3130333 | 0.02819176 | 0.3107 | 0.02549405 | 0.3112333 | 0.02529642 | 0.3114667 | 0.02582316 | 0.3110667 | 0.0257879 | 0.3110667 | 0.02586379 | 0.3119333 | 0.02600325 | 0.3121333 | 0.02736425 | 0.3110667 | 0.02701757 | 0.3117333 | 0.02648601 | 0.3124667 | 0.02689366 | 0.3124667 | 0.02672456 | 0.313 | 0.02663682 | 0.3119667 | 0.02828254 | 0.3128333 | 0.02874559 | 0.3130333 | 0.02704075 | 0.3125667 | 0.02585167 | 0.3124667 | 0.02651369 | 0.3123333 | 0.02734768 | 0.3123 | 0.02693857 | 0.3111333 | 0.02650539 | 0.3110333 | 0.02655288 | 0.3112667 | 0.02568688 | 0.3107667 | 0.02481859 | 0.3116 | 0.0255292 | 0.3106 | 0.02567346 | 0.3104333 | 0.02490787 | 0.3125667 | 0.02632418 | 0.3121667 | 0.02667262 | 0.3119667 | 0.02588723 | 0.3127667 | 0.02681098 | 0.3125333 | 0.02758264 | 0.3116667 | 0.02800433 | 0.3117 | 0.02725448 | 0.3137 | 0.02748903 | 0.3129667 | 0.02849203 | 0.3112333 | 0.02630467 | 0.3109667 | 0.02512666 | 0.3106667 | 0.02576953 | 0.3121 | 0.02678706 | 0.3121333 | 0.0265079 | 0.3117333 | 0.02629389
705 | 0.3263 | 0.02757583 | 0.3246 | 0.02744607 | 0.3232667 | 0.02743627 | 0.3219333 | 0.02784485 | 0.3224 | 0.02738954 | 0.3241 | 0.02707927 | 0.3239 | 0.02683319 | 0.3220667 | 0.02664136 | 0.3229333 | 0.02724657 | 0.3239667 | 0.02553133 | 0.3219667 | 0.02587307 | 0.3222 | 0.02715928 | 0.3229 | 0.02626366 | 0.3214667 | 0.02540411 | 0.3215333 | 0.02655564 | 0.3213333 | 0.02763396 | 0.3214667 | 0.0277143 | 0.3223 | 0.02818971 | 0.3216333 | 0.02752082 | 0.3206 | 0.02689882 | 0.3204667 | 0.02614643 | 0.3209667 | 0.02627373 | 0.3202667 | 0.02936214 | 0.3229 | 0.02953992 | 0.3232667 | 0.02801444 | 0.3217 | 0.02837052 | 0.3219667 | 0.02754661 | 0.322 | 0.0267426 | 0.3208333 | 0.02644962 | 0.3202333 | 0.02558572 | 0.3204333 | 0.02677217 | 0.3208 | 0.02865182 | 0.3218667 | 0.02754152 | 0.3216333 | 0.02691769 | 0.3219 | 0.02707779 | 0.3224333 | 0.02628071 | 0.3211 | 0.02698778 | 0.321 | 0.02823863 | 0.3225333 | 0.026883 | 0.3235333 | 0.02712813 | 0.3208667 | 0.02600081 | 0.3188667 | 0.02665837 | 0.3191667 | 0.02693354 | 0.3189667 | 0.02649834 | 0.3199333 | 0.02677129 | 0.3221 | 0.02619275 | 0.3216 | 0.0244983 | 0.3212333 | 0.02418062 | 0.3205 | 0.02527146 | 0.3200333 | 0.02642705 | 0.3189333 | 0.02681521 | 0.3184667 | 0.02694715 | 0.3195667 | 0.02695494 | 0.321 | 0.02699272 | 0.3218 | 0.02829594 | 0.3229333 | 0.02919559 | 0.3197 | 0.02728626 | 0.3183 | 0.02747957 | 0.3198333 | 0.02854626 | 0.3196333 | 0.02783287 | 0.3201667 | 0.02694888 | 0.3198 | 0.02637764 | 0.3193 | 0.02721776 | 0.3176333 | 0.02862497 | 0.3182 | 0.02663732 | 0.3194667 | 0.02765916 | 0.3193333 | 0.02922172 | 0.3211 | 0.02785187 | 0.3197333 | 0.02613508 | 0.3193667 | 0.02629326 | 0.3204333 | 0.02628996 | 0.3219667 | 0.02575478 | 0.3219 | 0.02563448 | 0.3201 | 0.02807003 | 0.3191333 | 0.02861542 | 0.3192 | 0.028049 | 0.3203667 | 0.02628946 | 0.3209333 | 0.02698028 | 0.3193667 | 0.02674102 | 0.3184 | 0.02712723 | 0.3181 | 0.02688978 | 0.3183333 | 0.02660643 | 0.3185667 | 0.02600748 | 0.3188 | 0.02625567 | 0.3193333 | 0.02680452 | 0.3188333 | 0.02706466 | 0.3177 | 0.02811275 | 0.3184333 | 0.02829444 | 0.3194667 | 0.02817 | 0.3191 | 0.02835783 | 0.3182667 | 0.02816905 | 0.3188333 | 0.02863207 | 0.319 | 0.02794005 | 0.3174667 | 0.02751077 | 0.3182333 | 0.0273117 | 0.3195667 | 0.02558389 | 0.3200333 | 0.02545589 | 0.3208333 | 0.0265564 | 0.3203333 | 0.02772055 | 0.3198 | 0.02730287 | 0.3183 | 0.02639659 | 0.3185667 | 0.02669586 | 0.3195667 | 0.02684391 | 0.3196 | 0.02682399 | 0.3190667 | 0.02681098 | 0.3192 | 0.02742371 | 0.3200667 | 0.02778589 | 0.3201 | 0.02725595 | 0.3208333 | 0.02664549 | 0.3207 | 0.02784146 | 0.3205333 | 0.02890644 | 0.3193 | 0.02847888 | 0.3173667 | 0.02706847 | 0.3178333 | 0.02655564 | 0.3189333 | 0.02565311 | 0.3185333 | 0.02595333 | 0.3177333 | 0.02680452 | 0.3172333 | 0.02710625 | 0.3175333 | 0.02599953 | 0.3186 | 0.026456 | 0.3192333 | 0.02731756 | 0.3185667 | 0.0280186 | 0.3170333 | 0.02717282 | 0.3170667 | 0.02703792 | 0.3171 | 0.02753773 | 0.3183333 | 0.02630302 | 0.3189333 | 0.02602682 | 0.3184 | 0.02672115 | 0.3184 | 0.02482915 | 0.3174667 | 0.02463011 | 0.3169667 | 0.02678822 | 0.3176333 | 0.02742375 | 0.3169333 | 0.02751731 | 0.3174667 | 0.02838043 | 0.3182667 | 0.02772115 | 0.3166667 | 0.02575349 | 0.3177667 | 0.02619292 | 0.3185667 | 0.02623564 | 0.3174 | 0.02695564 | 0.3175 | 0.0279317 | 0.3177333 | 0.02706244 | 0.3169667 | 0.02679432 | 0.3176333 | 0.02667512 | 0.3179667 | 0.02543073 | 0.3172333 | 0.02588814 | 0.3179667 | 0.02670048 | 0.3187 | 0.02697369 | 0.3193 | 0.02748175 | 0.3179667 | 0.02638602 | 0.3177 | 0.02607924 | 0.3182667 | 0.02659528 | 0.3198667 | 0.02694888 | 0.3187667 | 0.02594023 | 0.3172333 | 0.02686787 | 0.3173333 | 0.02703237 | 0.3154667 | 0.02594409 | 0.3156 | 0.02689349 | 0.3184333 | 0.027202 | 0.3178 | 0.02506166 | 0.3181667 | 0.02414682 | 0.3179333 | 0.02605959 | 0.3167667 | 0.0257866 | 0.3169667 | 0.02485925 | 0.3162667 | 0.0263181 | 0.3168 | 0.02722829 | 0.3171333 | 0.02687767 | 0.3173 | 0.02660526 | 0.3186333 | 0.02771285 | 0.3177667 | 0.02730157 | 0.3175 | 0.02680634 | 0.3182333 | 0.02733061 | 0.3173333 | 0.02667512 | 0.3179667 | 0.02657371 | 0.3194333 | 0.02804667 | 0.3165333 | 0.02624885 | 0.3164 | 0.02570811
706 | 0.3302 | 0.02721188 | 0.3285333 | 0.02726736 | 0.3267333 | 0.02690382 | 0.3264333 | 0.02573782 | 0.3266333 | 0.02663886 | 0.3257 | 0.02675905 | 0.3256667 | 0.02659904 | 0.3266333 | 0.02845492 | 0.3255667 | 0.02843499 | 0.3247333 | 0.0275795 | 0.3252333 | 0.02541054 | 0.3253667 | 0.02469849 | 0.3256 | 0.02649616 | 0.3268333 | 0.02654623 | 0.3267 | 0.02695824 | 0.3258667 | 0.02769601 | 0.3258333 | 0.02649054 | 0.3268667 | 0.0274904 | 0.3255 | 0.02724934 | 0.3247667 | 0.02532329 | 0.3231 | 0.02536349 | 0.3234 | 0.0270486 | 0.3246333 | 0.02630872 | 0.3236667 | 0.02594216 | 0.3234333 | 0.02623412 | 0.3242333 | 0.02662484 | 0.3256667 | 0.02670048 | 0.3247333 | 0.02583748 | 0.3254 | 0.02638674 | 0.3261333 | 0.02653304 | 0.3244667 | 0.0263181 | 0.3241667 | 0.02791157 | 0.3257 | 0.02772592 | 0.3259667 | 0.02750471 | 0.3263 | 0.02784493 | 0.3261333 | 0.02824067 | 0.3263333 | 0.02744222 | 0.3256 | 0.02586284 | 0.3236 | 0.0261627 | 0.3229 | 0.02640354 | 0.3225 | 0.02607272 | 0.3226333 | 0.02548416 | 0.3230333 | 0.02634 | 0.3237667 | 0.02743627 | 0.3237667 | 0.02784652 | 0.3238 | 0.02708764 | 0.3248 | 0.02703418 | 0.3248 | 0.02629791 | 0.3229 | 0.02753192 | 0.3230333 | 0.02726479 | 0.3231333 | 0.0255265 | 0.3215667 | 0.02774951 | 0.3229 | 0.02878205 | 0.323 | 0.02770283 | 0.3219667 | 0.02840074 | 0.3235667 | 0.02855828 | 0.3245 | 0.02809318 | 0.3246333 | 0.02859631 | 0.3249 | 0.02861503 | 0.3239667 | 0.02746602 | 0.3236667 | 0.02688895 | 0.324 | 0.02734313 | 0.3238 | 0.02696331 | 0.3231333 | 0.02603643 | 0.3215 | 0.0265827 | 0.3211 | 0.02600013 | 0.3227 | 0.02579548 | 0.3222333 | 0.0280393 | 0.3209667 | 0.02788863 | 0.3218 | 0.0273141 | 0.3226333 | 0.02584625 | 0.3227 | 0.02541745 | 0.3236333 | 0.02629947 | 0.3242667 | 0.0271998 | 0.3244667 | 0.02705172 | 0.3251333 | 0.02637124 | 0.3261667 | 0.02490413 | 0.3246667 | 0.02708522 | 0.3224 | 0.02692694 | 0.3225333 | 0.02610547 | 0.3225667 | 0.02625596 | 0.3230333 | 0.02633025 | 0.3227 | 0.02558958 | 0.3218333 | 0.02654422 | 0.3228333 | 0.02812595 | 0.3214333 | 0.02712813 | 0.3212 | 0.02536191 | 0.3233667 | 0.02616389 | 0.3224 | 0.02562122 | 0.3213333 | 0.02713305 | 0.3234 | 0.02802582 | 0.3231 | 0.02652445 | 0.3225 | 0.02528834 | 0.3218 | 0.02769693 | 0.3214667 | 0.02821611 | 0.3222 | 0.02771149 | 0.3229667 | 0.02772921 | 0.3226667 | 0.02717307 | 0.3226 | 0.02679714 | 0.3222667 | 0.02690927 | 0.3231667 | 0.02824421 | 0.3219333 | 0.02773185 | 0.3221333 | 0.02616873 | 0.3233 | 0.02579651 | 0.3226 | 0.02577221 | 0.3212 | 0.02796712 | 0.3220667 | 0.02680514 | 0.3225667 | 0.0254572 | 0.3228667 | 0.02609334 | 0.3244 | 0.02772832 | 0.3223 | 0.02646809 | 0.3201667 | 0.02612487 | 0.3196 | 0.02638447 | 0.3211667 | 0.02775588 | 0.3215 | 0.02812306 | 0.3225667 | 0.02762237 | 0.3226 | 0.02552763 | 0.3227333 | 0.02424903 | 0.3214667 | 0.02614145 | 0.3222333 | 0.02694591 | 0.3231333 | 0.02686042 | 0.3223667 | 0.02650149 | 0.3207333 | 0.02783299 | 0.3226 | 0.02909341 | 0.3235333 | 0.02727359 | 0.3222667 | 0.02672955 | 0.3211 | 0.02539462 | 0.3216667 | 0.02419164 | 0.3218333 | 0.02548206 | 0.3210667 | 0.02521512 | 0.3204667 | 0.02458947 | 0.3200667 | 0.02482745 | 0.32 | 0.02645159 | 0.3207333 | 0.02846429 | 0.3222667 | 0.02681098 | 0.3205333 | 0.02513753 | 0.3221333 | 0.02623412 | 0.3225333 | 0.02710625 | 0.3224 | 0.02766671 | 0.3224 | 0.02722952 | 0.3215667 | 0.0260372 | 0.3208667 | 0.02614145 | 0.3215333 | 0.02710576 | 0.3208 | 0.02715892 | 0.3203667 | 0.02628236 | 0.3219333 | 0.02707278 | 0.3225667 | 0.0274904 | 0.3230333 | 0.0269678 | 0.3222333 | 0.02675099 | 0.3205667 | 0.02657835 | 0.3193667 | 0.02620971 | 0.3200333 | 0.02510117 | 0.3231333 | 0.02581683 | 0.3243333 | 0.02782329 | 0.3224667 | 0.02781371 | 0.3221667 | 0.02844414 | 0.3227 | 0.02702308 | 0.3214 | 0.02493351 | 0.3213333 | 0.02492018 | 0.3207333 | 0.02571463 | 0.321 | 0.02663281 | 0.3214667 | 0.02695494 | 0.3207333 | 0.0266645 | 0.319 | 0.02773049 | 0.3178 | 0.02706819 | 0.319 | 0.02630133 | 0.3202 | 0.02553755 | 0.3211 | 0.02665045 | 0.3219333 | 0.02785406 | 0.3214 | 0.02794005 | 0.3201333 | 0.02774122 | 0.3198667 | 0.02754564 | 0.32 | 0.02722829 | 0.3206 | 0.02760157 | 0.3212 | 0.02749448 | 0.3213 | 0.0268194
707 | 0.3346 | 0.0277994 | 0.3311333 | 0.02682565 | 0.3299 | 0.02730617 | 0.3299333 | 0.02829209 | 0.3315333 | 0.02789377 | 0.3316 | 0.02681281 | 0.3299 | 0.0275733 | 0.3285667 | 0.0268763 | 0.3298667 | 0.02782185 | 0.3306333 | 0.0285389 | 0.3307667 | 0.02739018 | 0.3324 | 0.02748927 | 0.3325667 | 0.02695432 | 0.3307667 | 0.0279124 | 0.3295667 | 0.0276659 | 0.3301667 | 0.0272588 | 0.331 | 0.02703368 | 0.3302 | 0.02639103 | 0.3309 | 0.02728333 | 0.3310667 | 0.0281539 | 0.3309 | 0.02727355 | 0.3307333 | 0.02635556 | 0.3289333 | 0.02685198 | 0.3272 | 0.02656175 | 0.3287667 | 0.02768903 | 0.3303 | 0.02768068 | 0.3303333 | 0.02928769 | 0.3297333 | 0.02897416 | 0.3291667 | 0.02662835 | 0.3279 | 0.02522591 | 0.3297333 | 0.02675598 | 0.3296667 | 0.02747366 | 0.3308667 | 0.02609934 | 0.3305 | 0.02635261 | 0.3287667 | 0.02700918 | 0.3287333 | 0.02638438 | 0.33 | 0.027874 | 0.3301333 | 0.02867953 | 0.3298333 | 0.02740527 | 0.3275 | 0.02551914 | 0.3285333 | 0.02688858 | 0.3283333 | 0.02813543 | 0.3279 | 0.02708247 | 0.3298333 | 0.02753777 | 0.3294333 | 0.026883 | 0.3279667 | 0.02658437 | 0.3280667 | 0.02707328 | 0.3281 | 0.02683518 | 0.3273 | 0.02674921 | 0.3264 | 0.02647804 | 0.3269 | 0.02728015 | 0.3271667 | 0.02861332 | 0.3276667 | 0.02689515 | 0.3301333 | 0.0257685 | 0.3292667 | 0.02727653 | 0.3271333 | 0.02818207 | 0.3282667 | 0.02955135 | 0.3313667 | 0.02740041 | 0.3308667 | 0.02609372 | 0.3289 | 0.02518624 | 0.3281 | 0.02630374 | 0.3288333 | 0.02671146 | 0.3279667 | 0.02705997 | 0.3265667 | 0.02812832 | 0.326 | 0.02661315 | 0.3248 | 0.02547561 | 0.3256333 | 0.02581089 | 0.3263667 | 0.02692958 | 0.3272667 | 0.0274421 | 0.3274667 | 0.02716926 | 0.3273667 | 0.02703594 | 0.3281333 | 0.02699202 | 0.3284667 | 0.0267041 | 0.3276667 | 0.02747391 | 0.3292333 | 0.02661144 | 0.3295 | 0.02563994 | 0.3278667 | 0.02657785 | 0.3274 | 0.02683319 | 0.3273 | 0.02737895 | 0.3277333 | 0.02826238 | 0.328 | 0.02762077 | 0.3266 | 0.02658283 | 0.3267 | 0.02661929 | 0.3284667 | 0.02525897 | 0.3282667 | 0.02716202 | 0.3260667 | 0.0290891 | 0.327 | 0.02713313 | 0.3277667 | 0.02745594 | 0.3262667 | 0.0266296 | 0.3258667 | 0.02708275 | 0.3282667 | 0.02869289 | 0.3279333 | 0.02807613 | 0.3267667 | 0.02682863 | 0.3253667 | 0.0244639 | 0.3261667 | 0.02502057 | 0.3262 | 0.02557043 | 0.325 | 0.02607272 | 0.3271333 | 0.02881173 | 0.3270333 | 0.02913284 | 0.3273 | 0.02712723 | 0.3273333 | 0.02737509 | 0.3245333 | 0.02671084 | 0.3234333 | 0.02659992 | 0.3271 | 0.02755733 | 0.3275 | 0.02679453 | 0.3254667 | 0.02814088 | 0.3233 | 0.02744352 | 0.3233 | 0.02637587 | 0.3262333 | 0.02451834 | 0.3266333 | 0.02621569 | 0.3272333 | 0.02675946 | 0.3285333 | 0.02520771 | 0.3273 | 0.02785546 | 0.3259667 | 0.02826828 | 0.326 | 0.02818971 | 0.3264 | 0.02818191 | 0.3262667 | 0.0283681 | 0.3254667 | 0.02799063 | 0.3255667 | 0.02597182 | 0.3242 | 0.02447815 | 0.3259333 | 0.0259817 | 0.3264333 | 0.02619241 | 0.3238 | 0.02623941 | 0.3257333 | 0.0280614 | 0.3264 | 0.02643344 | 0.3247333 | 0.02600902 | 0.3250667 | 0.02664049 | 0.3256333 | 0.0271495 | 0.3277333 | 0.02831682 | 0.3274333 | 0.02794833 | 0.3266 | 0.0281728 | 0.3249667 | 0.0283991 | 0.3236 | 0.02736068 | 0.3243667 | 0.02688758 | 0.3243333 | 0.02682553 | 0.3233 | 0.02613963 | 0.3253667 | 0.02751077 | 0.3257667 | 0.02849577 | 0.3243333 | 0.02706466 | 0.325 | 0.02683741 | 0.3269 | 0.02735885 | 0.3274 | 0.02822658 | 0.3244 | 0.02655221 | 0.3231667 | 0.02556069 | 0.3238 | 0.02432324 | 0.3269333 | 0.02655527 | 0.3260333 | 0.02763878 | 0.3254 | 0.02699123 | 0.3252333 | 0.02821316 | 0.3248333 | 0.02925068 | 0.3261333 | 0.02679954 | 0.3266 | 0.02645714 | 0.3257333 | 0.02658538 | 0.3254333 | 0.02704963 | 0.3258333 | 0.02669548 | 0.3247 | 0.02474564 | 0.3245333 | 0.0236064 | 0.3256333 | 0.02393343 | 0.3247 | 0.0249283 | 0.3232 | 0.02860804 | 0.3261667 | 0.0285029 | 0.3255667 | 0.02707451 | 0.3231 | 0.02718909 | 0.3229667 | 0.02668212 | 0.3256 | 0.02796712 | 0.3255667 | 0.02699449 | 0.3249 | 0.02593158 | 0.3268667 | 0.02633203 | 0.3264333 | 0.02521538 | 0.3249333 | 0.0253038 | 0.3252 | 0.02617072 | 0.3251667 | 0.02617599 | 0.3248667 | 0.0267993 | 0.3264 | 0.0281625 | 0.3258 | 0.02707114 | 0.3252333 | 0.02641014
708 | 0.3394333 | 0.02816621 | 0.3356667 | 0.0278549 | 0.3348333 | 0.02869894 | 0.3368667 | 0.02717675 | 0.3382667 | 0.02778901 | 0.3366667 | 0.02701572 | 0.3361667 | 0.02571126 | 0.3355333 | 0.02642125 | 0.3352667 | 0.0275737 | 0.3350667 | 0.0279124 | 0.3349 | 0.02692248 | 0.3341333 | 0.02596463 | 0.3343 | 0.02634628 | 0.3343 | 0.02751157 | 0.3351333 | 0.02821694 | 0.3359 | 0.02769308 | 0.336 | 0.02675232 | 0.3355333 | 0.02564506 | 0.3351333 | 0.02503256 | 0.3333667 | 0.02597862 | 0.3322667 | 0.02688659 | 0.3324 | 0.02726402 | 0.3338 | 0.02624894 | 0.3344 | 0.02696331 | 0.3343667 | 0.02815532 | 0.3340333 | 0.02966258 | 0.3350667 | 0.02888833 | 0.3351333 | 0.02736011 | 0.3347667 | 0.02637958 | 0.3351 | 0.02505447 | 0.3364 | 0.02672914 | 0.3338 | 0.02787723 | 0.3326667 | 0.02641834 | 0.3331 | 0.02612177 | 0.3347 | 0.02714295 | 0.335 | 0.02955548 | 0.3346333 | 0.02977475 | 0.3344667 | 0.02864778 | 0.3339 | 0.02712981 | 0.3325667 | 0.02751077 | 0.3328667 | 0.02862404 | 0.3343667 | 0.02752942 | 0.3338333 | 0.02635657 | 0.3343667 | 0.02640282 | 0.3350667 | 0.02622853 | 0.3348333 | 0.02707672 | 0.3345333 | 0.02754443 | 0.3336 | 0.02712428 | 0.3325333 | 0.02606841 | 0.3321333 | 0.02579307 | 0.3324667 | 0.02625774 | 0.3324 | 0.02717989 | 0.3328 | 0.0271024 | 0.3337667 | 0.02688002 | 0.3334667 | 0.02725097 | 0.333 | 0.0271142 | 0.3324 | 0.02722829 | 0.3313667 | 0.02835305 | 0.3313 | 0.02854342 | 0.3315333 | 0.02698349 | 0.3337667 | 0.02464337 | 0.3345 | 0.02616066 | 0.3344333 | 0.02586508 | 0.3347667 | 0.02383587 | 0.3317 | 0.02598577 | 0.3328667 | 0.02784676 | 0.3324 | 0.0268873 | 0.3295667 | 0.02922662 | 0.3297333 | 0.02814443 | 0.3323 | 0.02678706 | 0.3340333 | 0.02630923 | 0.3329333 | 0.02651721 | 0.3321333 | 0.02830422 | 0.3309667 | 0.03022254 | 0.3324667 | 0.02609934 | 0.3353 | 0.02570811 | 0.3335333 | 0.02912609 | 0.3326 | 0.02907473 | 0.3306 | 0.02782768 | 0.3303333 | 0.02771574 | 0.3308667 | 0.02778421 | 0.3303 | 0.02657367 | 0.3310333 | 0.02577923 | 0.3318333 | 0.02549723 | 0.3318667 | 0.02637629 | 0.3315333 | 0.02743724 | 0.3319 | 0.02707927 | 0.3315667 | 0.02702151 | 0.3315 | 0.02729628 | 0.3322667 | 0.02759014 | 0.3335667 | 0.02732939 | 0.3325 | 0.02649616 | 0.3313 | 0.02766382 | 0.3318 | 0.02847139 | 0.3311667 | 0.02763577 | 0.3325333 | 0.02661758 | 0.3323 | 0.02749558 | 0.3315333 | 0.02863964 | 0.3316 | 0.02995597 | 0.3326667 | 0.02894827 | 0.3323667 | 0.02871206 | 0.3311 | 0.02849456 | 0.3312667 | 0.0279786 | 0.333 | 0.02784146 | 0.3322667 | 0.02664912 | 0.3309333 | 0.0273869 | 0.3318 | 0.0264024 | 0.3324667 | 0.02619623 | 0.3316 | 0.02728418 | 0.3310333 | 0.02653505 | 0.3301667 | 0.02662947 | 0.3289667 | 0.02809417 | 0.3302333 | 0.0275161 | 0.3319 | 0.0274701 | 0.3329667 | 0.02749113 | 0.3330667 | 0.02691497 | 0.333 | 0.02532627 | 0.3338 | 0.0240254 | 0.3328 | 0.02470398 | 0.3315 | 0.02579083 | 0.3307667 | 0.0264389 | 0.3300667 | 0.02634962 | 0.3292333 | 0.02743967 | 0.3299667 | 0.02808325 | 0.3320667 | 0.0270114 | 0.3328667 | 0.02751694 | 0.3312 | 0.02743514 | 0.3309667 | 0.02839781 | 0.3321333 | 0.02690481 | 0.3311667 | 0.02615089 | 0.3296667 | 0.02670048 | 0.3305 | 0.02577492 | 0.3313667 | 0.0277167 | 0.3317 | 0.02986871 | 0.3342 | 0.02688978 | 0.3328 | 0.02674036 | 0.3304333 | 0.02726198 | 0.3299333 | 0.02591297 | 0.3309 | 0.02671117 | 0.3311667 | 0.02701411 | 0.3312667 | 0.02766337 | 0.3318333 | 0.0286181 | 0.3302333 | 0.02678213 | 0.3308 | 0.02467833 | 0.3297667 | 0.02692042 | 0.3298 | 0.02882811 | 0.3297 | 0.02957882 | 0.3305 | 0.02856898 | 0.3293333 | 0.02891301 | 0.3287333 | 0.03058042 | 0.3308333 | 0.02769505 | 0.3307333 | 0.02580043 | 0.3307 | 0.02537243 | 0.3302667 | 0.02575038 | 0.3307333 | 0.02610419 | 0.3311 | 0.02577492 | 0.3322 | 0.02488145 | 0.3309333 | 0.02544659 | 0.3294 | 0.02555034 | 0.3299667 | 0.0260427 | 0.3310333 | 0.02730181 | 0.3305333 | 0.0270241 | 0.3294 | 0.02621081 | 0.3295 | 0.02534403 | 0.3307333 | 0.02637124 | 0.3296333 | 0.02677715 | 0.3299333 | 0.02713796 | 0.3319333 | 0.02851401 | 0.3301667 | 0.02741585 | 0.3289 | 0.02669981 | 0.3294 | 0.02732044 | 0.3295667 | 0.0273584 | 0.3298 | 0.02676428 | 0.3291 | 0.02790424 | 0.3291333 | 0.02816621 | 0.33 | 0.02681281
709 | 0.3439667 | 0.02831081 | 0.3424667 | 0.02887044 | 0.3405333 | 0.02873155 | 0.3403333 | 0.02723458 | 0.3402 | 0.02612904 | 0.3404 | 0.02624246 | 0.3402 | 0.02690019 | 0.34 | 0.02663319 | 0.3407333 | 0.02722307 | 0.3401667 | 0.02794045 | 0.3408667 | 0.02707303 | 0.3416667 | 0.0274421 | 0.3406667 | 0.02919524 | 0.3411 | 0.02803652 | 0.3400667 | 0.02671134 | 0.3392667 | 0.02615305 | 0.3387333 | 0.02629833 | 0.3415333 | 0.02824941 | 0.3393667 | 0.02671733 | 0.3365333 | 0.02716975 | 0.3385333 | 0.02859258 | 0.3396 | 0.0282858 | 0.3391 | 0.02856898 | 0.3393 | 0.02868949 | 0.3387667 | 0.02793353 | 0.3372333 | 0.02745862 | 0.3379 | 0.02549405 | 0.3394 | 0.02522591 | 0.3386667 | 0.02608708 | 0.3380333 | 0.02528047 | 0.3375667 | 0.02540044 | 0.3368333 | 0.02588814 | 0.3357 | 0.02687241 | 0.3378667 | 0.02745594 | 0.3402 | 0.02614167 | 0.3403 | 0.02551509 | 0.3388667 | 0.02476104 | 0.3396 | 0.02615237 | 0.3385 | 0.02811559 | 0.3367333 | 0.02789317 | 0.3372 | 0.02803438 | 0.3376667 | 0.02725097 | 0.3382 | 0.02616919 | 0.3393 | 0.02745044 | 0.3378667 | 0.0300157 | 0.3387667 | 0.02892454 | 0.3398 | 0.02907313 | 0.3378 | 0.02860804 | 0.3366667 | 0.02571307 | 0.3372667 | 0.02522133 | 0.3379333 | 0.0258331 | 0.3382333 | 0.02751028 | 0.3387667 | 0.02806211 | 0.3380667 | 0.02713477 | 0.3374 | 0.0270216 | 0.3379 | 0.02882811 | 0.3379667 | 0.02910834 | 0.3396 | 0.02673437 | 0.3391667 | 0.02694542 | 0.3381 | 0.02750564 | 0.3367667 | 0.02835634 | 0.3373333 | 0.02795715 | 0.3365667 | 0.02636239 | 0.3369333 | 0.02560746 | 0.3366333 | 0.0264167 | 0.3366333 | 0.02739663 | 0.336 | 0.02781019 | 0.3358 | 0.02803224 | 0.3364 | 0.02680012 | 0.3354667 | 0.02453859 | 0.3346667 | 0.02547212 | 0.3358333 | 0.02518681 | 0.3370667 | 0.02552284 | 0.3367333 | 0.02714705 | 0.3361333 | 0.02664199 | 0.3379667 | 0.02739542 | 0.3384667 | 0.02662835 | 0.3363333 | 0.02694208 | 0.3367 | 0.02781954 | 0.3370333 | 0.02703101 | 0.3363333 | 0.02765216 | 0.337 | 0.02715437 | 0.3380667 | 0.02565363 | 0.337 | 0.02641073 | 0.3369 | 0.02660839 | 0.3367667 | 0.02576436 | 0.3349667 | 0.02557633 | 0.3343 | 0.02647301 | 0.3352 | 0.02737748 | 0.3360333 | 0.02643739 | 0.3360333 | 0.02669948 | 0.3356 | 0.02650673 | 0.3355333 | 0.02774243 | 0.3371667 | 0.02890644 | 0.337 | 0.02872711 | 0.3368 | 0.02813432 | 0.3363 | 0.02660865 | 0.3364333 | 0.02734768 | 0.3358 | 0.02835007 | 0.3360333 | 0.02780795 | 0.3369333 | 0.02806532 | 0.3376667 | 0.02833447 | 0.3369333 | 0.02895449 | 0.3358333 | 0.02807993 | 0.3359667 | 0.02743019 | 0.3365333 | 0.02626294 | 0.3366667 | 0.02538153 | 0.3381667 | 0.02595385 | 0.3382333 | 0.02646133 | 0.3362 | 0.02866217 | 0.3350333 | 0.02941217 | 0.3352 | 0.02771474 | 0.3348667 | 0.02666862 | 0.3360333 | 0.02695791 | 0.3358 | 0.02679453 | 0.3347667 | 0.02627157 | 0.3331 | 0.02612138 | 0.3350667 | 0.02808325 | 0.3386333 | 0.02739943 | 0.3377333 | 0.02684391 | 0.3342667 | 0.02601799 | 0.3324667 | 0.02551736 | 0.3334 | 0.02628016 | 0.3349 | 0.02654066 | 0.3362333 | 0.02650941 | 0.3367333 | 0.02828431 | 0.3365667 | 0.02824421 | 0.3360667 | 0.02696941 | 0.3353 | 0.02663544 | 0.3352 | 0.02678445 | 0.3359 | 0.02727135 | 0.3362 | 0.02735848 | 0.3351333 | 0.0275911 | 0.3364667 | 0.02914679 | 0.3371667 | 0.029026 | 0.3358333 | 0.02774663 | 0.3355 | 0.0268466 | 0.3356 | 0.02558685 | 0.3353 | 0.02588796 | 0.3361333 | 0.02673479 | 0.3367 | 0.02650824 | 0.3364333 | 0.02646133 | 0.3351 | 0.02629233 | 0.3344 | 0.02750564 | 0.3356667 | 0.02822875 | 0.3358 | 0.02885862 | 0.3347667 | 0.0294449 | 0.3345333 | 0.0281758 | 0.3347667 | 0.02631962 | 0.3353 | 0.02490395 | 0.3349 | 0.02681057 | 0.3362667 | 0.02699708 | 0.3361 | 0.02542807 | 0.3340667 | 0.02483899 | 0.3322667 | 0.02356839 | 0.3352 | 0.02510352 | 0.3371667 | 0.02569051 | 0.3355333 | 0.02822769 | 0.3342333 | 0.02853072 | 0.3354 | 0.02590148 | 0.3345667 | 0.02645768 | 0.3360333 | 0.02796776 | 0.3356667 | 0.02727506 | 0.3341333 | 0.02737217 | 0.3349667 | 0.02856178 | 0.3337 | 0.0276467 | 0.3342667 | 0.02582019 | 0.3357667 | 0.02708805 | 0.3347333 | 0.027753 | 0.334 | 0.02800512 | 0.3332 | 0.02793469 | 0.3336333 | 0.02846405 | 0.3342 | 0.02856898 | 0.3344 | 0.02823095 | 0.3335333 | 0.02724999 | 0.3342 | 0.02676154
710 | 0.3482667 | 0.02868221 | 0.3451667 | 0.02703792 | 0.3456 | 0.02773782 | 0.3465 | 0.02823933 | 0.3451667 | 0.02920963 | 0.3441333 | 0.02982553 | 0.3444 | 0.02799429 | 0.3435333 | 0.02829986 | 0.3437 | 0.02917956 | 0.3439 | 0.02874822 | 0.3438333 | 0.02792518 | 0.3438333 | 0.02707537 | 0.3444667 | 0.02671259 | 0.3441 | 0.02979631 | 0.3444333 | 0.03094536 | 0.3433333 | 0.02905011 | 0.3414333 | 0.02773281 | 0.3431333 | 0.02729216 | 0.3452333 | 0.02651494 | 0.3452 | 0.02694773 | 0.3427 | 0.02722829 | 0.3424667 | 0.02906319 | 0.3432333 | 0.02890644 | 0.3442333 | 0.02728642 | 0.3456333 | 0.02675946 | 0.3443 | 0.02822139 | 0.3441333 | 0.02842702 | 0.3432 | 0.02796045 | 0.3416333 | 0.02819531 | 0.3419667 | 0.02792088 | 0.3435333 | 0.02824008 | 0.3423667 | 0.02686588 | 0.3409667 | 0.02586649 | 0.3417333 | 0.02630923 | 0.3439667 | 0.02786758 | 0.3444667 | 0.02887586 | 0.3409667 | 0.02636542 | 0.3422333 | 0.02741001 | 0.3426333 | 0.02855105 | 0.3418333 | 0.02628578 | 0.3422 | 0.02529914 | 0.3422333 | 0.02634962 | 0.3425667 | 0.02789616 | 0.3429667 | 0.02892016 | 0.3429 | 0.02904353 | 0.3430667 | 0.0291564 | 0.3429 | 0.02896389 | 0.3412 | 0.02814581 | 0.3399 | 0.02740036 | 0.3413667 | 0.02746602 | 0.3430333 | 0.02724755 | 0.3433 | 0.02771149 | 0.3425333 | 0.02777581 | 0.3428667 | 0.02738909 | 0.3432333 | 0.02737424 | 0.3445667 | 0.0282763 | 0.3426333 | 0.02692735 | 0.3417667 | 0.0267041 | 0.3415333 | 0.02750483 | 0.3403 | 0.02699272 | 0.3404333 | 0.02686476 | 0.3428 | 0.02722107 | 0.3438333 | 0.02637048 | 0.3432667 | 0.02543558 | 0.3403 | 0.02806041 | 0.3415333 | 0.03007395 | 0.3422667 | 0.02912975 | 0.3413667 | 0.02908107 | 0.3409333 | 0.02785371 | 0.3405 | 0.02649641 | 0.3398 | 0.02632198 | 0.3384333 | 0.02717307 | 0.339 | 0.02899759 | 0.3400333 | 0.02837937 | 0.3390333 | 0.02664086 | 0.3415 | 0.02808072 | 0.3414667 | 0.0279124 | 0.3383 | 0.0262375 | 0.3397667 | 0.0275127 | 0.3412333 | 0.02713145 | 0.3396 | 0.02812579 | 0.3401 | 0.02826812 | 0.3408333 | 0.0267475 | 0.3409 | 0.02575629 | 0.3398333 | 0.02595603 | 0.3398 | 0.02677549 | 0.3407667 | 0.02562581 | 0.3407333 | 0.02600594 | 0.3398667 | 0.02629947 | 0.3396 | 0.02629525 | 0.3394333 | 0.02631911 | 0.3402333 | 0.02751367 | 0.3396333 | 0.0278683 | 0.3380333 | 0.0267066 | 0.3399 | 0.02761063 | 0.3411 | 0.02726316 | 0.3405 | 0.02703418 | 0.3400333 | 0.02722625 | 0.3407333 | 0.02716975 | 0.3407 | 0.02679453 | 0.3401 | 0.02702641 | 0.3389 | 0.02718198 | 0.3394667 | 0.02726687 | 0.3408 | 0.02774563 | 0.3402667 | 0.02707451 | 0.3403333 | 0.02670535 | 0.3408 | 0.02634097 | 0.3417 | 0.02710806 | 0.3400667 | 0.02777317 | 0.3389333 | 0.02587461 | 0.3414333 | 0.02744222 | 0.34 | 0.02766189 | 0.3372333 | 0.02672082 | 0.3377333 | 0.02722307 | 0.3392667 | 0.02785227 | 0.3403333 | 0.02835728 | 0.3399 | 0.02737895 | 0.3410333 | 0.02751246 | 0.3405667 | 0.02830033 | 0.3381333 | 0.02679171 | 0.3386 | 0.02769874 | 0.3376 | 0.02954183 | 0.3376 | 0.02779292 | 0.3419 | 0.02910911 | 0.342 | 0.03051459 | 0.3411667 | 0.02836022 | 0.3404333 | 0.02680912 | 0.3399667 | 0.02696224 | 0.3411667 | 0.02712936 | 0.3394 | 0.0257142 | 0.3392333 | 0.02694208 | 0.3403667 | 0.02942316 | 0.3416 | 0.03021335 | 0.3412667 | 0.02885161 | 0.3400333 | 0.02719882 | 0.3387667 | 0.02505359 | 0.3397 | 0.02499493 | 0.3400333 | 0.02659992 | 0.3395667 | 0.02779213 | 0.3377333 | 0.02657133 | 0.3392 | 0.0240426 | 0.3396333 | 0.0256154 | 0.3389333 | 0.02634 | 0.3387667 | 0.02655941 | 0.3377 | 0.0272398 | 0.3369667 | 0.02634772 | 0.3393333 | 0.02577923 | 0.3391333 | 0.02865919 | 0.3385 | 0.02964805 | 0.3392 | 0.02950469 | 0.3391667 | 0.02852582 | 0.3389667 | 0.02809417 | 0.3393667 | 0.02788839 | 0.3393333 | 0.02677242 | 0.3383667 | 0.02672132 | 0.3395 | 0.02808179 | 0.3398667 | 0.02779272 | 0.338 | 0.02708591 | 0.3378 | 0.02771654 | 0.3375 | 0.02809318 | 0.3389333 | 0.02526029 | 0.3394667 | 0.02556069 | 0.3379667 | 0.02880004 | 0.3394 | 0.02769874 | 0.3385 | 0.02695787 | 0.3374333 | 0.02689056 | 0.3379667 | 0.02557425 | 0.3393333 | 0.02643638 | 0.3393333 | 0.02711535 | 0.3375 | 0.02865205 | 0.3373667 | 0.02846112 | 0.3367667 | 0.0271971 | 0.3363333 | 0.02735109 | 0.3385 | 0.02770451 | 0.339 | 0.02726402 | 0.3386667 | 0.02751694
711 | 0.3536333 | 0.02804393 | 0.3509333 | 0.02779189 | 0.3488 | 0.02771293 | 0.3487 | 0.0273119 | 0.3502333 | 0.02790715 | 0.3498333 | 0.02744222 | 0.3487333 | 0.02797384 | 0.3482667 | 0.02890748 | 0.3488333 | 0.02926002 | 0.3498667 | 0.0277143 | 0.3498 | 0.02906074 | 0.3496333 | 0.02992728 | 0.3483333 | 0.03001803 | 0.3483667 | 0.02732036 | 0.3502667 | 0.02760922 | 0.3485667 | 0.02637604 | 0.3471333 | 0.02404473 | 0.3504 | 0.02656175 | 0.3490333 | 0.02668787 | 0.3479667 | 0.0268336 | 0.3489333 | 0.02927688 | 0.3480667 | 0.03020975 | 0.3479667 | 0.02935045 | 0.3486667 | 0.02824421 | 0.3500667 | 0.02822828 | 0.3505667 | 0.02922514 | 0.3506 | 0.03006304 | 0.3503333 | 0.02905011 | 0.3510667 | 0.0272314 | 0.3504667 | 0.02806425 | 0.3482333 | 0.02860656 | 0.3470667 | 0.03030801 | 0.3488667 | 0.02839781 | 0.3491667 | 0.02788504 | 0.3482 | 0.02757185 | 0.3489667 | 0.02585399 | 0.3500667 | 0.02791252 | 0.3489667 | 0.02917491 | 0.3484333 | 0.02782713 | 0.3479 | 0.0253744 | 0.3478333 | 0.02442053 | 0.348 | 0.02641073 | 0.3496 | 0.02752248 | 0.3479667 | 0.02703015 | 0.3468 | 0.02821099 | 0.3474333 | 0.02885439 | 0.3475333 | 0.02735109 | 0.3475667 | 0.02442094 | 0.3461 | 0.02570331 | 0.3488333 | 0.02696483 | 0.3492667 | 0.02519978 | 0.3469333 | 0.02769192 | 0.3469333 | 0.029366 | 0.3463667 | 0.02911567 | 0.3456333 | 0.02760318 | 0.3453 | 0.0266114 | 0.3472 | 0.02746379 | 0.3476 | 0.02780611 | 0.3473 | 0.02590534 | 0.3459667 | 0.02516695 | 0.3443 | 0.02777157 | 0.3474333 | 0.02676071 | 0.3490667 | 0.02556617 | 0.348 | 0.02445826 | 0.3443 | 0.02629233 | 0.3435 | 0.0269356 | 0.3445667 | 0.02648601 | 0.3454 | 0.02643899 | 0.3459 | 0.02555034 | 0.3457 | 0.0250723 | 0.3445667 | 0.02736486 | 0.3441333 | 0.02683534 | 0.3452 | 0.02657154 | 0.3460333 | 0.02572176 | 0.3452333 | 0.02290041 | 0.3483333 | 0.02400838 | 0.3488 | 0.02515803 | 0.3478333 | 0.02565961 | 0.3472667 | 0.02713452 | 0.3453667 | 0.02815556 | 0.3442333 | 0.0262618 | 0.3457333 | 0.02702423 | 0.3457333 | 0.02706244 | 0.3460667 | 0.02612487 | 0.3468333 | 0.02682602 | 0.3451 | 0.02648673 | 0.3461333 | 0.02601722 | 0.3476667 | 0.02743117 | 0.3435667 | 0.02562321 | 0.3426 | 0.02586903 | 0.3463667 | 0.02815876 | 0.3459 | 0.02721225 | 0.3457667 | 0.02735901 | 0.346 | 0.0290208 | 0.3447 | 0.02897044 | 0.3450333 | 0.02841037 | 0.3445667 | 0.02788672 | 0.3448 | 0.027461 | 0.3454667 | 0.0267394 | 0.3444 | 0.02760085 | 0.3445 | 0.02658834 | 0.3457 | 0.02503278 | 0.3462 | 0.02448551 | 0.3469333 | 0.02584677 | 0.3467 | 0.02640619 | 0.3460333 | 0.02638691 | 0.3447333 | 0.02647015 | 0.3437 | 0.02600474 | 0.3445667 | 0.02499098 | 0.3459333 | 0.02446458 | 0.3457667 | 0.02434561 | 0.3439667 | 0.02528008 | 0.3444333 | 0.02432575 | 0.3458667 | 0.02446362 | 0.3458333 | 0.02464715 | 0.3448333 | 0.02612857 | 0.345 | 0.02604163 | 0.3472333 | 0.02650187 | 0.3474667 | 0.02763142 | 0.3451667 | 0.0264389 | 0.3439667 | 0.02552781 | 0.3441 | 0.02490663 | 0.3461 | 0.02391415 | 0.3466333 | 0.02303567 | 0.3462667 | 0.02457727 | 0.3461333 | 0.02578596 | 0.3456 | 0.02651239 | 0.3448333 | 0.02708632 | 0.3461 | 0.02511268 | 0.3445667 | 0.02319085 | 0.3441333 | 0.02403668 | 0.3433 | 0.0255305 | 0.3442333 | 0.02545707 | 0.3465 | 0.02466185 | 0.3461333 | 0.02476965 | 0.3440667 | 0.02381601 | 0.3454333 | 0.02468769 | 0.3447667 | 0.02599876 | 0.3441 | 0.02621386 | 0.3435 | 0.02491358 | 0.3461667 | 0.02323594 | 0.3490333 | 0.02457103 | 0.3482667 | 0.02494051 | 0.3459333 | 0.02562243 | 0.3443667 | 0.02421299 | 0.3474 | 0.02469291 | 0.3485667 | 0.02318251 | 0.3467 | 0.02423276 | 0.3468 | 0.02357173 | 0.3475333 | 0.02228009 | 0.3455333 | 0.0246182 | 0.3435333 | 0.02470753 | 0.3443667 | 0.02567909 | 0.3458333 | 0.02532908 | 0.3443 | 0.02470263 | 0.3437667 | 0.02515516 | 0.3440667 | 0.02501417 | 0.3433667 | 0.0250227 | 0.3428 | 0.02483962 | 0.3433333 | 0.02452554 | 0.3447667 | 0.02350636 | 0.3461333 | 0.0246431 | 0.3444 | 0.02574917 | 0.3426333 | 0.02548206 | 0.3429333 | 0.02463498 | 0.3441 | 0.0232023 | 0.3444 | 0.02306093 | 0.3463667 | 0.02360202 | 0.3469667 | 0.0238655 | 0.3442667 | 0.02654321 | 0.3433333 | 0.02534355 | 0.3439667 | 0.02403419 | 0.3446667 | 0.02391169 | 0.3451 | 0.02501373 | 0.3432667 | 0.02374312 | 0.3430667 | 0.02338395
712 | 0.3577667 | 0.02864406 | 0.3537333 | 0.02738519 | 0.3530667 | 0.02839276 | 0.354 | 0.02896389 | 0.3534333 | 0.02777257 | 0.3547667 | 0.02762274 | 0.3557 | 0.0263273 | 0.3523333 | 0.02727274 | 0.3498333 | 0.02865546 | 0.3500333 | 0.02889594 | 0.3524 | 0.02802332 | 0.3544333 | 0.0279898 | 0.353 | 0.0274587 | 0.35 | 0.02673462 | 0.3502 | 0.02774215 | 0.3501333 | 0.02801742 | 0.3517 | 0.0265911 | 0.3535333 | 0.02831494 | 0.3517333 | 0.02905309 | 0.3494667 | 0.02927585 | 0.3496 | 0.02993627 | 0.3501333 | 0.02967202 | 0.3508333 | 0.02935034 | 0.3538667 | 0.02895195 | 0.3520333 | 0.02631126 | 0.3498333 | 0.02758869 | 0.3518667 | 0.02745133 | 0.3515333 | 0.0258701 | 0.3516667 | 0.02581864 | 0.3516667 | 0.02741585 | 0.3537667 | 0.02786902 | 0.3541667 | 0.02472587 | 0.3512333 | 0.02600081 | 0.3525667 | 0.02814798 | 0.3533667 | 0.02831682 | 0.3534333 | 0.02784317 | 0.3522333 | 0.02719882 | 0.352 | 0.02818309 | 0.3517333 | 0.02958066 | 0.3501333 | 0.0293828 | 0.3505333 | 0.03027048 | 0.3516 | 0.02987318 | 0.3525333 | 0.02675473 | 0.3537 | 0.02574917 | 0.3530667 | 0.02694715 | 0.3525 | 0.02839237 | 0.3525667 | 0.02802919 | 0.3524 | 0.02551392 | 0.3516 | 0.02450075 | 0.3503333 | 0.026061 | 0.3480667 | 0.02831847 | 0.3495 | 0.02596613 | 0.3495667 | 0.02594216 | 0.3505 | 0.02718909 | 0.3523667 | 0.02644924 | 0.3533 | 0.02650698 | 0.3532667 | 0.02655175 | 0.3527667 | 0.02671396 | 0.3503 | 0.02783032 | 0.3501 | 0.03002344 | 0.3507 | 0.03038432 | 0.3527333 | 0.02625063 | 0.3521 | 0.02488949 | 0.3482 | 0.0268873 | 0.3470667 | 0.02750107 | 0.3512333 | 0.02986261 | 0.3535333 | 0.02980485 | 0.3536333 | 0.02962818 | 0.3512333 | 0.02814988 | 0.3514 | 0.02749691 | 0.3505333 | 0.02818301 | 0.3512333 | 0.02812595 | 0.3511667 | 0.02808349 | 0.3497 | 0.02911265 | 0.3491333 | 0.02657133 | 0.3509 | 0.02659486 | 0.3504333 | 0.02753935 | 0.3493667 | 0.02717037 | 0.3503667 | 0.02829256 | 0.3500667 | 0.02828572 | 0.3503667 | 0.02598645 | 0.3512333 | 0.02753136 | 0.3488667 | 0.02924851 | 0.3472667 | 0.0306143 | 0.3486667 | 0.03199524 | 0.3494333 | 0.0314377 | 0.3517333 | 0.02766964 | 0.3493 | 0.02704712 | 0.3461 | 0.02756278 | 0.3476 | 0.02767032 | 0.3502 | 0.03011323 | 0.3498667 | 0.02931534 | 0.3503333 | 0.02659403 | 0.3485 | 0.02771438 | 0.3501 | 0.0296116 | 0.3495667 | 0.02755508 | 0.3479 | 0.02681529 | 0.3482667 | 0.02880941 | 0.3464 | 0.03046539 | 0.3482667 | 0.02708805 | 0.3495333 | 0.0268944 | 0.3487667 | 0.02723972 | 0.3481667 | 0.02718607 | 0.3481667 | 0.02914336 | 0.3486333 | 0.03036251 | 0.3501667 | 0.02823808 | 0.3499667 | 0.02576436 | 0.3489667 | 0.02425288 | 0.3498667 | 0.02533842 | 0.3519 | 0.02788417 | 0.3511333 | 0.0283034 | 0.3500333 | 0.02869452 | 0.3494333 | 0.02925809 | 0.3484333 | 0.02892396 | 0.3479333 | 0.02870799 | 0.3491333 | 0.02698843 | 0.3489333 | 0.0271065 | 0.3488 | 0.02851748 | 0.3488667 | 0.02782916 | 0.3476667 | 0.0280374 | 0.3490333 | 0.02890679 | 0.3503667 | 0.02638362 | 0.3494667 | 0.02605255 | 0.3500667 | 0.02681807 | 0.3490333 | 0.02656117 | 0.3471 | 0.02604471 | 0.347 | 0.02674559 | 0.3466 | 0.02780731 | 0.3478667 | 0.02707328 | 0.3506 | 0.02799083 | 0.3501667 | 0.02700337 | 0.3488667 | 0.02538665 | 0.3486 | 0.02728088 | 0.3487667 | 0.03038249 | 0.3502667 | 0.0302739 | 0.3495333 | 0.02894643 | 0.3489333 | 0.02782329 | 0.3489333 | 0.02708632 | 0.3497 | 0.02749994 | 0.3506333 | 0.02789436 | 0.3507333 | 0.02727592 | 0.3496 | 0.02866961 | 0.3493 | 0.02763524 | 0.3512667 | 0.02446035 | 0.3501 | 0.02651654 | 0.3493 | 0.02700901 | 0.3500667 | 0.02668787 | 0.3505 | 0.02765008 | 0.3496333 | 0.0278046 | 0.3477667 | 0.02711363 | 0.3473667 | 0.02643045 | 0.3505 | 0.0268801 | 0.3518333 | 0.02629706 | 0.3516 | 0.02706695 | 0.3499333 | 0.02761525 | 0.3506 | 0.02866926 | 0.3513 | 0.02706326 | 0.3492 | 0.02658007 | 0.3482 | 0.02643117 | 0.3481333 | 0.02518959 | 0.3471333 | 0.02571178 | 0.3474 | 0.02592502 | 0.3478667 | 0.02524947 | 0.3462667 | 0.02657146 | 0.3450667 | 0.02625266 | 0.3461 | 0.02596048 | 0.3471333 | 0.02635834 | 0.3488 | 0.02737054 | 0.3475667 | 0.02676818 | 0.3469 | 0.02822021 | 0.3495 | 0.03062385 | 0.3475667 | 0.02942565 | 0.3473 | 0.02834513 | 0.3466 | 0.02810563 | 0.3470333 | 0.0280393 | 0.3481 | 0.02707853
713 | 0.3621 | 0.0282522 | 0.3586 | 0.02689882 | 0.3579 | 0.02762716 | 0.3579333 | 0.02868128 | 0.3579 | 0.02670218 | 0.3594333 | 0.02565961 | 0.3593 | 0.02617798 | 0.3596333 | 0.02531578 | 0.3611667 | 0.02669361 | 0.3598333 | 0.02997403 | 0.3592333 | 0.02901727 | 0.3581333 | 0.02826368 | 0.3558 | 0.02825644 | 0.3555 | 0.02551562 | 0.3559 | 0.02669195 | 0.3565333 | 0.0297278 | 0.3580667 | 0.02760946 | 0.3568333 | 0.0258808 | 0.3574 | 0.02597422 | 0.356 | 0.02797582 | 0.3574667 | 0.02774471 | 0.3567333 | 0.02459218 | 0.3538333 | 0.02604769 | 0.3554333 | 0.02768602 | 0.3569 | 0.02845394 | 0.3579 | 0.02904514 | 0.3593667 | 0.02730279 | 0.3578333 | 0.02489141 | 0.3561 | 0.02591409 | 0.3561 | 0.02961092 | 0.3547 | 0.03064681 | 0.3555333 | 0.03234031 | 0.3592 | 0.03054516 | 0.3573333 | 0.02953702 | 0.3565 | 0.03134369 | 0.3585667 | 0.02832953 | 0.3566 | 0.0256324 | 0.3579667 | 0.02774855 | 0.3584 | 0.03023541 | 0.3559333 | 0.02808871 | 0.3539333 | 0.02670135 | 0.3543667 | 0.02758168 | 0.3576333 | 0.02870799 | 0.3575 | 0.02799429 | 0.3568 | 0.02848169 | 0.3562667 | 0.02949377 | 0.3564667 | 0.02878591 | 0.3557333 | 0.02597388 | 0.3536 | 0.02756241 | 0.3532 | 0.02754487 | 0.3534667 | 0.02764493 | 0.3549667 | 0.0274421 | 0.3548 | 0.02818971 | 0.3556 | 0.02972552 | 0.3584 | 0.02902459 | 0.3593667 | 0.02920232 | 0.3567333 | 0.02847517 | 0.3551333 | 0.03015176 | 0.3560333 | 0.0283634 | 0.3562333 | 0.02809915 | 0.3526333 | 0.02957007 | 0.3521333 | 0.02553172 | 0.3558 | 0.02692892 | 0.3544333 | 0.02797026 | 0.3528 | 0.02642133 | 0.3543333 | 0.02868732 | 0.3549333 | 0.03057824 | 0.3548333 | 0.0297278 | 0.3535667 | 0.0274043 | 0.3537667 | 0.02620742 | 0.3518667 | 0.0279649 | 0.3517667 | 0.0280186 | 0.3529667 | 0.02805249 | 0.3545 | 0.02793003 | 0.3537 | 0.02808523 | 0.3544333 | 0.02832306 | 0.3561667 | 0.02641279 | 0.3561333 | 0.02605959 | 0.3565 | 0.0278856 | 0.3546667 | 0.03001348 | 0.3545667 | 0.02782149 | 0.3535667 | 0.02735329 | 0.3543333 | 0.0289409 | 0.3546 | 0.02998878 | 0.3541333 | 0.03139016 | 0.3533 | 0.03082953 | 0.3539333 | 0.0256726 | 0.3517333 | 0.02438993 | 0.3538667 | 0.02658976 | 0.3562667 | 0.02533671 | 0.3563333 | 0.02433959 | 0.3551 | 0.02384324 | 0.3527667 | 0.02692958 | 0.3537333 | 0.02801194 | 0.3540667 | 0.02736571 | 0.3538667 | 0.02560226 | 0.3528 | 0.02624551 | 0.3545 | 0.02802083 | 0.3548 | 0.02913841 | 0.3543667 | 0.02967629 | 0.3539667 | 0.0291724 | 0.3518667 | 0.02720911 | 0.3509333 | 0.0280614 | 0.3557333 | 0.03003713 | 0.3543 | 0.02751448 | 0.3526 | 0.02719081 | 0.3525667 | 0.02741585 | 0.3511667 | 0.02658074 | 0.3517 | 0.02684822 | 0.3542333 | 0.02738824 | 0.3554 | 0.02768574 | 0.3558333 | 0.02871357 | 0.355 | 0.03053271 | 0.3530667 | 0.02892454 | 0.3533667 | 0.02671396 | 0.3534333 | 0.02736449 | 0.3552 | 0.0295013 | 0.3534333 | 0.02937758 | 0.3522333 | 0.02950721 | 0.3525 | 0.03123534 | 0.3536 | 0.03269128 | 0.3555 | 0.03067779 | 0.3534667 | 0.02947817 | 0.3531 | 0.02940624 | 0.3536667 | 0.0286657 | 0.3543333 | 0.02961085 | 0.3537333 | 0.02948902 | 0.3525 | 0.02877823 | 0.3530667 | 0.0247944 | 0.3535333 | 0.02329297 | 0.3540667 | 0.02406053 | 0.3541 | 0.02548529 | 0.3532 | 0.02808036 | 0.3527667 | 0.03081399 | 0.3537667 | 0.02954063 | 0.3532 | 0.0274045 | 0.3552667 | 0.02780292 | 0.3559667 | 0.02847248 | 0.3539667 | 0.0282024 | 0.3534333 | 0.02845 | 0.3536 | 0.02751012 | 0.3534 | 0.02819728 | 0.3506667 | 0.02757781 | 0.3490667 | 0.02815556 | 0.3508 | 0.02632578 | 0.3542333 | 0.02772055 | 0.3546667 | 0.02871171 | 0.3539667 | 0.02864138 | 0.3544667 | 0.03008314 | 0.3521667 | 0.02946029 | 0.3510667 | 0.02792685 | 0.3540667 | 0.0290586 | 0.3544667 | 0.02823819 | 0.3535 | 0.0276385 | 0.3513 | 0.02827873 | 0.3518667 | 0.02953916 | 0.3544333 | 0.02750762 | 0.3545667 | 0.02845656 | 0.3529333 | 0.0280614 | 0.3520667 | 0.02790416 | 0.3537 | 0.02843742 | 0.3518667 | 0.02617764 | 0.3514333 | 0.02664587 | 0.3523 | 0.02830171 | 0.3524333 | 0.02726663 | 0.3534 | 0.02587135 | 0.3522333 | 0.02687084 | 0.3515 | 0.02738211 | 0.3516 | 0.02786587 | 0.3515 | 0.02783535 | 0.3492667 | 0.02870614 | 0.3489 | 0.02963658 | 0.3522333 | 0.02814088 | 0.3536667 | 0.02965764 | 0.3513333 | 0.02845492 | 0.3515 | 0.02744388
714 | 0.3674 | 0.02939013 | 0.3637667 | 0.02946414 | 0.3619667 | 0.02989563 | 0.3630667 | 0.02747876 | 0.3637667 | 0.02688002 | 0.3644667 | 0.02671259 | 0.3645 | 0.02587934 | 0.3636333 | 0.0273584 | 0.3623 | 0.02836159 | 0.3630667 | 0.02993797 | 0.3669667 | 0.03143314 | 0.3643333 | 0.02897416 | 0.3625333 | 0.02974798 | 0.363 | 0.03196655 | 0.3651667 | 0.0328711 | 0.3648667 | 0.0303624 | 0.3619 | 0.02930063 | 0.3620333 | 0.02861717 | 0.3619333 | 0.02701029 | 0.3591667 | 0.0295872 | 0.3613333 | 0.02904667 | 0.3632 | 0.02771293 | 0.3613667 | 0.03032143 | 0.3595667 | 0.02902486 | 0.3611333 | 0.02941795 | 0.3627667 | 0.02942316 | 0.3631 | 0.0284571 | 0.3625333 | 0.02761405 | 0.3610667 | 0.02714177 | 0.3606 | 0.0278018 | 0.3613333 | 0.02927266 | 0.3594 | 0.0291201 | 0.3592333 | 0.02568337 | 0.3592 | 0.02643218 | 0.3607 | 0.02978098 | 0.3638667 | 0.03000504 | 0.3645333 | 0.0305681 | 0.3638667 | 0.03048675 | 0.361 | 0.03090383 | 0.3596667 | 0.02967831 | 0.3607333 | 0.02888187 | 0.3624333 | 0.02746808 | 0.3622 | 0.02800571 | 0.3617333 | 0.02798742 | 0.3614667 | 0.02687084 | 0.3599 | 0.02849994 | 0.3618667 | 0.03125597 | 0.3598667 | 0.03026244 | 0.3576667 | 0.02826745 | 0.3601 | 0.02811204 | 0.3613667 | 0.02650149 | 0.3607667 | 0.02725501 | 0.3614667 | 0.02786651 | 0.3610333 | 0.02741001 | 0.3609 | 0.02799107 | 0.3624667 | 0.02867058 | 0.3608 | 0.02759456 | 0.36 | 0.02854715 | 0.3617667 | 0.02736985 | 0.3609667 | 0.02635151 | 0.3598667 | 0.02752869 | 0.3591 | 0.02752684 | 0.3602667 | 0.02918405 | 0.3593 | 0.02887571 | 0.3572333 | 0.02761163 | 0.3583333 | 0.02945735 | 0.3576667 | 0.03025451 | 0.3578 | 0.02929755 | 0.3595333 | 0.02838947 | 0.3605 | 0.0276385 | 0.3587667 | 0.03010009 | 0.3581333 | 0.03051386 | 0.3582667 | 0.03029217 | 0.36 | 0.02978456 | 0.3607333 | 0.03014701 | 0.3618667 | 0.03008237 | 0.3630333 | 0.02761272 | 0.3589333 | 0.02804108 | 0.3569333 | 0.02808764 | 0.3585333 | 0.02718361 | 0.3584333 | 0.02791061 | 0.3571333 | 0.0283061 | 0.3576333 | 0.02951907 | 0.3576667 | 0.0309711 | 0.3565 | 0.03171887 | 0.3558667 | 0.03181994 | 0.3583667 | 0.02770564 | 0.3582 | 0.02710916 | 0.3589333 | 0.02927301 | 0.3593 | 0.03126756 | 0.3601667 | 0.02891659 | 0.3612333 | 0.02845164 | 0.3588333 | 0.02977385 | 0.3568 | 0.02953066 | 0.3574333 | 0.02961535 | 0.3572667 | 0.02766277 | 0.3579667 | 0.02483886 | 0.3597 | 0.02738114 | 0.3559667 | 0.02961726 | 0.3569667 | 0.0277274 | 0.3605667 | 0.02965865 | 0.3591667 | 0.02966326 | 0.3595667 | 0.02928894 | 0.3615667 | 0.02950269 | 0.3594 | 0.02805316 | 0.3575 | 0.02854272 | 0.3568667 | 0.02888614 | 0.3561 | 0.02818309 | 0.3577667 | 0.02773834 | 0.3605333 | 0.0285668 | 0.3593667 | 0.02797527 | 0.3571667 | 0.02805534 | 0.3555333 | 0.02820997 | 0.3587 | 0.03124367 | 0.3588333 | 0.03144353 | 0.3594 | 0.02866926 | 0.3591667 | 0.02803216 | 0.3583333 | 0.02833306 | 0.3590667 | 0.0260523 | 0.3558 | 0.02351269 | 0.3580333 | 0.02607992 | 0.3607333 | 0.02618044 | 0.3598333 | 0.02812073 | 0.3578 | 0.02796748 | 0.3557667 | 0.02727653 | 0.3576667 | 0.02604935 | 0.3607333 | 0.02667512 | 0.3600667 | 0.02806425 | 0.3595667 | 0.02772873 | 0.3563667 | 0.02723592 | 0.3551333 | 0.03018657 | 0.3582 | 0.02920011 | 0.3566333 | 0.02747245 | 0.3562667 | 0.02806045 | 0.3559333 | 0.02675598 | 0.3548667 | 0.0247991 | 0.3578 | 0.02559805 | 0.3592667 | 0.02754697 | 0.3592667 | 0.02991213 | 0.3581667 | 0.03062486 | 0.3584667 | 0.02952855 | 0.3578667 | 0.03019739 | 0.3572333 | 0.02938359 | 0.3588667 | 0.02797396 | 0.3595667 | 0.02910422 | 0.3583 | 0.02892162 | 0.3577 | 0.02895203 | 0.3571 | 0.02815718 | 0.3572667 | 0.02764469 | 0.3589333 | 0.02807613 | 0.3603333 | 0.02856587 | 0.3591667 | 0.0282737 | 0.3588667 | 0.02900073 | 0.3597667 | 0.02900624 | 0.3590667 | 0.02858792 | 0.3575 | 0.02833173 | 0.3571667 | 0.02945577 | 0.3583667 | 0.02948506 | 0.3552333 | 0.02693156 | 0.3538667 | 0.02709014 | 0.3566 | 0.02641174 | 0.3561667 | 0.0246773 | 0.3564667 | 0.02568649 | 0.3564 | 0.02918401 | 0.3561667 | 0.02792088 | 0.3574 | 0.02541273 | 0.3570333 | 0.02718288 | 0.3576667 | 0.02871612 | 0.3578333 | 0.02982419 | 0.3578333 | 0.03012002 | 0.3568667 | 0.02824067 | 0.3572333 | 0.02801742 | 0.3560667 | 0.02903014 | 0.3560333 | 0.02859491 | 0.3553333 | 0.02723654 | 0.3559 | 0.02707114
715 | 0.3714 | 0.02982046 | 0.3710667 | 0.0303928 | 0.3697333 | 0.02966258 | 0.3693 | 0.02669981 | 0.3669333 | 0.02731451 | 0.3661 | 0.02889302 | 0.3674333 | 0.0266311 | 0.3664 | 0.02565463 | 0.3669667 | 0.02789616 | 0.366 | 0.03140393 | 0.3676333 | 0.0300602 | 0.3696333 | 0.02958968 | 0.3693667 | 0.02993341 | 0.3682333 | 0.03137688 | 0.3679333 | 0.03307389 | 0.3648667 | 0.03206892 | 0.3659 | 0.02492883 | 0.3677 | 0.0258747 | 0.3667667 | 0.02971805 | 0.3672 | 0.03290258 | 0.37 | 0.03334976 | 0.3676 | 0.0290208 | 0.3647 | 0.02650132 | 0.3625667 | 0.0276659 | 0.3636667 | 0.02980876 | 0.3663333 | 0.02850314 | 0.3666333 | 0.02738824 | 0.3660333 | 0.02611785 | 0.3664 | 0.02571238 | 0.3681 | 0.02804366 | 0.3692333 | 0.02972231 | 0.3673333 | 0.02966258 | 0.3657 | 0.02852519 | 0.3653667 | 0.02728545 | 0.368 | 0.02785726 | 0.3691 | 0.02945743 | 0.367 | 0.02821595 | 0.3669 | 0.02850134 | 0.3662333 | 0.02902198 | 0.3655333 | 0.02789508 | 0.3690333 | 0.02927938 | 0.3702 | 0.02918641 | 0.3676667 | 0.02745097 | 0.3679667 | 0.02877433 | 0.3684333 | 0.03029635 | 0.3683333 | 0.03135435 | 0.3681333 | 0.02988035 | 0.3685 | 0.02669245 | 0.3654667 | 0.02860004 | 0.3631667 | 0.026849 | 0.3666 | 0.02697048 | 0.3668333 | 0.03064173 | 0.3642 | 0.03067279 | 0.3645 | 0.03120267 | 0.366 | 0.02945041 | 0.364 | 0.03030391 | 0.3619 | 0.02972978 | 0.3658333 | 0.0256848 | 0.3657 | 0.03032458 | 0.3638333 | 0.03151807 | 0.3659 | 0.02835924 | 0.3667667 | 0.02862462 | 0.3638333 | 0.02727811 | 0.3627 | 0.02904697 | 0.3646333 | 0.02934557 | 0.3653667 | 0.03064575 | 0.3641333 | 0.03147839 | 0.3631333 | 0.02932534 | 0.3607 | 0.0272294 | 0.3615667 | 0.02750107 | 0.3631667 | 0.02822875 | 0.3652 | 0.02935348 | 0.3631 | 0.02867275 | 0.3621 | 0.03049109 | 0.3657 | 0.02907313 | 0.3658 | 0.02673288 | 0.3638333 | 0.02774663 | 0.3631333 | 0.02907936 | 0.3623667 | 0.028181 | 0.3644667 | 0.02718656 | 0.3660667 | 0.02853143 | 0.3652 | 0.02900011 | 0.3634333 | 0.02896047 | 0.3633333 | 0.02659403 | 0.3639667 | 0.0275847 | 0.3618333 | 0.02765144 | 0.3609 | 0.02732959 | 0.3637 | 0.02758599 | 0.3628 | 0.0255399 | 0.3618333 | 0.02697472 | 0.3651 | 0.02833173 | 0.3656 | 0.0282568 | 0.3632667 | 0.02843499 | 0.3594333 | 0.02859293 | 0.3618333 | 0.03100122 | 0.363 | 0.02961835 | 0.362 | 0.0287148 | 0.3626333 | 0.02846429 | 0.3632 | 0.02820012 | 0.3619667 | 0.0293542 | 0.3607667 | 0.02819035 | 0.3618333 | 0.02815035 | 0.3617667 | 0.03150559 | 0.3647 | 0.03046353 | 0.3656667 | 0.02699449 | 0.3663 | 0.02657455 | 0.3656667 | 0.0286153 | 0.3629333 | 0.02771574 | 0.3660333 | 0.02584625 | 0.3671 | 0.02948186 | 0.3635 | 0.02883782 | 0.363 | 0.02849667 | 0.3633667 | 0.02882988 | 0.3639333 | 0.02803347 | 0.3659667 | 0.02703409 | 0.3656 | 0.02923366 | 0.3661 | 0.03042707 | 0.3631667 | 0.0285285 | 0.3617 | 0.02660276 | 0.3604333 | 0.02734353 | 0.3625667 | 0.03095441 | 0.3634333 | 0.03219755 | 0.3625667 | 0.02927141 | 0.3646667 | 0.02881508 | 0.3648 | 0.02895686 | 0.3640333 | 0.02753838 | 0.3641333 | 0.02742922 | 0.3629 | 0.02782121 | 0.3620333 | 0.02931283 | 0.3624 | 0.02862214 | 0.3626 | 0.02650132 | 0.3622 | 0.02520688 | 0.3607667 | 0.02729253 | 0.3625 | 0.03230356 | 0.3658333 | 0.02992951 | 0.3617333 | 0.0262298 | 0.3623333 | 0.02751028 | 0.3623333 | 0.02961512 | 0.3633 | 0.03031732 | 0.3616667 | 0.02727592 | 0.3625333 | 0.02281554 | 0.3602667 | 0.02501764 | 0.3632667 | 0.02963301 | 0.3635667 | 0.02875753 | 0.3607667 | 0.02883682 | 0.364 | 0.03005207 | 0.3654333 | 0.02744222 | 0.3637667 | 0.02896346 | 0.3626667 | 0.02770564 | 0.3627333 | 0.02656443 | 0.3620333 | 0.02820229 | 0.3635333 | 0.02797646 | 0.3647 | 0.02659185 | 0.3644333 | 0.02693156 | 0.3651 | 0.02696714 | 0.3637333 | 0.02706539 | 0.3607 | 0.02894731 | 0.3589667 | 0.02764843 | 0.3638 | 0.02980347 | 0.3643333 | 0.02784485 | 0.3617333 | 0.02601389 | 0.3625333 | 0.02713305 | 0.3621667 | 0.02811931 | 0.3631333 | 0.02720899 | 0.3630333 | 0.02838806 | 0.3611667 | 0.03039192 | 0.3598 | 0.03089207 | 0.3596 | 0.02951519 | 0.3611667 | 0.02795488 | 0.3607 | 0.02758925 | 0.3609333 | 0.02842702 | 0.3616333 | 0.02904667 | 0.3627 | 0.02933133 | 0.3641333 | 0.02958618 | 0.3637 | 0.0288199 | 0.3630667 | 0.0284671
716 | 0.3746 | 0.02871689 | 0.3698667 | 0.02782521 | 0.3707667 | 0.03024724 | 0.3737 | 0.03041743 | 0.3719667 | 0.03024449 | 0.3699333 | 0.02910216 | 0.3696 | 0.0242538 | 0.3685 | 0.02499373 | 0.3713 | 0.02910166 | 0.3718667 | 0.03083389 | 0.3731667 | 0.0287697 | 0.3717 | 0.02762716 | 0.3688333 | 0.03173267 | 0.3708 | 0.03274945 | 0.3689333 | 0.02895449 | 0.3693 | 0.02687241 | 0.3689667 | 0.02930942 | 0.3670667 | 0.02681608 | 0.3692667 | 0.02677988 | 0.3691667 | 0.03203044 | 0.371 | 0.03116932 | 0.3723333 | 0.02836163 | 0.3689333 | 0.02900958 | 0.3668 | 0.02535205 | 0.3696667 | 0.02577044 | 0.3705 | 0.02866926 | 0.3722333 | 0.02682602 | 0.3702333 | 0.02518999 | 0.3676 | 0.02804187 | 0.369 | 0.03014996 | 0.3730333 | 0.03188326 | 0.3706 | 0.02821064 | 0.3678 | 0.02318893 | 0.3720667 | 0.02675622 | 0.3712667 | 0.02826616 | 0.3693667 | 0.027955 | 0.3689 | 0.02723576 | 0.3708 | 0.02744789 | 0.3717333 | 0.02707721 | 0.3712333 | 0.02725953 | 0.3705667 | 0.02802313 | 0.3689 | 0.02991064 | 0.3685 | 0.03047633 | 0.3688333 | 0.02995378 | 0.3711333 | 0.02839077 | 0.3719 | 0.02608921 | 0.3699 | 0.02422079 | 0.3705 | 0.02599013 | 0.3700667 | 0.0288971 | 0.3675333 | 0.02810532 | 0.3674667 | 0.02753584 | 0.3682 | 0.02805851 | 0.3673 | 0.02874103 | 0.3683 | 0.03016389 | 0.371 | 0.02889925 | 0.3717333 | 0.03102089 | 0.3716 | 0.03256542 | 0.3709667 | 0.03094612 | 0.3671333 | 0.02948676 | 0.3669 | 0.02941847 | 0.3681333 | 0.02767313 | 0.3696667 | 0.02746748 | 0.3688 | 0.02652144 | 0.3676667 | 0.0262996 | 0.3648333 | 0.02781299 | 0.3674333 | 0.02859491 | 0.3726 | 0.02811631 | 0.3710333 | 0.03257825 | 0.3680333 | 0.03148591 | 0.3672667 | 0.02971165 | 0.3671333 | 0.02850782 | 0.3663667 | 0.02845925 | 0.3659 | 0.02879305 | 0.3670667 | 0.02815153 | 0.3671667 | 0.02805237 | 0.3682333 | 0.0283467 | 0.3685 | 0.02660839 | 0.3662333 | 0.02508178 | 0.3649333 | 0.02689688 | 0.3636 | 0.03077477 | 0.3669333 | 0.02871658 | 0.3687 | 0.0288399 | 0.3665333 | 0.02827606 | 0.3667 | 0.02505368 | 0.3691 | 0.02765032 | 0.3671 | 0.02928891 | 0.3652333 | 0.02974787 | 0.3647 | 0.02869158 | 0.3642333 | 0.02732244 | 0.3639 | 0.02735848 | 0.3648 | 0.02758514 | 0.3663 | 0.02781115 | 0.3687667 | 0.0282968 | 0.3704667 | 0.03147976 | 0.3703 | 0.03165986 | 0.3686333 | 0.02862916 | 0.3644333 | 0.02868848 | 0.3630333 | 0.02725599 | 0.3666333 | 0.02787619 | 0.3708333 | 0.02913719 | 0.3692667 | 0.02878591 | 0.3663333 | 0.02877619 | 0.3652 | 0.02860921 | 0.3674333 | 0.03034516 | 0.3658667 | 0.02885566 | 0.3664667 | 0.02710244 | 0.3689 | 0.02531916 | 0.3666333 | 0.02310156 | 0.3662667 | 0.02519793 | 0.3684667 | 0.02724339 | 0.3677 | 0.02790782 | 0.3656 | 0.02850134 | 0.3643333 | 0.02978191 | 0.3653 | 0.02881886 | 0.3679333 | 0.02737278 | 0.3692333 | 0.0300197 | 0.3662 | 0.02799655 | 0.3657333 | 0.02892857 | 0.3647667 | 0.03111381 | 0.3633 | 0.02764381 | 0.3659667 | 0.02651972 | 0.3646333 | 0.02906823 | 0.3647 | 0.02940646 | 0.3684 | 0.0303955 | 0.3684667 | 0.02954593 | 0.3661667 | 0.02732207 | 0.3652333 | 0.02715601 | 0.3652333 | 0.02731402 | 0.3663333 | 0.02393343 | 0.3657 | 0.02398625 | 0.3639667 | 0.02694888 | 0.3655333 | 0.02724412 | 0.3669 | 0.02995741 | 0.3654333 | 0.0314571 | 0.3661667 | 0.02889733 | 0.3667 | 0.0263899 | 0.3662333 | 0.02511126 | 0.3649 | 0.02810706 | 0.3668333 | 0.02911475 | 0.3661 | 0.02804889 | 0.3648667 | 0.02843019 | 0.3654 | 0.027457 | 0.3650667 | 0.0273001 | 0.3633667 | 0.0285347 | 0.3648667 | 0.02633759 | 0.3669333 | 0.02819129 | 0.3665333 | 0.0312167 | 0.3665333 | 0.03027533 | 0.3671667 | 0.03092371 | 0.3675667 | 0.03046794 | 0.3664333 | 0.02837843 | 0.3660333 | 0.02649482 | 0.3677667 | 0.0268336 | 0.3659333 | 0.03094106 | 0.3659 | 0.03056021 | 0.3645667 | 0.0286026 | 0.3624667 | 0.028252 | 0.3613 | 0.0279009 | 0.3636 | 0.02790782 | 0.3666 | 0.02641603 | 0.3694 | 0.0277508 | 0.3665667 | 0.02549828 | 0.3653667 | 0.02755677 | 0.3669667 | 0.02963358 | 0.3644 | 0.02841232 | 0.3647 | 0.02995741 | 0.3654667 | 0.03068565 | 0.3643 | 0.02686224 | 0.3672 | 0.02637726 | 0.3661333 | 0.03010806 | 0.3638667 | 0.0298367 | 0.3650333 | 0.03009156 | 0.3657 | 0.02796748 | 0.3631667 | 0.02782521 | 0.3644 | 0.0295284 | 0.3659 | 0.02893072
717 | 0.3788333 | 0.02934363 | 0.3765333 | 0.0282553 | 0.3763667 | 0.02845421 | 0.3765 | 0.02912124 | 0.3762667 | 0.02997436 | 0.373 | 0.02838321 | 0.3724 | 0.02683331 | 0.3752333 | 0.03053766 | 0.3746333 | 0.03089038 | 0.3746667 | 0.02857112 | 0.3754667 | 0.02800016 | 0.3779333 | 0.02941851 | 0.3757667 | 0.02975795 | 0.3739333 | 0.02835258 | 0.3746333 | 0.02884168 | 0.3734 | 0.02860117 | 0.3735 | 0.02729432 | 0.3761667 | 0.02731756 | 0.3760667 | 0.02636239 | 0.3749667 | 0.0283227 | 0.3728333 | 0.0314696 | 0.3692333 | 0.03229627 | 0.3700333 | 0.02958539 | 0.373 | 0.0261958 | 0.3744667 | 0.02548206 | 0.3737 | 0.03077185 | 0.3776333 | 0.02907936 | 0.3759 | 0.02608921 | 0.3734 | 0.02828533 | 0.3740667 | 0.0288971 | 0.3758 | 0.02917408 | 0.3769667 | 0.02840074 | 0.3771333 | 0.02831517 | 0.3761333 | 0.02767145 | 0.3769 | 0.02885931 | 0.3773 | 0.02953879 | 0.3731333 | 0.02802289 | 0.3733667 | 0.03015652 | 0.3735667 | 0.03192223 | 0.3724667 | 0.0309195 | 0.3706 | 0.02804746 | 0.3724667 | 0.02589161 | 0.3736333 | 0.02924635 | 0.3733333 | 0.03144395 | 0.3729333 | 0.03194854 | 0.3731333 | 0.02858173 | 0.3737333 | 0.02751028 | 0.3719667 | 0.02715589 | 0.3704 | 0.02839906 | 0.3716667 | 0.02945249 | 0.3712 | 0.0288251 | 0.3702333 | 0.02921716 | 0.3695667 | 0.02619788 | 0.3720667 | 0.02533882 | 0.3726333 | 0.02736717 | 0.3744 | 0.02669582 | 0.3749 | 0.02607732 | 0.3731 | 0.03003676 | 0.3757667 | 0.03081453 | 0.377 | 0.03063865 | 0.3722 | 0.02977325 | 0.3699667 | 0.02460682 | 0.3732 | 0.02742128 | 0.3697667 | 0.03177571 | 0.3690667 | 0.02983134 | 0.3702333 | 0.02923654 | 0.3707333 | 0.02869197 | 0.3703 | 0.03048092 | 0.3712 | 0.03168133 | 0.3708 | 0.03150915 | 0.3697667 | 0.03188493 | 0.3692 | 0.02991399 | 0.3733333 | 0.03008669 | 0.3759 | 0.02809377 | 0.3738333 | 0.02760342 | 0.3722333 | 0.02815307 | 0.3719 | 0.0295733 | 0.3739333 | 0.02863498 | 0.3707333 | 0.02710687 | 0.3683333 | 0.02976489 | 0.3697333 | 0.02945803 | 0.369 | 0.0286318 | 0.3697667 | 0.02950269 | 0.3729 | 0.0282759 | 0.3742667 | 0.0280217 | 0.3739667 | 0.02844414 | 0.3727 | 0.02936358 | 0.3716 | 0.02757583 | 0.3698333 | 0.02561723 | 0.3677667 | 0.02676818 | 0.3694667 | 0.02573536 | 0.3718667 | 0.02585734 | 0.3714667 | 0.02696669 | 0.3705333 | 0.02896577 | 0.3710333 | 0.02974025 | 0.3702333 | 0.0273228 | 0.3679 | 0.02677922 | 0.3710333 | 0.03037206 | 0.3712667 | 0.03205312 | 0.3724667 | 0.0303996 | 0.3732667 | 0.02995667 | 0.369 | 0.02778201 | 0.3676333 | 0.0283715 | 0.3726 | 0.02897044 | 0.3740667 | 0.0273673 | 0.3723667 | 0.02822225 | 0.3707667 | 0.02878429 | 0.3696 | 0.02818191 | 0.3724667 | 0.02631632 | 0.3717667 | 0.02970537 | 0.3705 | 0.02933973 | 0.3728 | 0.02545742 | 0.3716667 | 0.02726809 | 0.3699333 | 0.02803537 | 0.3708667 | 0.02873759 | 0.3720667 | 0.02874744 | 0.3718667 | 0.02914977 | 0.372 | 0.02986871 | 0.3718333 | 0.02837843 | 0.3687333 | 0.02758856 | 0.3692 | 0.02846799 | 0.3725 | 0.02539659 | 0.3721667 | 0.02660593 | 0.3715333 | 0.02855373 | 0.3698 | 0.02858578 | 0.3685 | 0.02840786 | 0.3716333 | 0.02819176 | 0.3738667 | 0.02454823 | 0.3729 | 0.02455728 | 0.3731333 | 0.02743724 | 0.3708333 | 0.02994532 | 0.3711667 | 0.02700152 | 0.3711333 | 0.0280393 | 0.3704667 | 0.03023622 | 0.3698333 | 0.02990143 | 0.3689 | 0.02740036 | 0.3687667 | 0.02511962 | 0.3692333 | 0.02474056 | 0.3702333 | 0.02690679 | 0.3707333 | 0.02809998 | 0.3705333 | 0.02623412 | 0.3681333 | 0.02432685 | 0.3727333 | 0.02724412 | 0.3729 | 0.02628701 | 0.3689667 | 0.024239 | 0.37 | 0.02600359 | 0.3707333 | 0.02766157 | 0.3702333 | 0.02923381 | 0.3723333 | 0.03250808 | 0.3722333 | 0.03161016 | 0.3718333 | 0.0285389 | 0.3722333 | 0.02901636 | 0.3714667 | 0.02965236 | 0.3723333 | 0.02985882 | 0.3719 | 0.03053173 | 0.3708 | 0.03046714 | 0.3706333 | 0.02958044 | 0.3717667 | 0.02765144 | 0.3704333 | 0.02727848 | 0.3689333 | 0.03184905 | 0.374 | 0.02973696 | 0.3725333 | 0.02652927 | 0.3721667 | 0.02701929 | 0.3714333 | 0.02838137 | 0.3692333 | 0.03038995 | 0.3669 | 0.03205495 | 0.3688333 | 0.02893122 | 0.3713667 | 0.03028689 | 0.3703333 | 0.02950642 | 0.3688333 | 0.0282317 | 0.3694 | 0.02867903 | 0.3705 | 0.02925622 | 0.3702667 | 0.02835634 | 0.3686 | 0.02756411 | 0.3681333 | 0.02723849 | 0.3690333 | 0.027594
718 | 0.3827333 | 0.03000181 | 0.3817 | 0.03028047 | 0.3808 | 0.02977818 | 0.3798 | 0.02760954 | 0.3766333 | 0.02790906 | 0.3766667 | 0.02947647 | 0.3800667 | 0.02636163 | 0.3796 | 0.0273899 | 0.3782333 | 0.02859293 | 0.3778 | 0.02814332 | 0.3785 | 0.02931655 | 0.3782667 | 0.02800028 | 0.3778 | 0.02733898 | 0.3770667 | 0.02956308 | 0.3795 | 0.0312635 | 0.3817333 | 0.02983067 | 0.3801333 | 0.02916669 | 0.3775 | 0.0293153 | 0.3745333 | 0.02925945 | 0.3744 | 0.02796748 | 0.3786333 | 0.02935953 | 0.3779333 | 0.02738568 | 0.3773 | 0.02688097 | 0.3783 | 0.02852823 | 0.3790667 | 0.02997002 | 0.3785333 | 0.02947794 | 0.3767 | 0.0280946 | 0.3755333 | 0.02749077 | 0.3756667 | 0.02831081 | 0.3772 | 0.02988656 | 0.3780333 | 0.03073905 | 0.3757333 | 0.02956804 | 0.3731667 | 0.02914016 | 0.3759667 | 0.03037568 | 0.3801333 | 0.0305669 | 0.3808667 | 0.02931954 | 0.3773 | 0.02645613 | 0.3759333 | 0.02533724 | 0.3744667 | 0.02703015 | 0.3766333 | 0.02695086 | 0.3780333 | 0.0265412 | 0.3776333 | 0.02850852 | 0.3771667 | 0.02947161 | 0.3772667 | 0.02981703 | 0.3773667 | 0.0291349 | 0.3775333 | 0.03241402 | 0.3778667 | 0.03151141 | 0.3781 | 0.02745214 | 0.3768667 | 0.02547212 | 0.3765 | 0.02709846 | 0.3737667 | 0.02924395 | 0.3724667 | 0.02978337 | 0.3730333 | 0.02981245 | 0.3762667 | 0.02999359 | 0.3797333 | 0.02845585 | 0.3785333 | 0.02931556 | 0.3763333 | 0.03029393 | 0.376 | 0.02993092 | 0.3750333 | 0.02943924 | 0.3772333 | 0.030149 | 0.3794667 | 0.02874721 | 0.3794333 | 0.02671034 | 0.378 | 0.0272294 | 0.3749333 | 0.02954063 | 0.3739 | 0.02722609 | 0.3745667 | 0.02587075 | 0.3756 | 0.02545742 | 0.3736 | 0.02974032 | 0.3727333 | 0.02953104 | 0.3725667 | 0.02839276 | 0.3729333 | 0.02974574 | 0.3742 | 0.0291607 | 0.3756333 | 0.02992929 | 0.3760333 | 0.03104731 | 0.3758 | 0.02769777 | 0.378 | 0.02824146 | 0.3772333 | 0.03070726 | 0.3781333 | 0.02933307 | 0.3765667 | 0.02975739 | 0.3736 | 0.03266588 | 0.3753 | 0.02803997 | 0.3771333 | 0.02757309 | 0.3773667 | 0.02886594 | 0.3756333 | 0.03127836 | 0.3766 | 0.03120288 | 0.3760333 | 0.02845 | 0.3733333 | 0.02781335 | 0.3734333 | 0.02857765 | 0.3730667 | 0.02803157 | 0.3730667 | 0.02671882 | 0.3718667 | 0.02765675 | 0.3739 | 0.02944464 | 0.3745 | 0.02661929 | 0.372 | 0.02494915 | 0.3741667 | 0.02588723 | 0.3761667 | 0.02569155 | 0.3753333 | 0.02952426 | 0.3741333 | 0.03074891 | 0.373 | 0.03074812 | 0.3732333 | 0.02988827 | 0.3728 | 0.02925144 | 0.3737 | 0.03007535 | 0.3762 | 0.03011212 | 0.3776 | 0.02908298 | 0.376 | 0.02688978 | 0.3746 | 0.02774935 | 0.3753 | 0.02956834 | 0.3742667 | 0.0297463 | 0.3765667 | 0.02997514 | 0.3780667 | 0.03026289 | 0.3758667 | 0.03036229 | 0.3729 | 0.0316747 | 0.3722667 | 0.03049561 | 0.3726667 | 0.03067098 | 0.3732 | 0.03128866 | 0.3773333 | 0.02783886 | 0.3766333 | 0.02840262 | 0.3731 | 0.03028047 | 0.3726667 | 0.02802967 | 0.3737333 | 0.02581296 | 0.3765667 | 0.02600953 | 0.3761 | 0.02869715 | 0.3747333 | 0.03034516 | 0.373 | 0.02948084 | 0.3714333 | 0.02613508 | 0.3691333 | 0.02747427 | 0.3718 | 0.0296449 | 0.3724333 | 0.02881045 | 0.3726333 | 0.02715908 | 0.3712667 | 0.02574197 | 0.3733667 | 0.02807019 | 0.3767667 | 0.02873445 | 0.3745 | 0.02569202 | 0.3759333 | 0.02647745 | 0.3744667 | 0.02936646 | 0.3711 | 0.02564527 | 0.3755667 | 0.02705172 | 0.3742333 | 0.03236998 | 0.3712667 | 0.03207339 | 0.3693667 | 0.03037151 | 0.3708333 | 0.02852208 | 0.3738667 | 0.02816314 | 0.3736 | 0.02778777 | 0.3712333 | 0.02943381 | 0.3713333 | 0.02889998 | 0.3740667 | 0.02987489 | 0.3748333 | 0.02891382 | 0.3765667 | 0.02402739 | 0.3763333 | 0.02352677 | 0.3746 | 0.02574451 | 0.374 | 0.02836101 | 0.3762667 | 0.02896922 | 0.3782 | 0.02875042 | 0.3765 | 0.02978467 | 0.3729333 | 0.02738179 | 0.3742333 | 0.02817308 | 0.3731667 | 0.02951184 | 0.3735667 | 0.0261593 | 0.3764667 | 0.02671882 | 0.3728667 | 0.02706305 | 0.3694 | 0.02484391 | 0.3749 | 0.02816842 | 0.3752 | 0.0273141 | 0.3724667 | 0.02748203 | 0.3737667 | 0.0300157 | 0.3718667 | 0.02962503 | 0.3702 | 0.02827331 | 0.3719 | 0.02840997 | 0.3742333 | 0.0281148 | 0.3741333 | 0.02725611 | 0.3714667 | 0.02824327 | 0.37 | 0.02865694 | 0.3721667 | 0.02678088 | 0.3747 | 0.02677163 | 0.3730333 | 0.02532908 | 0.3725 | 0.02637625
719 | 0.3876 | 0.03062679 | 0.3841333 | 0.03126791 | 0.3813333 | 0.03187395 | 0.3823 | 0.02990396 | 0.3824333 | 0.02969695 | 0.3805333 | 0.02856587 | 0.3808333 | 0.02690048 | 0.3830333 | 0.0298016 | 0.3838667 | 0.03090742 | 0.384 | 0.02872363 | 0.3830667 | 0.02550717 | 0.3858333 | 0.02684292 | 0.3848667 | 0.02908635 | 0.3842667 | 0.03139897 | 0.3831333 | 0.02992004 | 0.3822667 | 0.02808847 | 0.3822 | 0.02711506 | 0.3840667 | 0.02699449 | 0.3837333 | 0.02606777 | 0.3798667 | 0.03052958 | 0.3825667 | 0.0314894 | 0.3829 | 0.02737054 | 0.3845667 | 0.02491403 | 0.3867333 | 0.03115898 | 0.3847 | 0.0337631 | 0.3821333 | 0.032997 | 0.3830333 | 0.02808052 | 0.3852667 | 0.02576112 | 0.3831333 | 0.02721401 | 0.3834667 | 0.02627373 | 0.3838333 | 0.02909116 | 0.3812667 | 0.0328934 | 0.3829333 | 0.02805736 | 0.3826333 | 0.02698349 | 0.3849333 | 0.03088002 | 0.3855 | 0.03253316 | 0.3808 | 0.0294572 | 0.3818 | 0.02902723 | 0.3830667 | 0.02865546 | 0.3844 | 0.02696257 | 0.3843 | 0.02511467 | 0.3827667 | 0.02553851 | 0.3825667 | 0.02711117 | 0.3834 | 0.02977292 | 0.3836 | 0.03200323 | 0.3826667 | 0.0322751 | 0.3818333 | 0.03172605 | 0.3814333 | 0.02958066 | 0.3798333 | 0.02823914 | 0.3791667 | 0.02879981 | 0.3788333 | 0.03035922 | 0.3782333 | 0.03154059 | 0.3774667 | 0.02917126 | 0.3813333 | 0.02873167 | 0.3824333 | 0.03024537 | 0.3826 | 0.02964197 | 0.3816 | 0.02754887 | 0.3820333 | 0.02693453 | 0.3823667 | 0.02982866 | 0.3816 | 0.03020761 | 0.3834333 | 0.0286266 | 0.3846667 | 0.03013308 | 0.3827667 | 0.02845925 | 0.3805 | 0.02738406 | 0.3781333 | 0.02715491 | 0.3795 | 0.02832678 | 0.3810333 | 0.02893629 | 0.3806333 | 0.02948868 | 0.3794667 | 0.02723531 | 0.3801 | 0.0254811 | 0.3784333 | 0.02632949 | 0.3779667 | 0.027561 | 0.3797333 | 0.02887494 | 0.3806 | 0.02917956 | 0.3791667 | 0.03089178 | 0.3795333 | 0.03091508 | 0.3836333 | 0.02751295 | 0.3832667 | 0.02978706 | 0.3783667 | 0.02853446 | 0.3801333 | 0.02876217 | 0.3808 | 0.03095427 | 0.3774667 | 0.02764457 | 0.38 | 0.0263273 | 0.3812333 | 0.02891785 | 0.3811333 | 0.02950732 | 0.3781333 | 0.02720114 | 0.3773 | 0.02528807 | 0.3799667 | 0.02630746 | 0.3787333 | 0.02530801 | 0.3802 | 0.02627026 | 0.3829667 | 0.03015088 | 0.3831333 | 0.03091821 | 0.3811333 | 0.02844613 | 0.3757 | 0.02953992 | 0.3752333 | 0.03045897 | 0.3782 | 0.02903285 | 0.3799333 | 0.0318637 | 0.3814333 | 0.03410741 | 0.3794 | 0.03273377 | 0.3793667 | 0.02559093 | 0.3767667 | 0.0282154 | 0.3709667 | 0.0325986 | 0.3732667 | 0.03013308 | 0.3797667 | 0.03162629 | 0.3796 | 0.02983633 | 0.3782 | 0.03023343 | 0.3790667 | 0.03209282 | 0.3777 | 0.03024302 | 0.3784 | 0.0271051 | 0.3780333 | 0.02790106 | 0.3802333 | 0.02918474 | 0.3805333 | 0.02716031 | 0.3777667 | 0.02829256 | 0.3766667 | 0.03087937 | 0.3761 | 0.03369223 | 0.3785333 | 0.02995389 | 0.3770667 | 0.02701929 | 0.3795333 | 0.02840262 | 0.3804 | 0.02990864 | 0.3784 | 0.02937936 | 0.3793 | 0.02996876 | 0.3788667 | 0.02945249 | 0.3761333 | 0.0309306 | 0.3793667 | 0.03352415 | 0.3801 | 0.02767899 | 0.3725 | 0.0240304 | 0.3769 | 0.02900908 | 0.3776333 | 0.0294906 | 0.3756333 | 0.02786065 | 0.3776667 | 0.0287792 | 0.3784 | 0.02843742 | 0.3782333 | 0.02710773 | 0.3768 | 0.03002399 | 0.3753 | 0.03383844 | 0.3782667 | 0.03031582 | 0.3784667 | 0.03027269 | 0.3771 | 0.03036983 | 0.3769 | 0.02784924 | 0.3753667 | 0.02844554 | 0.3769 | 0.03040406 | 0.3797333 | 0.03001848 | 0.3811 | 0.02956563 | 0.383 | 0.03157087 | 0.3813 | 0.03217546 | 0.3796 | 0.02553755 | 0.3789 | 0.02520251 | 0.3767 | 0.02756604 | 0.3744 | 0.02867798 | 0.3771333 | 0.02972836 | 0.3825 | 0.02752974 | 0.382 | 0.02766382 | 0.3805 | 0.02685678 | 0.3804667 | 0.02776585 | 0.379 | 0.03070407 | 0.3821 | 0.03216592 | 0.3818 | 0.02953145 | 0.381 | 0.02607182 | 0.3766667 | 0.02585683 | 0.3767333 | 0.0290586 | 0.3762667 | 0.03017574 | 0.3777 | 0.0274883 | 0.3773 | 0.02729432 | 0.3741 | 0.0303038 | 0.3737667 | 0.03222404 | 0.3779 | 0.03253931 | 0.3800333 | 0.02901567 | 0.3794 | 0.02795246 | 0.3795333 | 0.02866965 | 0.3795333 | 0.02872123 | 0.3780667 | 0.02744939 | 0.3747 | 0.02882811 | 0.3748333 | 0.03120324 | 0.378 | 0.02981577 | 0.3786667 | 0.03066076 | 0.3762 | 0.02896078 | 0.3768667 | 0.02778589
720 | 0.3899667 | 0.03017199 | 0.3868333 | 0.02915503 | 0.3861 | 0.0297578 | 0.3852667 | 0.02964167 | 0.3825333 | 0.0265245 | 0.3850333 | 0.02639196 | 0.3869 | 0.02486966 | 0.3837 | 0.02765008 | 0.3837667 | 0.03017 | 0.3861333 | 0.02630796 | 0.3866333 | 0.02872599 | 0.3871667 | 0.03037349 | 0.3851333 | 0.03076473 | 0.3847333 | 0.02950902 | 0.3864667 | 0.02901268 | 0.3851333 | 0.02583748 | 0.3808333 | 0.02506077 | 0.3843333 | 0.0256848 | 0.3871333 | 0.0241098 | 0.3851333 | 0.027728 | 0.3855667 | 0.02791013 | 0.3851333 | 0.02675249 | 0.3819667 | 0.0286026 | 0.3817 | 0.02774791 | 0.3839333 | 0.0290586 | 0.3827 | 0.03292942 | 0.3862 | 0.02850345 | 0.3906 | 0.02846788 | 0.3882667 | 0.03138836 | 0.3851333 | 0.0307205 | 0.3845333 | 0.02949535 | 0.3867333 | 0.02788456 | 0.3845333 | 0.03163219 | 0.3818 | 0.02994706 | 0.3845 | 0.02897804 | 0.3859333 | 0.0293921 | 0.3842667 | 0.02952539 | 0.3845 | 0.03027089 | 0.3862667 | 0.02785311 | 0.3853333 | 0.02732475 | 0.3831 | 0.02722352 | 0.3827667 | 0.02874907 | 0.3839667 | 0.03086101 | 0.3841 | 0.03092744 | 0.3865333 | 0.03019606 | 0.3881667 | 0.02968123 | 0.3874667 | 0.02980485 | 0.3851 | 0.03069408 | 0.3848333 | 0.02836222 | 0.3849333 | 0.03104796 | 0.3821667 | 0.03426313 | 0.3821667 | 0.03169441 | 0.3788333 | 0.02801194 | 0.3799 | 0.02799107 | 0.3853 | 0.02724934 | 0.3891667 | 0.02964921 | 0.3848333 | 0.02813851 | 0.382 | 0.02907508 | 0.3827333 | 0.02870788 | 0.3833667 | 0.02826215 | 0.3831333 | 0.02847061 | 0.3847333 | 0.0267288 | 0.3856 | 0.02654104 | 0.3847 | 0.02540039 | 0.3794 | 0.02780084 | 0.3829333 | 0.0311363 | 0.3848333 | 0.03066565 | 0.3841333 | 0.03101767 | 0.3851667 | 0.02819295 | 0.3847 | 0.02486296 | 0.3810333 | 0.02827559 | 0.3822 | 0.02664245 | 0.3841 | 0.02692892 | 0.3823333 | 0.03215808 | 0.3821667 | 0.03090861 | 0.3848 | 0.0305041 | 0.3862 | 0.02964422 | 0.3858667 | 0.03013706 | 0.3828333 | 0.02983514 | 0.3812333 | 0.0313201 | 0.3830333 | 0.02789675 | 0.3827 | 0.02756278 | 0.3806 | 0.02847221 | 0.3818 | 0.02662342 | 0.3860667 | 0.03091346 | 0.3833667 | 0.0312549 | 0.3831 | 0.02798297 | 0.3843667 | 0.02752809 | 0.3811333 | 0.02509201 | 0.3804333 | 0.02681546 | 0.386 | 0.03047633 | 0.3829333 | 0.02905539 | 0.3801333 | 0.03080631 | 0.3809 | 0.03006205 | 0.3837333 | 0.02914382 | 0.3867 | 0.02636563 | 0.3848667 | 0.02810342 | 0.3841667 | 0.03127612 | 0.3809333 | 0.0325419 | 0.3820333 | 0.02898107 | 0.3824333 | 0.02935102 | 0.3781667 | 0.02937134 | 0.3785333 | 0.02906227 | 0.3832667 | 0.03212562 | 0.3822333 | 0.03092274 | 0.3818667 | 0.02858348 | 0.3817 | 0.02708911 | 0.3821 | 0.02679751 | 0.3832 | 0.02745068 | 0.3830333 | 0.0294372 | 0.3853 | 0.031734 | 0.3839333 | 0.02958652 | 0.3806333 | 0.02871635 | 0.3815 | 0.02851117 | 0.3819333 | 0.02722368 | 0.3804 | 0.0277562 | 0.3788333 | 0.02872599 | 0.3805 | 0.03016267 | 0.384 | 0.02692694 | 0.3807 | 0.02652508 | 0.3815667 | 0.03062203 | 0.3841667 | 0.02944943 | 0.3828667 | 0.02861938 | 0.3834333 | 0.02887494 | 0.3833667 | 0.026849 | 0.3814 | 0.02624513 | 0.3823333 | 0.02827559 | 0.3819 | 0.02951824 | 0.3813667 | 0.02976411 | 0.3813333 | 0.02931806 | 0.3810333 | 0.02874536 | 0.381 | 0.02935518 | 0.3823333 | 0.0313909 | 0.3819333 | 0.03236936 | 0.3822333 | 0.03047669 | 0.3786667 | 0.02718827 | 0.3801 | 0.02805863 | 0.3826333 | 0.02961816 | 0.3846333 | 0.03278336 | 0.3799333 | 0.03031054 | 0.3789333 | 0.02698522 | 0.3776 | 0.02893337 | 0.3769 | 0.02976609 | 0.3799667 | 0.03021052 | 0.3834667 | 0.03173908 | 0.3824667 | 0.02943754 | 0.3834 | 0.02841631 | 0.3835333 | 0.02939482 | 0.3786667 | 0.02627246 | 0.3788 | 0.02683741 | 0.3802 | 0.02857878 | 0.3833667 | 0.02769649 | 0.3846 | 0.0255974 | 0.3826333 | 0.0280614 | 0.3820333 | 0.03383502 | 0.3788 | 0.03335396 | 0.3788 | 0.02981621 | 0.3807333 | 0.02888094 | 0.3806 | 0.02951745 | 0.3778333 | 0.03270569 | 0.3786667 | 0.03114186 | 0.3775667 | 0.02954063 | 0.3775 | 0.03078604 | 0.3812 | 0.02921609 | 0.3825333 | 0.03126844 | 0.3785667 | 0.03244095 | 0.3778333 | 0.02943924 | 0.3824 | 0.03066344 | 0.3811667 | 0.02840872 | 0.3803 | 0.02932473 | 0.3856667 | 0.03150675 | 0.3842 | 0.02900896 | 0.3822 | 0.02865414 | 0.3823667 | 0.02969964 | 0.3809333 | 0.02863906 | 0.3801333 | 0.02897129
721 | 0.3947333 | 0.03032286 | 0.3930667 | 0.03052806 | 0.3909667 | 0.02974181 | 0.3917667 | 0.02668162 | 0.3913667 | 0.02669399 | 0.3928333 | 0.02682565 | 0.3927667 | 0.02586044 | 0.3909333 | 0.02685881 | 0.3895 | 0.02876468 | 0.3886667 | 0.03115085 | 0.3897 | 0.03334736 | 0.3889 | 0.03248087 | 0.3896 | 0.03152343 | 0.3901 | 0.03371241 | 0.3905 | 0.03236119 | 0.3907333 | 0.02954571 | 0.3880333 | 0.03168284 | 0.3862667 | 0.03027269 | 0.3887333 | 0.02922571 | 0.3919667 | 0.02711461 | 0.3907333 | 0.02773185 | 0.3868667 | 0.02762334 | 0.3876667 | 0.02525897 | 0.3888667 | 0.02801432 | 0.3886 | 0.03013868 | 0.3889 | 0.03029983 | 0.3917333 | 0.02643789 | 0.3923333 | 0.02379935 | 0.3908333 | 0.02502217 | 0.3888333 | 0.02858838 | 0.3883667 | 0.03027059 | 0.3887667 | 0.029907 | 0.3900333 | 0.03070118 | 0.392 | 0.03190998 | 0.3934 | 0.03303039 | 0.3924333 | 0.03240024 | 0.3866667 | 0.03017 | 0.3877667 | 0.03130541 | 0.3898 | 0.0289207 | 0.3883333 | 0.0278903 | 0.3866 | 0.02753555 | 0.3876 | 0.02859802 | 0.3904 | 0.03121826 | 0.3892333 | 0.03063575 | 0.388 | 0.03006094 | 0.3880667 | 0.02987645 | 0.3893 | 0.02870691 | 0.3897 | 0.0261627 | 0.3878333 | 0.02682341 | 0.3887 | 0.02698308 | 0.3921333 | 0.02768542 | 0.3928667 | 0.03251321 | 0.3888 | 0.03238611 | 0.3861333 | 0.03204084 | 0.3867667 | 0.03026266 | 0.3894333 | 0.02951275 | 0.3873333 | 0.02685484 | 0.3870667 | 0.02776104 | 0.3892333 | 0.03024371 | 0.3889667 | 0.02927585 | 0.3874667 | 0.02591709 | 0.3876667 | 0.02364661 | 0.3902333 | 0.02547748 | 0.3859333 | 0.02793377 | 0.3828333 | 0.02738909 | 0.3863 | 0.02957916 | 0.3866 | 0.02851748 | 0.3834333 | 0.02958968 | 0.3832667 | 0.02737935 | 0.3866 | 0.02510153 | 0.3876333 | 0.02535249 | 0.3853333 | 0.02915868 | 0.3853 | 0.03353933 | 0.3877333 | 0.03170114 | 0.3852667 | 0.02950495 | 0.3874 | 0.02968917 | 0.3911 | 0.02763946 | 0.3924667 | 0.02708522 | 0.3905333 | 0.02792959 | 0.3873 | 0.03079946 | 0.3878 | 0.02832325 | 0.3884667 | 0.03080436 | 0.3853667 | 0.03328627 | 0.3851333 | 0.03067858 | 0.3857333 | 0.02945418 | 0.3867333 | 0.02869197 | 0.3886333 | 0.02677217 | 0.3864667 | 0.02931511 | 0.3864667 | 0.03170745 | 0.3891667 | 0.0280614 | 0.3883333 | 0.02802158 | 0.3872667 | 0.02909918 | 0.3853667 | 0.03021405 | 0.3867333 | 0.02811931 | 0.3870333 | 0.02769866 | 0.385 | 0.02966828 | 0.3851667 | 0.02972702 | 0.3859 | 0.03128493 | 0.3838667 | 0.03202836 | 0.3828 | 0.03015062 | 0.3800333 | 0.02580805 | 0.3823333 | 0.02547605 | 0.3856667 | 0.028463 | 0.3889 | 0.0295022 | 0.3863667 | 0.02739323 | 0.3845333 | 0.02793878 | 0.3869333 | 0.02626916 | 0.3883667 | 0.02565025 | 0.3889667 | 0.0297278 | 0.3898333 | 0.03067185 | 0.3868333 | 0.02753438 | 0.3852 | 0.02413587 | 0.3855333 | 0.02396335 | 0.3865 | 0.02584815 | 0.3847 | 0.02853734 | 0.3848333 | 0.0281455 | 0.3836 | 0.02747593 | 0.3857333 | 0.02940004 | 0.3881667 | 0.02850852 | 0.3846333 | 0.02820288 | 0.3838667 | 0.02954063 | 0.3847667 | 0.02841999 | 0.3855 | 0.03113851 | 0.3871 | 0.03185467 | 0.3886667 | 0.02937826 | 0.3862667 | 0.02961546 | 0.3857 | 0.02948796 | 0.3881 | 0.02712785 | 0.3861667 | 0.02934443 | 0.3860667 | 0.03059426 | 0.3858 | 0.02937391 | 0.3845667 | 0.02891393 | 0.3837 | 0.02819184 | 0.3863 | 0.02972575 | 0.3873667 | 0.03143908 | 0.3858333 | 0.02618833 | 0.3903333 | 0.02570452 | 0.3897333 | 0.02823737 | 0.3853 | 0.02867833 | 0.3853667 | 0.03158168 | 0.3847667 | 0.0325089 | 0.3856 | 0.02790066 | 0.3863333 | 0.02605447 | 0.3858333 | 0.02835987 | 0.3884333 | 0.02939777 | 0.3901333 | 0.0289485 | 0.3889667 | 0.02702842 | 0.3863 | 0.02723686 | 0.3842333 | 0.02938371 | 0.3825333 | 0.03128944 | 0.3857333 | 0.02717895 | 0.3887333 | 0.02654007 | 0.3885667 | 0.02621022 | 0.3866 | 0.02766116 | 0.3853333 | 0.02945735 | 0.3850333 | 0.0294372 | 0.3879333 | 0.02641229 | 0.3877667 | 0.02903129 | 0.3867333 | 0.02909127 | 0.3853667 | 0.02439841 | 0.3809667 | 0.02565701 | 0.3829667 | 0.02822828 | 0.3841333 | 0.0273117 | 0.3836 | 0.029858 | 0.3853 | 0.03249738 | 0.3836 | 0.03168038 | 0.3835333 | 0.02949535 | 0.3864 | 0.03058932 | 0.3859 | 0.02953382 | 0.3864333 | 0.02767253 | 0.3867333 | 0.02952618 | 0.3830667 | 0.02869859 | 0.3836 | 0.02786719 | 0.3857 | 0.03163363 | 0.3840333 | 0.03033308 | 0.3846667 | 0.02817
722 | 0.3992333 | 0.02949964 | 0.3938 | 0.02904009 | 0.3931 | 0.03121826 | 0.3927333 | 0.03339824 | 0.3941 | 0.03139979 | 0.3956333 | 0.02875568 | 0.395 | 0.02914664 | 0.3947 | 0.02925987 | 0.3934667 | 0.02851916 | 0.3942 | 0.02755032 | 0.3941 | 0.02779221 | 0.3940333 | 0.03076408 | 0.3926667 | 0.03418034 | 0.3946 | 0.02924426 | 0.3942 | 0.02637966 | 0.3946667 | 0.02656066 | 0.3931333 | 0.02902463 | 0.391 | 0.02805079 | 0.3919667 | 0.02773834 | 0.3946667 | 0.02852558 | 0.3982 | 0.02809709 | 0.3977333 | 0.02665537 | 0.3942667 | 0.02965101 | 0.3933333 | 0.02826262 | 0.3929 | 0.02946195 | 0.3904667 | 0.0351333 | 0.3933 | 0.03156359 | 0.3949333 | 0.02878024 | 0.3932 | 0.02829594 | 0.3913667 | 0.02959959 | 0.3929667 | 0.03025782 | 0.3955667 | 0.02918919 | 0.3977667 | 0.02846686 | 0.3953333 | 0.02943381 | 0.3926667 | 0.03238357 | 0.3940667 | 0.0292985 | 0.3947 | 0.02843554 | 0.3965 | 0.03003143 | 0.3962333 | 0.03295394 | 0.3956333 | 0.03347968 | 0.3925667 | 0.02882988 | 0.396 | 0.02250081 | 0.3966667 | 0.02914862 | 0.3916 | 0.03004008 | 0.3926667 | 0.02932147 | 0.3959667 | 0.02875857 | 0.3945333 | 0.0276377 | 0.3907667 | 0.02796526 | 0.39 | 0.02681082 | 0.3922333 | 0.02768879 | 0.3901667 | 0.02678723 | 0.3869667 | 0.02916166 | 0.3885 | 0.02876051 | 0.3910667 | 0.02733012 | 0.3932 | 0.02873755 | 0.3965 | 0.0303226 | 0.3934 | 0.02774395 | 0.3922333 | 0.02680129 | 0.3938 | 0.02673175 | 0.3923333 | 0.02549985 | 0.3912 | 0.02650673 | 0.3929 | 0.02715928 | 0.3921667 | 0.02689862 | 0.3919667 | 0.028393 | 0.3928 | 0.02913383 | 0.3909333 | 0.02986819 | 0.3894 | 0.03176959 | 0.3904667 | 0.0298281 | 0.3896 | 0.02773049 | 0.3894 | 0.02667071 | 0.3898 | 0.02604163 | 0.3913667 | 0.02633582 | 0.3934333 | 0.02831282 | 0.3930333 | 0.0304121 | 0.3911667 | 0.02786376 | 0.3942667 | 0.02809761 | 0.3962 | 0.02630247 | 0.3932 | 0.02847361 | 0.3924 | 0.03126094 | 0.3902333 | 0.0311715 | 0.3880333 | 0.02958156 | 0.3898 | 0.0314507 | 0.3909 | 0.03202197 | 0.3922 | 0.028851 | 0.3917667 | 0.02876645 | 0.3893333 | 0.02870056 | 0.3905333 | 0.02591786 | 0.3891667 | 0.02875718 | 0.3861667 | 0.03167021 | 0.3877 | 0.03163195 | 0.3916 | 0.03125124 | 0.3918333 | 0.02879078 | 0.3903333 | 0.02904093 | 0.3904 | 0.03078863 | 0.3900333 | 0.02899854 | 0.3930333 | 0.02645869 | 0.3919667 | 0.03201316 | 0.3916 | 0.0319753 | 0.3924 | 0.02852823 | 0.39 | 0.02908963 | 0.3887 | 0.0288347 | 0.3882 | 0.02850158 | 0.3882 | 0.02949384 | 0.3909333 | 0.027753 | 0.3894667 | 0.0242559 | 0.3871 | 0.02735593 | 0.3893 | 0.02894374 | 0.3900333 | 0.02835658 | 0.3907333 | 0.02788337 | 0.3901 | 0.03051 | 0.3890667 | 0.03069575 | 0.3889 | 0.02819409 | 0.3880333 | 0.02732976 | 0.3919 | 0.02907473 | 0.3913 | 0.02724934 | 0.3898333 | 0.02630872 | 0.3890667 | 0.02645768 | 0.3897667 | 0.02885161 | 0.3912667 | 0.03074045 | 0.3887333 | 0.03213579 | 0.3857 | 0.03196571 | 0.3865333 | 0.02736011 | 0.3883667 | 0.0257053 | 0.3924 | 0.02721813 | 0.391 | 0.03050585 | 0.3899667 | 0.0303234 | 0.3897333 | 0.02827559 | 0.3926 | 0.02624894 | 0.3938667 | 0.0277232 | 0.3906 | 0.02826918 | 0.3871 | 0.02920171 | 0.3884667 | 0.02510117 | 0.3923333 | 0.02872285 | 0.3908333 | 0.03153795 | 0.3884667 | 0.03056363 | 0.3860667 | 0.02530828 | 0.3895667 | 0.02378127 | 0.3884333 | 0.0271215 | 0.3879333 | 0.0271495 | 0.3892 | 0.02790424 | 0.3899667 | 0.02906342 | 0.3896 | 0.03058965 | 0.388 | 0.03009286 | 0.3877333 | 0.02990589 | 0.3908667 | 0.02633937 | 0.3914667 | 0.0264389 | 0.3902 | 0.03002344 | 0.3906667 | 0.02993697 | 0.391 | 0.03054974 | 0.3926 | 0.03092798 | 0.3925667 | 0.03064521 | 0.3915667 | 0.03098444 | 0.3892 | 0.02984705 | 0.3905 | 0.02947892 | 0.3960333 | 0.03245277 | 0.3925333 | 0.02809868 | 0.392 | 0.02416485 | 0.3915667 | 0.02741755 | 0.3889 | 0.02949271 | 0.3856667 | 0.03060004 | 0.3859333 | 0.0290368 | 0.3879333 | 0.02734841 | 0.3881 | 0.02440942 | 0.3854333 | 0.02625596 | 0.386 | 0.02816606 | 0.3892 | 0.03046353 | 0.3905667 | 0.03180203 | 0.3905333 | 0.02783072 | 0.3924333 | 0.02499898 | 0.3911 | 0.02744534 | 0.3897 | 0.02974637 | 0.3884333 | 0.03079798 | 0.3892 | 0.02960011 | 0.3893 | 0.02963208 | 0.3866 | 0.02727966 | 0.3873667 | 0.02675872
723 | 0.4031 | 0.03046714 | 0.3964667 | 0.0292038 | 0.3954333 | 0.03157006 | 0.3965 | 0.0331232 | 0.3962667 | 0.03063161 | 0.4005667 | 0.03135276 | 0.4005667 | 0.03209199 | 0.3968333 | 0.02839828 | 0.3978667 | 0.02733317 | 0.3993667 | 0.02625063 | 0.3978333 | 0.0300602 | 0.3970333 | 0.03165063 | 0.3987 | 0.02986983 | 0.3986333 | 0.03065609 | 0.3995667 | 0.03155538 | 0.3997 | 0.0316194 | 0.4002333 | 0.03046772 | 0.4016667 | 0.03167863 | 0.4006 | 0.03172549 | 0.3983333 | 0.03153858 | 0.3976667 | 0.02895944 | 0.3996 | 0.02866508 | 0.3971333 | 0.03136413 | 0.3939333 | 0.02961918 | 0.3953667 | 0.03035043 | 0.3986333 | 0.03203814 | 0.4018 | 0.03337584 | 0.3985333 | 0.03012998 | 0.3964667 | 0.02806781 | 0.3954 | 0.02833137 | 0.3961667 | 0.02967831 | 0.3950333 | 0.02945735 | 0.3963333 | 0.02938598 | 0.398 | 0.03071883 | 0.3976 | 0.03225161 | 0.3985667 | 0.03214305 | 0.3987 | 0.0340756 | 0.3980333 | 0.03487849 | 0.3998 | 0.0310564 | 0.3973667 | 0.02953488 | 0.3951 | 0.02919829 | 0.3965 | 0.02910911 | 0.3966667 | 0.03247053 | 0.3943667 | 0.03202211 | 0.3969 | 0.03027683 | 0.3987333 | 0.03009732 | 0.3971 | 0.03071102 | 0.3947333 | 0.03255706 | 0.3958667 | 0.027929 | 0.3950667 | 0.02470322 | 0.3958333 | 0.02591349 | 0.3953667 | 0.03080069 | 0.3957 | 0.02970892 | 0.3977667 | 0.02766675 | 0.3974333 | 0.02854427 | 0.3976333 | 0.02778325 | 0.3973333 | 0.02717307 | 0.3967333 | 0.02855805 | 0.3961 | 0.02916585 | 0.3955667 | 0.03060113 | 0.3957333 | 0.03171134 | 0.3942 | 0.03166618 | 0.3952 | 0.03324886 | 0.3938667 | 0.03243212 | 0.3932 | 0.0309394 | 0.3969667 | 0.03326583 | 0.3958333 | 0.03299306 | 0.3955667 | 0.03027533 | 0.3917667 | 0.02805356 | 0.3912333 | 0.0289607 | 0.3908 | 0.02878205 | 0.3898333 | 0.02632899 | 0.3971 | 0.03071883 | 0.3981667 | 0.03471929 | 0.3955 | 0.03167365 | 0.3971667 | 0.02978191 | 0.3995333 | 0.0267026 | 0.3990333 | 0.02653882 | 0.3955333 | 0.02668087 | 0.3946 | 0.0303226 | 0.3967 | 0.03216219 | 0.3979333 | 0.03600188 | 0.3944333 | 0.03582553 | 0.3937667 | 0.02931443 | 0.3959667 | 0.02890794 | 0.3967 | 0.02914801 | 0.3961 | 0.02908138 | 0.3946667 | 0.02957751 | 0.3939333 | 0.03025606 | 0.3942667 | 0.02930942 | 0.3938333 | 0.02800956 | 0.396 | 0.02962848 | 0.3960667 | 0.03123826 | 0.3956333 | 0.03144353 | 0.3944667 | 0.03139175 | 0.3933333 | 0.03041681 | 0.3908667 | 0.03080144 | 0.3949333 | 0.03367297 | 0.3956667 | 0.03241567 | 0.3946 | 0.0306517 | 0.394 | 0.0298132 | 0.3909333 | 0.02806948 | 0.3885333 | 0.02810223 | 0.3904333 | 0.0272473 | 0.3952 | 0.02946501 | 0.3945333 | 0.03459647 | 0.3937667 | 0.02878754 | 0.3954 | 0.0260032 | 0.3961667 | 0.02845421 | 0.3979333 | 0.03184403 | 0.3970333 | 0.03057475 | 0.3985 | 0.02807573 | 0.397 | 0.03100742 | 0.3968333 | 0.03203585 | 0.396 | 0.03037971 | 0.3940667 | 0.03071963 | 0.3950333 | 0.02872123 | 0.3964 | 0.02670743 | 0.395 | 0.02869715 | 0.3940667 | 0.02767385 | 0.3930667 | 0.0268598 | 0.3904333 | 0.03022806 | 0.3923333 | 0.03072635 | 0.3938667 | 0.02967562 | 0.3945333 | 0.02834811 | 0.3949667 | 0.02801242 | 0.3954 | 0.02879479 | 0.3943 | 0.02964197 | 0.3958333 | 0.02572578 | 0.3979 | 0.02719645 | 0.3954 | 0.02972048 | 0.3931333 | 0.02838431 | 0.3918333 | 0.02695383 | 0.3947333 | 0.02800075 | 0.3936333 | 0.03061289 | 0.3903667 | 0.0273289 | 0.3925333 | 0.02677242 | 0.3926667 | 0.02876136 | 0.3936667 | 0.0271049 | 0.3948 | 0.02623903 | 0.3943 | 0.02807573 | 0.3939333 | 0.03216181 | 0.3956 | 0.03413883 | 0.3972667 | 0.03117321 | 0.3960333 | 0.03151723 | 0.3984667 | 0.03282015 | 0.3974 | 0.02998477 | 0.3977 | 0.02450483 | 0.3987 | 0.02662417 | 0.3975667 | 0.03164726 | 0.3971667 | 0.03276485 | 0.3949667 | 0.0307065 | 0.3942667 | 0.02940911 | 0.3927667 | 0.03096421 | 0.3936333 | 0.03201347 | 0.3928333 | 0.02996635 | 0.3934 | 0.02647049 | 0.392 | 0.02976486 | 0.3921 | 0.03143798 | 0.3938333 | 0.02917537 | 0.3942333 | 0.02908726 | 0.3933 | 0.02956529 | 0.3920333 | 0.03089556 | 0.3923 | 0.0300534 | 0.3935667 | 0.02894055 | 0.3920333 | 0.02604052 | 0.3889667 | 0.02671733 | 0.3890333 | 0.02981167 | 0.3918 | 0.03288901 | 0.3941667 | 0.03092058 | 0.3920333 | 0.02824563 | 0.3907 | 0.02715744 | 0.3897 | 0.02820685 | 0.3908 | 0.03028795 | 0.3923667 | 0.03111156 | 0.3936333 | 0.03016669
724 | 0.4059667 | 0.02938371 | 0.3993 | 0.03110402 | 0.3968667 | 0.03306683 | 0.3986667 | 0.02956849 | 0.4009667 | 0.02654711 | 0.4046333 | 0.025822 | 0.4044 | 0.02681505 | 0.4021667 | 0.02697534 | 0.4009667 | 0.02694022 | 0.4009667 | 0.02701411 | 0.4032667 | 0.02827134 | 0.4028667 | 0.03004767 | 0.4003667 | 0.0350107 | 0.4047667 | 0.0337253 | 0.4051667 | 0.03196178 | 0.4038 | 0.03274477 | 0.4053 | 0.02779364 | 0.4043 | 0.02624081 | 0.4019 | 0.02717989 | 0.4005667 | 0.02697361 | 0.3981 | 0.02640947 | 0.3987 | 0.02826623 | 0.4005 | 0.02947688 | 0.4012333 | 0.02814277 | 0.4021333 | 0.02722674 | 0.4033 | 0.02730617 | 0.4027667 | 0.03018712 | 0.3997 | 0.02710916 | 0.4024 | 0.02234114 | 0.4024333 | 0.02834435 | 0.4005333 | 0.0315802 | 0.3995 | 0.03431151 | 0.4024 | 0.02991287 | 0.404 | 0.03055629 | 0.4014333 | 0.0311258 | 0.4018333 | 0.02794761 | 0.4039667 | 0.03067359 | 0.4012667 | 0.03102218 | 0.4025333 | 0.0290547 | 0.4045667 | 0.02991926 | 0.4004 | 0.02807573 | 0.3984 | 0.02966625 | 0.4001333 | 0.02838431 | 0.3993667 | 0.02647191 | 0.4006333 | 0.02759775 | 0.4012333 | 0.02967258 | 0.4033667 | 0.03210611 | 0.3996667 | 0.02904024 | 0.3933667 | 0.02740758 | 0.3974667 | 0.02974226 | 0.3993667 | 0.02857859 | 0.3998333 | 0.02906089 | 0.3991667 | 0.0283227 | 0.3991 | 0.02794077 | 0.4011667 | 0.02665162 | 0.4030333 | 0.02903817 | 0.4031333 | 0.0293167 | 0.4029333 | 0.02548808 | 0.399 | 0.02541273 | 0.4017333 | 0.02938189 | 0.4034 | 0.03019812 | 0.4022667 | 0.03260699 | 0.4004 | 0.03112309 | 0.4001333 | 0.02812144 | 0.3992 | 0.02785546 | 0.3984333 | 0.03020732 | 0.3970333 | 0.03371116 | 0.3980333 | 0.03337957 | 0.3963 | 0.02865414 | 0.3966667 | 0.02532684 | 0.3950667 | 0.02717675 | 0.3956667 | 0.02925068 | 0.3961333 | 0.0309389 | 0.3980667 | 0.03291568 | 0.3999333 | 0.03154355 | 0.4005 | 0.0299523 | 0.4003667 | 0.02848208 | 0.3994333 | 0.02575427 | 0.3967333 | 0.02554556 | 0.3956667 | 0.03046488 | 0.3984333 | 0.03328677 | 0.3993667 | 0.03212739 | 0.3993333 | 0.02860505 | 0.3977333 | 0.02829951 | 0.3988333 | 0.03057192 | 0.3975333 | 0.03086771 | 0.3985667 | 0.02955112 | 0.3986667 | 0.03230865 | 0.3913 | 0.03001811 | 0.3904 | 0.02800619 | 0.3954 | 0.02939013 | 0.3964333 | 0.0286089 | 0.3974333 | 0.02986574 | 0.3986667 | 0.03222797 | 0.3978667 | 0.03057421 | 0.4001333 | 0.02786687 | 0.3996 | 0.03030127 | 0.3977667 | 0.02967337 | 0.3959333 | 0.02792518 | 0.3957333 | 0.02625088 | 0.3988667 | 0.02765144 | 0.3969667 | 0.02665837 | 0.3950333 | 0.0286089 | 0.3977333 | 0.0308703 | 0.3962 | 0.02922681 | 0.3977667 | 0.02842421 | 0.3992333 | 0.02672706 | 0.3982333 | 0.02506011 | 0.4003667 | 0.02629389 | 0.4028 | 0.03140732 | 0.4004667 | 0.03179689 | 0.3974333 | 0.03008458 | 0.3943667 | 0.03091346 | 0.3958 | 0.02956259 | 0.3999667 | 0.02674326 | 0.3983333 | 0.03282096 | 0.3991667 | 0.03283741 | 0.4036667 | 0.03087786 | 0.4023 | 0.03319317 | 0.4007333 | 0.030826 | 0.3994 | 0.0278697 | 0.3978667 | 0.02751876 | 0.3988667 | 0.02597182 | 0.4011667 | 0.02600722 | 0.4026 | 0.0284332 | 0.4032 | 0.03174912 | 0.3993333 | 0.02959215 | 0.3982 | 0.02590804 | 0.3952 | 0.02628777 | 0.3926 | 0.02577066 | 0.3942333 | 0.02614948 | 0.3962 | 0.02626036 | 0.3963667 | 0.02834553 | 0.3961 | 0.02992468 | 0.3976 | 0.02641969 | 0.3985 | 0.02534048 | 0.4005667 | 0.02584213 | 0.3998 | 0.02882325 | 0.3986667 | 0.03235061 | 0.3956 | 0.03063799 | 0.3983667 | 0.02450338 | 0.3979667 | 0.02634772 | 0.3971333 | 0.02769119 | 0.3977 | 0.02736896 | 0.3963 | 0.02991332 | 0.3946667 | 0.03005022 | 0.3955333 | 0.03005521 | 0.3990333 | 0.02908703 | 0.3975333 | 0.02804691 | 0.3960667 | 0.0299491 | 0.3948333 | 0.03241906 | 0.3966667 | 0.03091346 | 0.399 | 0.02963106 | 0.3972667 | 0.03281771 | 0.3956667 | 0.02999848 | 0.3971 | 0.0281387 | 0.3967667 | 0.02634 | 0.3956 | 0.02603536 | 0.4006667 | 0.02974428 | 0.4017667 | 0.03021538 | 0.3986333 | 0.03099358 | 0.3986 | 0.02952163 | 0.3999667 | 0.0253121 | 0.3991667 | 0.02645516 | 0.3999 | 0.03069604 | 0.3949667 | 0.03158168 | 0.3935667 | 0.02840778 | 0.3963 | 0.03060686 | 0.3967667 | 0.03126706 | 0.3972333 | 0.03081562 | 0.3980333 | 0.03160267 | 0.3954667 | 0.02884792 | 0.3951667 | 0.02496749 | 0.3946667 | 0.02720997 | 0.3951 | 0.02860117 | 0.3965 | 0.0283169
725 | 0.4073667 | 0.02942792 | 0.4053 | 0.02824075 | 0.4065 | 0.0290077 | 0.4042 | 0.02965445 | 0.3988 | 0.0270837 | 0.4007333 | 0.02781754 | 0.4017 | 0.02699272 | 0.4002667 | 0.02424999 | 0.4008667 | 0.02416724 | 0.403 | 0.02722389 | 0.408 | 0.02843144 | 0.4052 | 0.02728626 | 0.4006333 | 0.02932875 | 0.3989 | 0.02676465 | 0.4021333 | 0.02914382 | 0.4025667 | 0.03052129 | 0.404 | 0.02666796 | 0.4039667 | 0.02454986 | 0.4044333 | 0.02555065 | 0.4046667 | 0.02808194 | 0.4042 | 0.02697493 | 0.4045 | 0.02714197 | 0.4041 | 0.02961092 | 0.4041667 | 0.03022277 | 0.4021333 | 0.02906227 | 0.3996 | 0.02833173 | 0.3990333 | 0.02713329 | 0.4005333 | 0.02706736 | 0.4023 | 0.02798535 | 0.4047 | 0.02924939 | 0.4043667 | 0.02784652 | 0.4036667 | 0.02597362 | 0.4012 | 0.02596241 | 0.4019333 | 0.02841142 | 0.405 | 0.03091806 | 0.4065 | 0.03139554 | 0.4039667 | 0.03004179 | 0.4018667 | 0.02932511 | 0.4010667 | 0.02763142 | 0.3991 | 0.02572949 | 0.3999333 | 0.02602567 | 0.4010667 | 0.02671408 | 0.4015 | 0.02849994 | 0.4003667 | 0.02886594 | 0.3995667 | 0.02856867 | 0.3991667 | 0.0295054 | 0.4011333 | 0.03074251 | 0.4018333 | 0.0299226 | 0.4022667 | 0.02873608 | 0.4044667 | 0.02960679 | 0.4020333 | 0.02867302 | 0.3997667 | 0.02901233 | 0.4015333 | 0.02668649 | 0.4041667 | 0.02431602 | 0.4008667 | 0.02748337 | 0.3979 | 0.02910132 | 0.3979 | 0.02899115 | 0.4025333 | 0.02451086 | 0.4036667 | 0.02529168 | 0.4048667 | 0.02671034 | 0.4058667 | 0.02630264 | 0.4031 | 0.02986045 | 0.4014667 | 0.03004356 | 0.4024667 | 0.02687531 | 0.4034333 | 0.02483336 | 0.4037333 | 0.02733939 | 0.4001667 | 0.03114967 | 0.3994667 | 0.03157735 | 0.3993 | 0.02913383 | 0.4 | 0.02707114 | 0.3997 | 0.02778777 | 0.4004333 | 0.02975593 | 0.4007 | 0.0316627 | 0.3993667 | 0.0324967 | 0.3984 | 0.02791571 | 0.4018667 | 0.02756536 | 0.4043667 | 0.02774435 | 0.4025667 | 0.02812654 | 0.3982 | 0.02765369 | 0.3970333 | 0.0287066 | 0.3993333 | 0.02583748 | 0.3986333 | 0.02636846 | 0.3976667 | 0.02834753 | 0.3989667 | 0.02816882 | 0.4017333 | 0.03050042 | 0.4016667 | 0.03103657 | 0.4020667 | 0.02728984 | 0.3998333 | 0.02499204 | 0.3985333 | 0.0254192 | 0.3985 | 0.02927673 | 0.4048 | 0.03008998 | 0.403 | 0.02603434 | 0.3993 | 0.02739063 | 0.3985 | 0.03064387 | 0.4014667 | 0.03278845 | 0.4018667 | 0.02855653 | 0.3980667 | 0.02636214 | 0.3995333 | 0.02950732 | 0.3994 | 0.0313829 | 0.4015667 | 0.02637996 | 0.4001333 | 0.02675946 | 0.3989 | 0.02991499 | 0.4020333 | 0.02640257 | 0.4005667 | 0.0247944 | 0.4021667 | 0.02818467 | 0.3994667 | 0.03025451 | 0.3956333 | 0.02479843 | 0.3979333 | 0.02390904 | 0.4010333 | 0.02606483 | 0.4032 | 0.0289739 | 0.4032333 | 0.03089178 | 0.4026 | 0.03130825 | 0.4006667 | 0.02950665 | 0.3995 | 0.02791809 | 0.4003333 | 0.02725953 | 0.3982333 | 0.03067532 | 0.3982667 | 0.02968831 | 0.4007 | 0.02729628 | 0.4001 | 0.02783715 | 0.3983 | 0.02871144 | 0.3990333 | 0.03011161 | 0.3993333 | 0.02776573 | 0.3964 | 0.02443045 | 0.3995 | 0.02669881 | 0.3990667 | 0.02830033 | 0.3961667 | 0.02733915 | 0.3957667 | 0.02825719 | 0.3958667 | 0.0297287 | 0.4010667 | 0.02738446 | 0.4036667 | 0.0282968 | 0.3999 | 0.03043025 | 0.4022 | 0.02665946 | 0.4021333 | 0.02715932 | 0.4024333 | 0.03105225 | 0.4011 | 0.03111656 | 0.3945667 | 0.02880189 | 0.3978333 | 0.0294329 | 0.4002667 | 0.02637288 | 0.3972667 | 0.02722503 | 0.3936 | 0.02729261 | 0.3944333 | 0.02613112 | 0.3965 | 0.02726548 | 0.3985333 | 0.027929 | 0.3989 | 0.02602319 | 0.3976 | 0.02363007 | 0.4003 | 0.02647867 | 0.4002 | 0.02881701 | 0.3991333 | 0.02758264 | 0.3957 | 0.02637056 | 0.3989667 | 0.03029855 | 0.4009333 | 0.03375049 | 0.4009667 | 0.03037217 | 0.4049333 | 0.02800397 | 0.4024 | 0.03063244 | 0.4003333 | 0.03130861 | 0.3982667 | 0.03039411 | 0.3972333 | 0.0292746 | 0.3966 | 0.02945199 | 0.3967333 | 0.02954255 | 0.3975333 | 0.02941851 | 0.4008667 | 0.02815307 | 0.3998667 | 0.02695111 | 0.3958 | 0.02757583 | 0.3933667 | 0.0278004 | 0.3964667 | 0.03295252 | 0.3946333 | 0.03375464 | 0.3958 | 0.02805079 | 0.3972333 | 0.02723458 | 0.3991 | 0.02866961 | 0.3993667 | 0.02914794 | 0.3972 | 0.02747593 | 0.3987 | 0.0290823 | 0.3982 | 0.03062951 | 0.3985667 | 0.03048599 | 0.3994333 | 0.0289326 | 0.3985667 | 0.02905447
726 | 0.4111667 | 0.03007062 | 0.4093333 | 0.03127793 | 0.4074333 | 0.03250378 | 0.4089667 | 0.03293482 | 0.4107333 | 0.02679034 | 0.4103667 | 0.02171057 | 0.405 | 0.02489029 | 0.4038 | 0.02807573 | 0.4047667 | 0.0299708 | 0.4065 | 0.03018476 | 0.4098 | 0.02777493 | 0.4110667 | 0.02889571 | 0.4070667 | 0.032792 | 0.4041 | 0.032245 | 0.4039 | 0.03231604 | 0.4049667 | 0.03108658 | 0.4045333 | 0.02837327 | 0.4024667 | 0.02848465 | 0.4030667 | 0.02990121 | 0.4061 | 0.02814865 | 0.4072 | 0.02861503 | 0.4061 | 0.02908333 | 0.4069 | 0.0279465 | 0.4071667 | 0.02891843 | 0.4071667 | 0.02980485 | 0.4088 | 0.0290108 | 0.4099 | 0.02631058 | 0.4098333 | 0.02746274 | 0.4063333 | 0.03194843 | 0.4066667 | 0.03046313 | 0.4069333 | 0.03050599 | 0.4049333 | 0.03155908 | 0.4051333 | 0.03143558 | 0.4052667 | 0.0324277 | 0.4056 | 0.03331256 | 0.4080333 | 0.02998948 | 0.4080667 | 0.02921556 | 0.4087667 | 0.03103872 | 0.4093333 | 0.03277706 | 0.4092333 | 0.03160193 | 0.4083667 | 0.02990433 | 0.4074333 | 0.02950902 | 0.4066 | 0.03095491 | 0.4051 | 0.0305242 | 0.4054333 | 0.02958066 | 0.4062667 | 0.02968617 | 0.4043 | 0.02805316 | 0.4032333 | 0.02766494 | 0.4027333 | 0.02739943 | 0.403 | 0.02652508 | 0.4029333 | 0.02533197 | 0.4009 | 0.02867508 | 0.4015333 | 0.03309193 | 0.4033 | 0.0358442 | 0.4049667 | 0.0333339 | 0.4032333 | 0.03234113 | 0.4052333 | 0.03213309 | 0.4079 | 0.02732776 | 0.4051333 | 0.0249755 | 0.4062333 | 0.02632038 | 0.4086 | 0.02704971 | 0.4076333 | 0.03106127 | 0.4047667 | 0.03015342 | 0.4041333 | 0.02602874 | 0.4039 | 0.02291041 | 0.4069667 | 0.02671034 | 0.4054667 | 0.03065424 | 0.4039333 | 0.03178525 | 0.3998667 | 0.02754177 | 0.4022333 | 0.0264996 | 0.4023333 | 0.02647645 | 0.4005667 | 0.02558546 | 0.4055333 | 0.03057061 | 0.4070667 | 0.03414267 | 0.4066333 | 0.02794475 | 0.4081 | 0.02306816 | 0.4086667 | 0.0218413 | 0.4066 | 0.02703418 | 0.4043 | 0.03063244 | 0.4025 | 0.03163574 | 0.402 | 0.02939524 | 0.4029333 | 0.03140747 | 0.4008667 | 0.0320951 | 0.4028 | 0.02757426 | 0.4079333 | 0.02822367 | 0.4048333 | 0.02474353 | 0.4035667 | 0.02221731 | 0.4065 | 0.02610338 | 0.4064667 | 0.0274077 | 0.4043667 | 0.02794868 | 0.4023333 | 0.02644911 | 0.4031667 | 0.02611007 | 0.4053333 | 0.02555782 | 0.4069667 | 0.02648803 | 0.4093667 | 0.02857882 | 0.4083667 | 0.02756233 | 0.4052 | 0.02571238 | 0.4048667 | 0.02988939 | 0.3984 | 0.03257555 | 0.4009667 | 0.02490065 | 0.4073 | 0.02938242 | 0.4032333 | 0.03071637 | 0.4013 | 0.0293436 | 0.4053 | 0.02903285 | 0.4050667 | 0.0274841 | 0.4030333 | 0.03127942 | 0.4062 | 0.02816949 | 0.4053333 | 0.0242028 | 0.4039667 | 0.02694208 | 0.4036667 | 0.03269835 | 0.4024333 | 0.03463239 | 0.4019333 | 0.0328232 | 0.4036333 | 0.02793162 | 0.4072667 | 0.02796454 | 0.4084 | 0.02976049 | 0.4092 | 0.03089369 | 0.4066667 | 0.03039137 | 0.4048667 | 0.03122577 | 0.4058667 | 0.02978303 | 0.4049 | 0.02806706 | 0.4062 | 0.02807217 | 0.4022 | 0.03212756 | 0.4022333 | 0.02961265 | 0.4077 | 0.03006205 | 0.4071333 | 0.03135701 | 0.4045333 | 0.03280959 | 0.4042667 | 0.03271639 | 0.405 | 0.02875077 | 0.4032 | 0.02704453 | 0.4021333 | 0.02837667 | 0.4011333 | 0.03103013 | 0.4036 | 0.02661541 | 0.4021 | 0.02562122 | 0.4021667 | 0.02873028 | 0.4035667 | 0.02929589 | 0.4038333 | 0.02828902 | 0.4022667 | 0.02601286 | 0.3996667 | 0.02595616 | 0.3987333 | 0.0276196 | 0.4010667 | 0.02985189 | 0.4038667 | 0.0278995 | 0.4013667 | 0.02795071 | 0.4016333 | 0.02888568 | 0.4022667 | 0.02707229 | 0.3997667 | 0.02892523 | 0.3997333 | 0.03220583 | 0.3993667 | 0.03423257 | 0.4024333 | 0.02921784 | 0.4028333 | 0.02753838 | 0.4041333 | 0.02924213 | 0.4048333 | 0.02962536 | 0.4043667 | 0.02832106 | 0.4053 | 0.02793218 | 0.4062 | 0.028831 | 0.4055333 | 0.03177843 | 0.4050667 | 0.03378109 | 0.4059667 | 0.03041977 | 0.4018667 | 0.02651105 | 0.4019 | 0.02807003 | 0.4013 | 0.03059837 | 0.4016667 | 0.03110856 | 0.4022667 | 0.03108025 | 0.4022667 | 0.03117877 | 0.4043 | 0.03210431 | 0.4057 | 0.03335276 | 0.4049667 | 0.03426994 | 0.4044333 | 0.0333239 | 0.4038 | 0.03502799 | 0.4016 | 0.03360486 | 0.4019333 | 0.02702225 | 0.3998333 | 0.0271124 | 0.3976 | 0.02726255 | 0.3978 | 0.02741982 | 0.4008667 | 0.02889121 | 0.4038 | 0.03011323 | 0.4038 | 0.03016897
727 | 0.4081667 | 0.0208079 | 0.3923667 | 0.008388219 | 0.3925 | 0.007021871 | 0.3971667 | 0.003125522 | 0.3955 | 0.003476588 | 0.406 | 0.01480833 | 0.4121667 | 0.01942255 | 0.4092 | 0.02054085 | 0.4070333 | 0.02158925 | 0.4117 | 0.01957056 | 0.4235667 | 0.01946044 | 0.4244 | 0.02037793 | 0.4192 | 0.02680634 | 0.4201667 | 0.02144082 | 0.4182333 | 0.02276201 | 0.414 | 0.02368558 | 0.4095 | 0.02052527 | 0.4067667 | 0.02088641 | 0.4045333 | 0.02586585 | 0.4028333 | 0.02498551 | 0.3946667 | 0.005066447 | 0.3930333 | 0.001791337 | 0.3903333 | 0.006227002 | 0.3913333 | 0.002948823 | 0.3961667 | 0.001189771 | 0.3950667 | 0.004018568 | 0.3925667 | 0.006088423 | 0.3918667 | 0.005354334 | 0.3941333 | 0.004129837 | 0.3959 | 0.00763457 | 0.4020667 | 0.01962589 | 0.4084 | 0.02249726 | 0.4094667 | 0.02227724 | 0.4066333 | 0.02222346 | 0.4085667 | 0.02408822 | 0.4091667 | 0.0282763 | 0.4075 | 0.0305041 | 0.4095333 | 0.02569232 | 0.4076333 | 0.02312421 | 0.3980667 | 0.03050861 | 0.3885 | 0.03524741 | 0.3846 | 0.03172003 | 0.3778667 | 0.0304121 | 0.3778 | 0.03154056 | 0.3823333 | 0.02822627 | 0.3861667 | 0.03639783 | 0.3851333 | 0.0357855 | 0.3895667 | 0.03517919 | 0.3905333 | 0.04164792 | 0.3921 | 0.04297193 | 0.3934667 | 0.04124095 | 0.3943333 | 0.04035652 | 0.3949 | 0.04047526 | 0.3949333 | 0.04018502 | 0.3977 | 0.03814324 | 0.4004667 | 0.03867595 | 0.3957 | 0.03804313 | 0.3982333 | 0.0386993 | 0.4078 | 0.04023829 | 0.4107667 | 0.04114076 | 0.4098 | 0.04327686 | 0.4067333 | 0.04705191 | 0.4057667 | 0.04765447 | 0.4078 | 0.04490219 | 0.4097667 | 0.04364755 | 0.4069667 | 0.04263256 | 0.4051667 | 0.04531647 | 0.4044 | 0.04846036 | 0.4005 | 0.04770877 | 0.3980667 | 0.04644282 | 0.3973667 | 0.04158656 | 0.3977333 | 0.03701084 | 0.4115667 | 0.03375464 | 0.4183333 | 0.02845 | 0.4144 | 0.02439686 | 0.4052667 | 0.02178537 | 0.4075667 | 0.02151842 | 0.4090667 | 0.02058192 | 0.4161667 | 0.02363336 | 0.4157333 | 0.02756935 | 0.4030667 | 0.03852188 | 0.3922333 | 0.04228131 | 0.3911333 | 0.04148657 | 0.3912667 | 0.03981033 | 0.3928 | 0.0394011 | 0.3961333 | 0.03490753 | 0.4075333 | 0.02189069 | 0.4091 | 0.0256493 | 0.4050667 | 0.02476669 | 0.4050333 | 0.021967 | 0.4058 | 0.02512422 | 0.4036 | 0.02235725 | 0.4029 | 0.02085394 | 0.4039333 | 0.02307095 | 0.4031667 | 0.0266301 | 0.3929333 | 0.03593117 | 0.3892333 | 0.03739308 | 0.3952 | 0.03803691 | 0.4055667 | 0.03707338 | 0.4185667 | 0.03093664 | 0.4227333 | 0.02700177 | 0.4150667 | 0.02152058 | 0.4070667 | 0.01744063 | 0.4009333 | 0.02195409 | 0.4021333 | 0.02215917 | 0.4049667 | 0.02189982 | 0.4092 | 0.02403595 | 0.4069 | 0.02472691 | 0.3938 | 0.03679456 | 0.3906 | 0.03577327 | 0.3904333 | 0.03877949 | 0.3876 | 0.04315839 | 0.3899667 | 0.03915187 | 0.3896667 | 0.03834339 | 0.3978333 | 0.04357066 | 0.4060333 | 0.0456088 | 0.4015 | 0.04087477 | 0.4048 | 0.04279556 | 0.4087 | 0.04494953 | 0.4034333 | 0.04377407 | 0.4022667 | 0.04651912 | 0.4018333 | 0.04610895 | 0.4064 | 0.03623654 | 0.4164667 | 0.03062943 | 0.4179 | 0.02695379 | 0.414 | 0.02460501 | 0.4166333 | 0.02367929 | 0.4223667 | 0.02009317 | 0.4207 | 0.02157545 | 0.4056 | 0.01896435 | 0.4028333 | 0.02006362 | 0.4047333 | 0.02236744 | 0.4050333 | 0.02744526 | 0.4019333 | 0.01850628 | 0.3958333 | 0.007471873 | 0.3901667 | 0.005310576 | 0.3900333 | 0.003479783 | 0.3912333 | 0.002430821 | 0.3896 | 0.005020624 | 0.3896333 | 0.008715631 | 0.3961333 | 0.01410114 | 0.4043333 | 0.02092802 | 0.4074333 | 0.02452405 | 0.4074667 | 0.02393162 | 0.4032333 | 0.02418213 | 0.4031333 | 0.02301685 | 0.4034667 | 0.01958611 | 0.4034667 | 0.01690332 | 0.4019333 | 0.01717019 | 0.4103333 | 0.01910067 | 0.4181333 | 0.02938484 | 0.4206 | 0.02978669 | 0.4117 | 0.02193673 | 0.4094667 | 0.02064176 | 0.4135667 | 0.02290623 | 0.4155333 | 0.02617204 | 0.4156667 | 0.02605051 | 0.4141 | 0.02214859 | 0.4186 | 0.02528412 | 0.4174 | 0.02899322 | 0.4188333 | 0.02450447 | 0.4213 | 0.02364501 | 0.4080667 | 0.01517945 | 0.3947667 | 0.01082784 | 0.4040333 | 0.01929876 | 0.4038333 | 0.02223831 | 0.4035333 | 0.02264072 | 0.3972667 | 0.03113844 | 0.3901333 | 0.04084486 | 0.3927333 | 0.03906143 | 0.3908333 | 0.04126607 | 0.3876667 | 0.03754502 | 0.3936333 | 0.03655647 | 0.4066667 | 0.04006972 | 0.4078333 | 0.03432796 | 0.4099667 | 0.02652123
728 | 0.4182 | 0.0300281 | 0.4164333 | 0.02792052 | 0.4146333 | 0.02649658 | 0.4134 | 0.02839307 | 0.4168333 | 0.02975123 | 0.4176 | 0.02785115 | 0.4152667 | 0.02585167 | 0.4110333 | 0.02343393 | 0.4131333 | 0.02650363 | 0.4133 | 0.0296449 | 0.4147333 | 0.02715687 | 0.4145333 | 0.02964336 | 0.4114333 | 0.03739611 | 0.4162 | 0.03129611 | 0.4174667 | 0.0304605 | 0.4144333 | 0.03275783 | 0.4129333 | 0.02940582 | 0.4103667 | 0.02871821 | 0.4118 | 0.03110402 | 0.4140667 | 0.03151426 | 0.4159 | 0.03155957 | 0.4156 | 0.03017151 | 0.4135333 | 0.03107425 | 0.4152333 | 0.03251629 | 0.4140667 | 0.03052271 | 0.4142333 | 0.0283127 | 0.4144 | 0.0278856 | 0.411 | 0.02571238 | 0.4119333 | 0.02764204 | 0.4163667 | 0.03279556 | 0.4165 | 0.03182022 | 0.4161333 | 0.02824138 | 0.4146333 | 0.02627551 | 0.4121333 | 0.02766759 | 0.4135667 | 0.03381758 | 0.4131 | 0.03693571 | 0.4105333 | 0.03258919 | 0.4146667 | 0.03008314 | 0.4152 | 0.03160981 | 0.4168667 | 0.03024129 | 0.4121333 | 0.02766422 | 0.4103 | 0.03263904 | 0.414 | 0.03382189 | 0.4103333 | 0.03114957 | 0.4091333 | 0.03268499 | 0.4125 | 0.03120075 | 0.4108 | 0.02859452 | 0.4119333 | 0.02978393 | 0.4142333 | 0.0286061 | 0.4111333 | 0.02733695 | 0.4073333 | 0.02741682 | 0.4088 | 0.02583176 | 0.4119 | 0.02957578 | 0.4122667 | 0.03130073 | 0.4121667 | 0.02837021 | 0.4103667 | 0.02692611 | 0.4114667 | 0.02739955 | 0.4132333 | 0.02881022 | 0.4172667 | 0.02932182 | 0.4178 | 0.0275525 | 0.4156667 | 0.02468486 | 0.4120667 | 0.02637124 | 0.4105667 | 0.02671209 | 0.4105667 | 0.02621632 | 0.4126667 | 0.02713636 | 0.414 | 0.02749558 | 0.4122333 | 0.02657033 | 0.4114333 | 0.02621772 | 0.4121667 | 0.02681608 | 0.4105333 | 0.02703656 | 0.4101 | 0.03037664 | 0.4143 | 0.03042707 | 0.4167667 | 0.02812879 | 0.4155 | 0.02608652 | 0.4105 | 0.02630551 | 0.4127667 | 0.0283034 | 0.4143333 | 0.02451807 | 0.4113 | 0.02372003 | 0.41 | 0.02588062 | 0.4106667 | 0.03087117 | 0.4132 | 0.03255529 | 0.4084 | 0.02883655 | 0.4079333 | 0.02793496 | 0.4106333 | 0.02791563 | 0.4143 | 0.02836101 | 0.4127333 | 0.02647217 | 0.4123 | 0.02686224 | 0.4159667 | 0.03139069 | 0.4122333 | 0.0308811 | 0.4107 | 0.0308079 | 0.4134333 | 0.02916634 | 0.4113 | 0.0253744 | 0.4087667 | 0.02505359 | 0.4071 | 0.02621386 | 0.408 | 0.02813053 | 0.4103667 | 0.02942667 | 0.4113667 | 0.0333187 | 0.412 | 0.03183279 | 0.4126 | 0.02890306 | 0.4093667 | 0.03092457 | 0.4096667 | 0.02814775 | 0.4117667 | 0.02468607 | 0.4086 | 0.02864169 | 0.4065333 | 0.02942406 | 0.4085333 | 0.03076408 | 0.4128 | 0.02912422 | 0.4120667 | 0.02886594 | 0.4108667 | 0.03027059 | 0.4087667 | 0.0305959 | 0.4095333 | 0.02896047 | 0.4113333 | 0.02849074 | 0.4097 | 0.02723025 | 0.4069667 | 0.02549579 | 0.4085333 | 0.02810982 | 0.41 | 0.03122061 | 0.4137 | 0.03165607 | 0.4162333 | 0.03091206 | 0.4151333 | 0.02924031 | 0.4131333 | 0.02894596 | 0.4104333 | 0.02685446 | 0.4082667 | 0.02671109 | 0.4066667 | 0.02826368 | 0.4077 | 0.0254599 | 0.4124333 | 0.02763866 | 0.4122 | 0.03369402 | 0.4131 | 0.03316534 | 0.4139667 | 0.03275213 | 0.4119 | 0.03016886 | 0.4087667 | 0.02416903 | 0.4112667 | 0.02680377 | 0.4110333 | 0.0310647 | 0.4134 | 0.03002077 | 0.4122333 | 0.02720261 | 0.4129667 | 0.02669586 | 0.4123 | 0.02724898 | 0.409 | 0.0276163 | 0.4094333 | 0.02871577 | 0.4155667 | 0.02428516 | 0.4116333 | 0.0307851 | 0.4070333 | 0.03438898 | 0.4098667 | 0.03147976 | 0.4113667 | 0.03004711 | 0.4068667 | 0.02757563 | 0.4036333 | 0.0307578 | 0.4099 | 0.02583963 | 0.4145333 | 0.03065391 | 0.4096667 | 0.04057342 | 0.4125 | 0.03304633 | 0.4093 | 0.02935314 | 0.4101 | 0.03031314 | 0.4099333 | 0.0319793 | 0.4102333 | 0.03177529 | 0.4117667 | 0.03172931 | 0.4121333 | 0.03247587 | 0.4116 | 0.0313845 | 0.4104333 | 0.03039401 | 0.4098 | 0.03196383 | 0.4143 | 0.02986179 | 0.4107333 | 0.0265446 | 0.4052333 | 0.03025275 | 0.409 | 0.0254815 | 0.4147 | 0.0257854 | 0.4119 | 0.02529045 | 0.4078 | 0.02608716 | 0.4124333 | 0.02955969 | 0.4120667 | 0.02827912 | 0.4084 | 0.0318066 | 0.4083333 | 0.03015254 | 0.4126333 | 0.03051189 | 0.4106667 | 0.03637053 | 0.4086333 | 0.03638977 | 0.4088 | 0.03449647 | 0.4097 | 0.03050781 | 0.4083667 | 0.03030526 | 0.4093 | 0.03157499 | 0.4109333 | 0.03080328
729 | 0.4233333 | 0.02954954 | 0.4202 | 0.03533874 | 0.4176667 | 0.03759843 | 0.4207333 | 0.02703878 | 0.4190667 | 0.0239234 | 0.4170333 | 0.02505745 | 0.4168333 | 0.0266555 | 0.4179667 | 0.02792184 | 0.4205667 | 0.03021262 | 0.4208333 | 0.02903175 | 0.4179667 | 0.02393162 | 0.4194667 | 0.02970301 | 0.4143667 | 0.04031925 | 0.4201 | 0.0316193 | 0.424 | 0.03189639 | 0.4173667 | 0.03453784 | 0.4156 | 0.03038728 | 0.4204667 | 0.03239108 | 0.4165 | 0.02855217 | 0.4109667 | 0.02728923 | 0.4183333 | 0.02988961 | 0.424 | 0.02810445 | 0.4213667 | 0.02883936 | 0.4136667 | 0.02914839 | 0.414 | 0.03313075 | 0.4187 | 0.03237417 | 0.4192333 | 0.0272194 | 0.4148 | 0.02642839 | 0.4133 | 0.03532855 | 0.4233667 | 0.0322877 | 0.4203667 | 0.02727103 | 0.4134333 | 0.02738872 | 0.4103667 | 0.02602132 | 0.4139 | 0.03102719 | 0.415 | 0.03394908 | 0.4173 | 0.03439971 | 0.4222333 | 0.0361488 | 0.4188667 | 0.03239674 | 0.4147667 | 0.03024526 | 0.4146 | 0.02948774 | 0.4148333 | 0.02998114 | 0.4149667 | 0.03314316 | 0.4155 | 0.03691531 | 0.4143 | 0.03804007 | 0.4131 | 0.03469938 | 0.4125333 | 0.02476682 | 0.4169667 | 0.0269993 | 0.4155 | 0.03173778 | 0.4132667 | 0.03301286 | 0.4128667 | 0.03200837 | 0.4175667 | 0.03095096 | 0.4236667 | 0.03168515 | 0.4239 | 0.0312347 | 0.4202667 | 0.02996824 | 0.4157667 | 0.03144311 | 0.4179 | 0.03095513 | 0.4171333 | 0.03044627 | 0.4106333 | 0.03587351 | 0.4133667 | 0.03122577 | 0.4222667 | 0.03038424 | 0.4209667 | 0.02790715 | 0.4122333 | 0.02929782 | 0.4137333 | 0.03312525 | 0.4169667 | 0.03212853 | 0.4192 | 0.032543 | 0.4155333 | 0.03031934 | 0.4117 | 0.03002632 | 0.4136333 | 0.02871612 | 0.4188333 | 0.03037382 | 0.4152667 | 0.02726736 | 0.4155667 | 0.0241062 | 0.4186667 | 0.02800111 | 0.4195 | 0.03190183 | 0.4167 | 0.03427137 | 0.4156667 | 0.03350526 | 0.4202667 | 0.03259697 | 0.4188667 | 0.02611058 | 0.4088333 | 0.02617841 | 0.4128667 | 0.02965966 | 0.4193333 | 0.02680564 | 0.4177 | 0.0314366 | 0.4170667 | 0.03326804 | 0.4179333 | 0.03146324 | 0.4131 | 0.03328974 | 0.4130333 | 0.02966258 | 0.4184333 | 0.02599966 | 0.4176667 | 0.02987288 | 0.4213 | 0.02884476 | 0.4227667 | 0.0260569 | 0.4185667 | 0.02825743 | 0.4173667 | 0.02766735 | 0.421 | 0.03141369 | 0.4175 | 0.03505776 | 0.4149 | 0.02971902 | 0.4191333 | 0.02812974 | 0.4215667 | 0.02532789 | 0.4192 | 0.02917545 | 0.4190667 | 0.03004179 | 0.4128333 | 0.02633709 | 0.4071 | 0.02588217 | 0.4130667 | 0.03137221 | 0.4143667 | 0.03095441 | 0.4147 | 0.02648484 | 0.4122667 | 0.02651972 | 0.4106667 | 0.02939233 | 0.4086333 | 0.03256648 | 0.4138667 | 0.02791419 | 0.4162333 | 0.02569725 | 0.4132333 | 0.03198712 | 0.4145667 | 0.03123805 | 0.4144667 | 0.03093006 | 0.4098333 | 0.03095387 | 0.4077667 | 0.03005842 | 0.4154333 | 0.03251301 | 0.4149 | 0.02753083 | 0.4112667 | 0.02799063 | 0.4123 | 0.02878205 | 0.4136667 | 0.02990544 | 0.4135333 | 0.03244301 | 0.4082 | 0.03234574 | 0.4094333 | 0.03313752 | 0.4162 | 0.02608959 | 0.4164 | 0.02629081 | 0.4148667 | 0.02772392 | 0.4140667 | 0.02822828 | 0.4125 | 0.03208769 | 0.4143 | 0.0360434 | 0.4149 | 0.03491743 | 0.4133667 | 0.03137518 | 0.4131 | 0.03208 | 0.4084667 | 0.03241402 | 0.4053667 | 0.03356172 | 0.4101333 | 0.03576873 | 0.4155667 | 0.03361273 | 0.4194667 | 0.03105536 | 0.421 | 0.03214664 | 0.4213 | 0.03710535 | 0.4160333 | 0.04339434 | 0.4125333 | 0.03474865 | 0.4153 | 0.03196383 | 0.411 | 0.03561825 | 0.4081333 | 0.0293026 | 0.4100667 | 0.02715196 | 0.412 | 0.02755153 | 0.4156 | 0.02540958 | 0.4193 | 0.0281625 | 0.4190333 | 0.03186862 | 0.4200333 | 0.02913719 | 0.4158 | 0.02743684 | 0.4137333 | 0.02977385 | 0.4155 | 0.02974604 | 0.4154333 | 0.02774459 | 0.4186 | 0.02928344 | 0.4185 | 0.03224572 | 0.4154667 | 0.03236936 | 0.4118667 | 0.03123207 | 0.4116333 | 0.0311363 | 0.4115667 | 0.03149204 | 0.4133333 | 0.0310559 | 0.4154333 | 0.0293794 | 0.4154667 | 0.02499618 | 0.4158667 | 0.02413052 | 0.4135667 | 0.02451127 | 0.4107333 | 0.02611785 | 0.4136333 | 0.02739846 | 0.4156667 | 0.02616006 | 0.4142 | 0.02870645 | 0.4099333 | 0.027753 | 0.4154 | 0.03346849 | 0.4205 | 0.03621722 | 0.4159333 | 0.03428288 | 0.4136667 | 0.03214854 | 0.4151667 | 0.02509081 | 0.4095667 | 0.02838454 | 0.4111667 | 0.03281964 | 0.4145 | 0.02975276
730 | 0.4302667 | 0.02880941 | 0.4319667 | 0.03093998 | 0.4322333 | 0.03130946 | 0.4296 | 0.03118664 | 0.4285333 | 0.02832341 | 0.4258 | 0.02398166 | 0.4240333 | 0.0227497 | 0.4236333 | 0.02303799 | 0.4254667 | 0.02532671 | 0.4224667 | 0.02430368 | 0.4179 | 0.02492241 | 0.4257667 | 0.03125 | 0.4288667 | 0.03117524 | 0.4245 | 0.03075462 | 0.4182 | 0.02822918 | 0.4210667 | 0.03137646 | 0.4268667 | 0.03206341 | 0.4233333 | 0.03036493 | 0.4213 | 0.03243527 | 0.4196333 | 0.03515303 | 0.4224333 | 0.03101466 | 0.4252 | 0.02635602 | 0.4224333 | 0.03067858 | 0.4255333 | 0.02682901 | 0.4260667 | 0.02519475 | 0.4204 | 0.03379241 | 0.4206 | 0.03313498 | 0.4156667 | 0.0280217 | 0.4192333 | 0.0305026 | 0.4289 | 0.03383322 | 0.4228667 | 0.02951275 | 0.4222333 | 0.02907936 | 0.4198333 | 0.03093718 | 0.4183 | 0.03005073 | 0.4257667 | 0.03355218 | 0.4308333 | 0.03901806 | 0.4333 | 0.03470629 | 0.4299333 | 0.02538193 | 0.4251 | 0.02531916 | 0.4279667 | 0.02991558 | 0.4290667 | 0.03164641 | 0.4293333 | 0.03031989 | 0.4249667 | 0.0325046 | 0.4164667 | 0.02831835 | 0.4176667 | 0.02512971 | 0.4229 | 0.02383373 | 0.4229333 | 0.02272463 | 0.4217667 | 0.02427294 | 0.4193667 | 0.02829444 | 0.4218333 | 0.0310883 | 0.4214333 | 0.02887055 | 0.4237 | 0.02855112 | 0.4314667 | 0.03497164 | 0.4256 | 0.03321325 | 0.4202 | 0.0311552 | 0.4211667 | 0.03262354 | 0.4197667 | 0.0288278 | 0.4204 | 0.02344625 | 0.4228 | 0.02261283 | 0.4248 | 0.0222429 | 0.427 | 0.02110592 | 0.4228667 | 0.0276859 | 0.4218333 | 0.02868825 | 0.4278333 | 0.02703533 | 0.4311 | 0.02948706 | 0.4274333 | 0.02719882 | 0.4276 | 0.0284756 | 0.4257667 | 0.03324278 | 0.4134333 | 0.02903898 | 0.4169333 | 0.03383039 | 0.424 | 0.02864588 | 0.4190667 | 0.02660205 | 0.4241 | 0.0345072 | 0.4250333 | 0.03693096 | 0.4212 | 0.03251215 | 0.4245 | 0.03035666 | 0.4282 | 0.02602166 | 0.4237333 | 0.03133649 | 0.4191667 | 0.03671924 | 0.4134667 | 0.03985895 | 0.4152667 | 0.03194707 | 0.4194667 | 0.03039521 | 0.4218333 | 0.02806853 | 0.4238333 | 0.02445477 | 0.4256333 | 0.02684677 | 0.4234667 | 0.0293955 | 0.4259333 | 0.02682341 | 0.4290667 | 0.02993073 | 0.4247333 | 0.02943301 | 0.4202333 | 0.02814928 | 0.4164 | 0.02788799 | 0.421 | 0.02973427 | 0.4253667 | 0.02604641 | 0.42 | 0.03008798 | 0.4188 | 0.03007535 | 0.4234667 | 0.02278733 | 0.4185333 | 0.02943063 | 0.4224667 | 0.03294443 | 0.4227667 | 0.02605857 | 0.4247 | 0.01983683 | 0.4288 | 0.03024346 | 0.4215667 | 0.03618087 | 0.4238 | 0.03003631 | 0.421 | 0.03043025 | 0.4214667 | 0.03528648 | 0.4244667 | 0.03507709 | 0.4230667 | 0.03342238 | 0.4242667 | 0.03287008 | 0.4251667 | 0.03001348 | 0.4243667 | 0.03015088 | 0.4252667 | 0.03339025 | 0.4215333 | 0.03587472 | 0.4171333 | 0.03482952 | 0.4207 | 0.03500867 | 0.4205667 | 0.0299089 | 0.418 | 0.02588127 | 0.4189667 | 0.02587358 | 0.4192667 | 0.02728374 | 0.4176333 | 0.03124722 | 0.4172667 | 0.03361412 | 0.4154333 | 0.03104302 | 0.4157333 | 0.02835188 | 0.4206667 | 0.02988671 | 0.4216 | 0.02746646 | 0.4219333 | 0.02854626 | 0.4239667 | 0.03172563 | 0.4233667 | 0.03519321 | 0.4171333 | 0.03750825 | 0.4153667 | 0.03188462 | 0.4218 | 0.03515177 | 0.4203333 | 0.03362106 | 0.4195333 | 0.0232345 | 0.4244 | 0.02228198 | 0.4247 | 0.02464305 | 0.4225333 | 0.02689639 | 0.4185667 | 0.03078196 | 0.4152333 | 0.03524962 | 0.4168 | 0.03590887 | 0.4191333 | 0.03615359 | 0.4155333 | 0.03163641 | 0.4159667 | 0.02884792 | 0.4205667 | 0.02981771 | 0.4189 | 0.02695713 | 0.4195667 | 0.02605857 | 0.4209 | 0.02586284 | 0.4177667 | 0.02543257 | 0.4193667 | 0.03150675 | 0.4249 | 0.03541026 | 0.4193333 | 0.03290495 | 0.4160667 | 0.03342896 | 0.4183333 | 0.02887494 | 0.4168 | 0.02505235 | 0.422 | 0.02822139 | 0.4216 | 0.03222825 | 0.4196 | 0.0275849 | 0.4211 | 0.02763295 | 0.4188 | 0.03342215 | 0.4196333 | 0.03251752 | 0.4224 | 0.03496922 | 0.4191 | 0.03783922 | 0.418 | 0.03679574 | 0.4170333 | 0.03559113 | 0.4181667 | 0.03791836 | 0.4255667 | 0.03188734 | 0.4238667 | 0.03235906 | 0.4150667 | 0.03538524 | 0.4137 | 0.03190434 | 0.4198 | 0.03530184 | 0.4195 | 0.03293114 | 0.4249 | 0.02653714 | 0.4236333 | 0.02949942 | 0.4103333 | 0.02749792 | 0.4091333 | 0.02954255 | 0.4193667 | 0.03598632 | 0.4163333 | 0.0321058 | 0.4167 | 0.02993092
731 | 0.4314333 | 0.0325168 | 0.4291333 | 0.03307812 | 0.4241333 | 0.03103571 | 0.4222 | 0.02765658 | 0.4249 | 0.02676054 | 0.4272667 | 0.02433027 | 0.4304333 | 0.01964372 | 0.4242 | 0.02540958 | 0.4238333 | 0.03228935 | 0.4272667 | 0.02749064 | 0.4239 | 0.02943818 | 0.4260667 | 0.03640827 | 0.4241333 | 0.04176732 | 0.4287667 | 0.03015033 | 0.4278667 | 0.02641367 | 0.4265667 | 0.03288286 | 0.4262 | 0.03486039 | 0.4243667 | 0.03292915 | 0.4260333 | 0.02918862 | 0.4282333 | 0.0216164 | 0.428 | 0.02438319 | 0.4249667 | 0.02601491 | 0.4220333 | 0.02703101 | 0.4250333 | 0.02533724 | 0.4298667 | 0.02556199 | 0.4299333 | 0.02849074 | 0.4291667 | 0.03143314 | 0.4248 | 0.0302623 | 0.4224333 | 0.02839182 | 0.4262 | 0.02692818 | 0.4247667 | 0.03266337 | 0.4211 | 0.03842525 | 0.4246667 | 0.02945294 | 0.4276667 | 0.02967494 | 0.4276333 | 0.03424815 | 0.4262333 | 0.03601762 | 0.4236333 | 0.03320385 | 0.4224 | 0.02962915 | 0.4227667 | 0.02728691 | 0.4241 | 0.03014764 | 0.4248 | 0.03211573 | 0.4277333 | 0.03136254 | 0.4259 | 0.03644914 | 0.4218667 | 0.03537017 | 0.4238 | 0.02992535 | 0.426 | 0.02664783 | 0.4227333 | 0.02903175 | 0.4223 | 0.04121173 | 0.4317 | 0.03939365 | 0.4268667 | 0.03428365 | 0.4194667 | 0.03417741 | 0.4181333 | 0.03721239 | 0.4276667 | 0.04026101 | 0.4296 | 0.03535826 | 0.4272333 | 0.03429911 | 0.4305 | 0.03240586 | 0.4289667 | 0.02865802 | 0.4232 | 0.02986871 | 0.4218 | 0.02522552 | 0.4293 | 0.02695713 | 0.4295 | 0.0251869 | 0.4205667 | 0.02893963 | 0.4213 | 0.03065518 | 0.4258333 | 0.0244193 | 0.4259333 | 0.02574961 | 0.4261333 | 0.02864965 | 0.4213333 | 0.03012002 | 0.4171333 | 0.03326804 | 0.4180333 | 0.03255788 | 0.4221333 | 0.03070128 | 0.4268333 | 0.02628971 | 0.4248333 | 0.03033692 | 0.4257333 | 0.03706727 | 0.4295667 | 0.03441418 | 0.4253333 | 0.03226271 | 0.4245 | 0.02813622 | 0.4347333 | 0.01969202 | 0.4316 | 0.03231109 | 0.4171 | 0.02880417 | 0.4198 | 0.02433817 | 0.4233667 | 0.02776573 | 0.4276333 | 0.03470565 | 0.4271 | 0.0392108 | 0.4258667 | 0.03763069 | 0.4195333 | 0.03104452 | 0.4184667 | 0.02874907 | 0.4261333 | 0.02152399 | 0.4297667 | 0.0260569 | 0.4297333 | 0.03071811 | 0.4286667 | 0.02917274 | 0.4241667 | 0.03322071 | 0.4177333 | 0.03134074 | 0.4193333 | 0.03389753 | 0.4291 | 0.03695466 | 0.4311667 | 0.03280755 | 0.4316333 | 0.02630302 | 0.4272 | 0.02761992 | 0.4260333 | 0.02788504 | 0.4251333 | 0.02578583 | 0.4251667 | 0.02352663 | 0.4243 | 0.02810125 | 0.4252 | 0.0359623 | 0.428 | 0.03435705 | 0.4181333 | 0.03377478 | 0.4148333 | 0.03876599 | 0.4158667 | 0.04442644 | 0.4178 | 0.03835805 | 0.4227667 | 0.03417273 | 0.4244 | 0.03062232 | 0.4255333 | 0.02927711 | 0.4216 | 0.02696677 | 0.4222333 | 0.02987823 | 0.4263333 | 0.03068054 | 0.4214667 | 0.0285347 | 0.424 | 0.03385646 | 0.4301333 | 0.03585455 | 0.4254667 | 0.03130509 | 0.4224333 | 0.03036449 | 0.4173 | 0.03604923 | 0.4152333 | 0.03536631 | 0.4154 | 0.03300798 | 0.4213333 | 0.0320554 | 0.4312667 | 0.03293482 | 0.4306333 | 0.02992104 | 0.4275 | 0.03120908 | 0.4238333 | 0.03260699 | 0.422 | 0.03075093 | 0.4247667 | 0.02619623 | 0.4219667 | 0.0312532 | 0.4206 | 0.03225224 | 0.4237333 | 0.03205935 | 0.4284 | 0.02956496 | 0.4235667 | 0.02495066 | 0.4186333 | 0.02501444 | 0.4137333 | 0.02958292 | 0.4209 | 0.02921381 | 0.4243333 | 0.02166108 | 0.4223 | 0.022486 | 0.4225333 | 0.02678312 | 0.4209667 | 0.02564454 | 0.4219 | 0.02188257 | 0.4151667 | 0.02636972 | 0.4153333 | 0.03456022 | 0.4194667 | 0.04003601 | 0.4331667 | 0.03487352 | 0.4289 | 0.02783846 | 0.4220667 | 0.02911407 | 0.4236 | 0.03100849 | 0.4228667 | 0.03506892 | 0.4191 | 0.0396048 | 0.4187 | 0.0346105 | 0.4158333 | 0.02993174 | 0.4243 | 0.03153791 | 0.4264 | 0.0323346 | 0.4210333 | 0.0320579 | 0.4169333 | 0.03354066 | 0.4150667 | 0.03590769 | 0.4185667 | 0.03328206 | 0.4275 | 0.03391352 | 0.4304333 | 0.03128986 | 0.4272667 | 0.02903129 | 0.4269333 | 0.02916303 | 0.4293 | 0.03126702 | 0.4314333 | 0.03434311 | 0.4294 | 0.0322088 | 0.4263333 | 0.0283114 | 0.4214333 | 0.02938768 | 0.4204667 | 0.03287728 | 0.4219333 | 0.03759613 | 0.4234667 | 0.03766115 | 0.4191667 | 0.0291175 | 0.4152333 | 0.0247016 | 0.4134333 | 0.02841248 | 0.4214333 | 0.02930669 | 0.4252 | 0.03008566 | 0.4222333 | 0.03154577
732 | 0.432 | 0.0310143 | 0.4267 | 0.02622607 | 0.4302 | 0.02621615 | 0.4373333 | 0.02175321 | 0.4343333 | 0.02103177 | 0.4336667 | 0.02700498 | 0.4322667 | 0.03116433 | 0.4284 | 0.02974604 | 0.4261 | 0.02470587 | 0.4303 | 0.01739502 | 0.4300333 | 0.02243588 | 0.4248667 | 0.0261236 | 0.4242333 | 0.03129455 | 0.429 | 0.02846799 | 0.4302667 | 0.02932716 | 0.4305 | 0.03375391 | 0.4289333 | 0.03451013 | 0.4216333 | 0.0333169 | 0.4179667 | 0.03352555 | 0.4181 | 0.03156359 | 0.4212667 | 0.03032384 | 0.4244333 | 0.03002825 | 0.4241667 | 0.03232103 | 0.4255 | 0.03012983 | 0.4302333 | 0.03129711 | 0.4305667 | 0.03428122 | 0.4308333 | 0.03154936 | 0.4266667 | 0.02662146 | 0.4255333 | 0.02841611 | 0.4285333 | 0.03647943 | 0.427 | 0.03629389 | 0.4253667 | 0.03321067 | 0.4281667 | 0.02891566 | 0.4295 | 0.03103933 | 0.4267333 | 0.03368742 | 0.4274667 | 0.0277274 | 0.4251667 | 0.02892615 | 0.4255667 | 0.03132649 | 0.4280667 | 0.0302859 | 0.4293 | 0.03253706 | 0.4261 | 0.03282438 | 0.4235667 | 0.0340949 | 0.4246 | 0.03557593 | 0.4205333 | 0.03085799 | 0.4232 | 0.02739818 | 0.4263 | 0.027863 | 0.4228667 | 0.0278995 | 0.4247333 | 0.03387766 | 0.4308667 | 0.03103947 | 0.428 | 0.02672115 | 0.4288 | 0.02780252 | 0.4300667 | 0.02527295 | 0.4210333 | 0.02833494 | 0.4164667 | 0.03593349 | 0.4231333 | 0.03234567 | 0.4280333 | 0.03152484 | 0.4225333 | 0.02729155 | 0.4187 | 0.02640543 | 0.4244 | 0.02988411 | 0.4273667 | 0.0332177 | 0.4248667 | 0.03596854 | 0.4231333 | 0.03347331 | 0.4199667 | 0.03185408 | 0.4180667 | 0.03337288 | 0.4231 | 0.02786108 | 0.4247 | 0.03010814 | 0.4220333 | 0.03655173 | 0.4216333 | 0.04047899 | 0.4194 | 0.03292912 | 0.4240333 | 0.02686439 | 0.4295 | 0.0246513 | 0.4324 | 0.03124271 | 0.4276667 | 0.03434204 | 0.4245333 | 0.03599577 | 0.4273 | 0.03466708 | 0.4225333 | 0.0299031 | 0.4218333 | 0.03066076 | 0.4251 | 0.03033293 | 0.4240333 | 0.02931681 | 0.4223667 | 0.0309938 | 0.4258 | 0.02910292 | 0.4255 | 0.02438975 | 0.4297333 | 0.02726907 | 0.4306 | 0.0314173 | 0.4238333 | 0.02580314 | 0.4236 | 0.02319828 | 0.4240333 | 0.02662409 | 0.4267333 | 0.02927938 | 0.4282667 | 0.03062562 | 0.4256667 | 0.03151659 | 0.4215 | 0.03015106 | 0.4245333 | 0.03186695 | 0.4286667 | 0.03136562 | 0.4315333 | 0.02873561 | 0.4312667 | 0.02648136 | 0.4282 | 0.02551562 | 0.4253667 | 0.02734097 | 0.4339333 | 0.03320385 | 0.4342333 | 0.03115738 | 0.4286667 | 0.03284167 | 0.4236 | 0.02726402 | 0.4211333 | 0.02223456 | 0.4208 | 0.03159947 | 0.4286333 | 0.0406591 | 0.4187333 | 0.03144395 | 0.4195 | 0.02581369 | 0.4262333 | 0.0293192 | 0.4284333 | 0.03048457 | 0.4282667 | 0.03070617 | 0.429 | 0.02932382 | 0.4287333 | 0.03014657 | 0.4270667 | 0.03406311 | 0.4244667 | 0.03803037 | 0.4219667 | 0.03959262 | 0.42 | 0.03858264 | 0.4221333 | 0.03241546 | 0.4247 | 0.03044416 | 0.4241333 | 0.02881045 | 0.4211333 | 0.02831517 | 0.4202 | 0.02779005 | 0.4223 | 0.02678967 | 0.4243 | 0.02484284 | 0.4258 | 0.02569682 | 0.4276 | 0.02639747 | 0.4311667 | 0.02806045 | 0.4316 | 0.0320933 | 0.4258333 | 0.03261997 | 0.4220333 | 0.03559235 | 0.4226667 | 0.03148855 | 0.4232667 | 0.03028149 | 0.4244667 | 0.03049386 | 0.4259 | 0.03161213 | 0.4226333 | 0.02573355 | 0.4251 | 0.0231328 | 0.4229 | 0.02826812 | 0.4243 | 0.02734679 | 0.4241333 | 0.02339321 | 0.4233 | 0.02588333 | 0.4265 | 0.0297087 | 0.422 | 0.02801857 | 0.4190333 | 0.03099487 | 0.4203 | 0.03125423 | 0.4214 | 0.03090512 | 0.4242667 | 0.03130137 | 0.4280333 | 0.02668487 | 0.4314667 | 0.02783671 | 0.4302333 | 0.03359458 | 0.4308333 | 0.03057203 | 0.4254333 | 0.02749792 | 0.4267333 | 0.03207256 | 0.4311 | 0.03155408 | 0.4310333 | 0.03228935 | 0.4261333 | 0.03120965 | 0.4220667 | 0.02840708 | 0.4225 | 0.02713079 | 0.4209333 | 0.02641014 | 0.4176 | 0.03204819 | 0.4242667 | 0.02798778 | 0.4293 | 0.02797821 | 0.4268 | 0.03347755 | 0.4281667 | 0.02566987 | 0.4292667 | 0.02228861 | 0.4283333 | 0.02294012 | 0.4248 | 0.02985878 | 0.4238 | 0.03561919 | 0.4213667 | 0.03662934 | 0.4223 | 0.03479665 | 0.4169 | 0.03345933 | 0.4131 | 0.03334436 | 0.4188333 | 0.02691336 | 0.4217333 | 0.02895449 | 0.4220333 | 0.03204438 | 0.4220333 | 0.03402022 | 0.4213667 | 0.03142444 | 0.4231667 | 0.02996112 | 0.4232667 | 0.0292985
733 | 0.4352667 | 0.03036449 | 0.4319667 | 0.03146345 | 0.4313333 | 0.03365851 | 0.4330667 | 0.03268856 | 0.4326 | 0.02831078 | 0.43 | 0.0250104 | 0.4272 | 0.03062679 | 0.4356667 | 0.03534047 | 0.4351333 | 0.03156119 | 0.4343333 | 0.02797384 | 0.4349333 | 0.0259808 | 0.4339333 | 0.02523177 | 0.4329 | 0.02741934 | 0.4316 | 0.02792359 | 0.4270333 | 0.02854497 | 0.4286333 | 0.03261997 | 0.4365333 | 0.02735962 | 0.4376667 | 0.02806568 | 0.4338 | 0.03120267 | 0.4314667 | 0.03064467 | 0.4272667 | 0.02523653 | 0.4358667 | 0.02885069 | 0.4375667 | 0.03437056 | 0.4360333 | 0.03219154 | 0.4331 | 0.02884869 | 0.4314333 | 0.03120741 | 0.4365333 | 0.03330389 | 0.4342 | 0.03110638 | 0.4308667 | 0.03065445 | 0.4295 | 0.02812306 | 0.4256 | 0.02484767 | 0.4275667 | 0.02692958 | 0.432 | 0.03126478 | 0.4342333 | 0.03719412 | 0.4315 | 0.03996907 | 0.4331667 | 0.03420588 | 0.4343 | 0.03295482 | 0.4327667 | 0.03275223 | 0.4314333 | 0.03453098 | 0.4305333 | 0.03498136 | 0.4299667 | 0.03354364 | 0.4310667 | 0.03233 | 0.4294333 | 0.03103013 | 0.4273 | 0.02872815 | 0.4298 | 0.02807573 | 0.4336 | 0.03067322 | 0.4291667 | 0.02887586 | 0.4250667 | 0.02830363 | 0.4229667 | 0.02777545 | 0.4277333 | 0.02816716 | 0.4307667 | 0.02608145 | 0.4282333 | 0.03325471 | 0.4348 | 0.03638791 | 0.4333333 | 0.03216015 | 0.4262667 | 0.04120593 | 0.4365667 | 0.03938412 | 0.4326333 | 0.02507274 | 0.4293 | 0.02531258 | 0.4316667 | 0.03633477 | 0.4312667 | 0.0392921 | 0.4321 | 0.03634676 | 0.4334333 | 0.03069205 | 0.4343667 | 0.03138857 | 0.4305 | 0.03658606 | 0.4351333 | 0.02866663 | 0.4332667 | 0.02720494 | 0.4304333 | 0.03101938 | 0.4285667 | 0.03112366 | 0.4249667 | 0.03058282 | 0.4247333 | 0.03044737 | 0.4268333 | 0.02657146 | 0.4247 | 0.02482217 | 0.4300667 | 0.03098175 | 0.4342 | 0.03451386 | 0.4316 | 0.03135995 | 0.4348333 | 0.02944649 | 0.4412333 | 0.0235944 | 0.4393333 | 0.02814561 | 0.4320667 | 0.02549828 | 0.4319333 | 0.02392158 | 0.4310667 | 0.03153774 | 0.4297667 | 0.03214357 | 0.4281667 | 0.02955315 | 0.4285 | 0.02712059 | 0.4313667 | 0.02722074 | 0.4310333 | 0.0280538 | 0.4296 | 0.03146935 | 0.4331667 | 0.03135361 | 0.4321667 | 0.02679084 | 0.4262333 | 0.02415262 | 0.4198667 | 0.0250456 | 0.4280667 | 0.03223687 | 0.4308333 | 0.02954887 | 0.4260667 | 0.0287066 | 0.4313333 | 0.0290711 | 0.4343667 | 0.02401865 | 0.4288 | 0.02997777 | 0.4321667 | 0.03372213 | 0.4318 | 0.02822918 | 0.4286333 | 0.02697435 | 0.4305 | 0.03182651 | 0.4251333 | 0.03222642 | 0.4265667 | 0.03090764 | 0.4316333 | 0.0341333 | 0.4282667 | 0.02958089 | 0.4295667 | 0.02048257 | 0.4249333 | 0.02382958 | 0.4238333 | 0.02727848 | 0.428 | 0.02333467 | 0.4272333 | 0.02672194 | 0.4292667 | 0.03117011 | 0.4291 | 0.03090059 | 0.4254 | 0.03345365 | 0.4263 | 0.03415094 | 0.4265333 | 0.03075498 | 0.4244667 | 0.03227314 | 0.4263667 | 0.03213102 | 0.4283667 | 0.03146261 | 0.428 | 0.0310622 | 0.4231 | 0.02638042 | 0.4237667 | 0.02757648 | 0.4256333 | 0.03359884 | 0.4310333 | 0.03177644 | 0.4303333 | 0.02861542 | 0.4260667 | 0.0324576 | 0.4244667 | 0.03180779 | 0.4312667 | 0.03699958 | 0.4300333 | 0.03902942 | 0.4284333 | 0.03743566 | 0.4287667 | 0.03355794 | 0.4239 | 0.03057853 | 0.4252333 | 0.02449603 | 0.4308667 | 0.02380229 | 0.433 | 0.02422616 | 0.4273667 | 0.02820855 | 0.4179667 | 0.02252115 | 0.4255667 | 0.0263907 | 0.4291667 | 0.0312549 | 0.4264667 | 0.03190468 | 0.4253 | 0.03275495 | 0.4245333 | 0.03197502 | 0.4230667 | 0.03384133 | 0.4237667 | 0.03540257 | 0.4257 | 0.03626605 | 0.429 | 0.03522158 | 0.4299 | 0.03328673 | 0.4281 | 0.03104524 | 0.4269667 | 0.02977878 | 0.4278667 | 0.0311198 | 0.4280333 | 0.03589172 | 0.4314 | 0.03590552 | 0.4303 | 0.03399922 | 0.4287333 | 0.03099262 | 0.4298 | 0.02742116 | 0.4301333 | 0.03070128 | 0.4275333 | 0.03250285 | 0.4297333 | 0.03346384 | 0.4337 | 0.03635446 | 0.431 | 0.03612543 | 0.4246 | 0.03524779 | 0.4228667 | 0.02587783 | 0.4282 | 0.02601166 | 0.4312667 | 0.02663911 | 0.4291333 | 0.02921419 | 0.4265667 | 0.03164178 | 0.4274667 | 0.03562259 | 0.4293333 | 0.03777304 | 0.4287667 | 0.0349438 | 0.4266667 | 0.02925068 | 0.4281 | 0.02422767 | 0.4286 | 0.02659975 | 0.4266667 | 0.02883393 | 0.4245667 | 0.02953883 | 0.4263667 | 0.03064314 | 0.4234333 | 0.0245949 | 0.4231667 | 0.02629073
734 | 0.4425 | 0.03195632 | 0.4396333 | 0.03330279 | 0.4384 | 0.0361555 | 0.4366667 | 0.0364829 | 0.4288 | 0.02683518 | 0.4339333 | 0.02725709 | 0.4344333 | 0.02965539 | 0.4308667 | 0.0293242 | 0.4330667 | 0.03174328 | 0.4347333 | 0.03098616 | 0.4379667 | 0.0244066 | 0.4427333 | 0.02599389 | 0.4391667 | 0.03237327 | 0.4369667 | 0.02957638 | 0.4362333 | 0.0288123 | 0.4400333 | 0.03208991 | 0.4429667 | 0.03362869 | 0.4375333 | 0.02910994 | 0.4385 | 0.0289739 | 0.4364667 | 0.03269723 | 0.4320667 | 0.02938598 | 0.4319333 | 0.0280286 | 0.4315667 | 0.03088736 | 0.4327667 | 0.03226043 | 0.4342333 | 0.03325481 | 0.4319333 | 0.03625698 | 0.4326667 | 0.03404011 | 0.4339 | 0.03154077 | 0.4365667 | 0.0306155 | 0.4395667 | 0.034731 | 0.4392667 | 0.03413008 | 0.4352 | 0.02970757 | 0.4299667 | 0.03117791 | 0.4369667 | 0.03696127 | 0.4377 | 0.03570724 | 0.4379 | 0.03375214 | 0.4419667 | 0.03047199 | 0.4437667 | 0.02808764 | 0.438 | 0.03456713 | 0.4374 | 0.02932075 | 0.4381333 | 0.02195242 | 0.4407667 | 0.02327249 | 0.4395333 | 0.03363345 | 0.4321333 | 0.03443703 | 0.4328333 | 0.03011648 | 0.4346667 | 0.03036734 | 0.4358667 | 0.02609436 | 0.4374667 | 0.02009184 | 0.4322333 | 0.02562087 | 0.4316667 | 0.02860354 | 0.4323 | 0.02875077 | 0.4339 | 0.03005007 | 0.4339667 | 0.03300306 | 0.4304333 | 0.0326403 | 0.4329333 | 0.02585477 | 0.4336667 | 0.02924031 | 0.4357 | 0.03360129 | 0.4401333 | 0.03110652 | 0.4393333 | 0.0305084 | 0.4351 | 0.02862877 | 0.4304 | 0.02687452 | 0.4292 | 0.02493471 | 0.4322667 | 0.02956172 | 0.4317 | 0.0372785 | 0.437 | 0.03448681 | 0.4377 | 0.03466901 | 0.4371 | 0.03613484 | 0.4363667 | 0.03368702 | 0.4316667 | 0.03124765 | 0.4313333 | 0.03258183 | 0.4349 | 0.03239794 | 0.4418667 | 0.03011936 | 0.4422333 | 0.02623488 | 0.4379333 | 0.03051233 | 0.4373333 | 0.03774885 | 0.4346 | 0.0370969 | 0.4346 | 0.03527634 | 0.4358333 | 0.03636934 | 0.4334333 | 0.03381167 | 0.4353 | 0.03262218 | 0.4368 | 0.03082996 | 0.4368333 | 0.03390746 | 0.4374333 | 0.03602012 | 0.4383 | 0.02995897 | 0.4335 | 0.026253 | 0.4319 | 0.02792 | 0.4316 | 0.0295039 | 0.4308333 | 0.03116112 | 0.4319667 | 0.03206247 | 0.4352333 | 0.02903817 | 0.4352667 | 0.03038029 | 0.4360667 | 0.03345856 | 0.4348 | 0.03511049 | 0.4322 | 0.03580279 | 0.4287333 | 0.03240343 | 0.4288 | 0.02755516 | 0.4312667 | 0.02431492 | 0.4364333 | 0.0276812 | 0.4416667 | 0.03442638 | 0.447 | 0.03629986 | 0.4408 | 0.03325096 | 0.4353333 | 0.03346444 | 0.4307667 | 0.03140513 | 0.4270667 | 0.03158146 | 0.4332 | 0.03681195458 | 0.4381667 | 0.03535311 | 0.4353 | 0.033401 | 0.4336333 | 0.03161923 | 0.436 | 0.02849316 | 0.4371333 | 0.0269563 | 0.4340667 | 0.02702842 | 0.4302667 | 0.03181534 | 0.4338333 | 0.03025275 | 0.4367333 | 0.0310647 | 0.4379667 | 0.03328627 | 0.4368333 | 0.03367079 | 0.4336 | 0.02663569 | 0.4394 | 0.02494273 | 0.4380667 | 0.03209219 | 0.4311333 | 0.03191419 | 0.4301667 | 0.03401385 | 0.4364667 | 0.03303678 | 0.4406 | 0.03019481 | 0.4397333 | 0.02965764 | 0.4339 | 0.03217794 | 0.4337667 | 0.03126706 | 0.4343333 | 0.03042262 | 0.4334667 | 0.02907465 | 0.4348 | 0.02427193 | 0.4368 | 0.024901 | 0.4347667 | 0.02795715 | 0.4326667 | 0.0284106 | 0.4322667 | 0.03149099 | 0.4336333 | 0.03638318 | 0.4339333 | 0.0357333 | 0.4314 | 0.03165186 | 0.4372667 | 0.03294038 | 0.4403667 | 0.03262068 | 0.4344667 | 0.0322532 | 0.4294 | 0.03081374 | 0.4302667 | 0.02770828 | 0.4325667 | 0.03116369 | 0.4371333 | 0.03372796 | 0.4411333 | 0.03124637 | 0.4395333 | 0.0321306 | 0.4369667 | 0.03477061 | 0.4336 | 0.03907019 | 0.4401667 | 0.03280207 | 0.4437333 | 0.03358465 | 0.4404 | 0.03724227 | 0.4389667 | 0.03614419 | 0.4362333 | 0.03209832 | 0.4376 | 0.03084942 | 0.4360333 | 0.03283954 | 0.4351333 | 0.03172889 | 0.4355667 | 0.03185345 | 0.4337667 | 0.03357036 | 0.4345333 | 0.02809915 | 0.4378667 | 0.02752663 | 0.4355333 | 0.0310928 | 0.4363667 | 0.02634658 | 0.4344667 | 0.02302134 | 0.4325 | 0.02561926 | 0.4316 | 0.0295662 | 0.4321 | 0.03590348 | 0.4258333 | 0.03628961 | 0.4247333 | 0.03175997 | 0.4361333 | 0.03539881 | 0.4366 | 0.03118344 | 0.4334667 | 0.02571904 | 0.4291667 | 0.02840872 | 0.4317667 | 0.03453098 | 0.4318667 | 0.03407074 | 0.4331 | 0.03048486 | 0.4374667 | 0.02786519 | 0.435 | 0.03019967
735 | 0.4443333 | 0.03026916 | 0.4434 | 0.0293983 | 0.4444333 | 0.03058347 | 0.4443 | 0.0326871 | 0.4402667 | 0.0336892 | 0.4365 | 0.03381844 | 0.4387 | 0.0275913 | 0.4375 | 0.02353848 | 0.4404 | 0.02562512 | 0.4415333 | 0.02814277 | 0.4426 | 0.02580478 | 0.4446333 | 0.02705751 | 0.4405667 | 0.02928257 | 0.4382667 | 0.02453601 | 0.4395667 | 0.02574611 | 0.4375667 | 0.02789771 | 0.4378667 | 0.02909712 | 0.4418667 | 0.03146981 | 0.4410333 | 0.0309585 | 0.44 | 0.03425678 | 0.4373333 | 0.03361749 | 0.4375 | 0.03324946 | 0.4386333 | 0.0288005 | 0.4369 | 0.02677175 | 0.4395667 | 0.02837632 | 0.4430667 | 0.02891439 | 0.4435333 | 0.03246253 | 0.4418667 | 0.03235525 | 0.4396 | 0.030712 | 0.4358 | 0.0314173 | 0.4385333 | 0.03593377 | 0.4359667 | 0.03454324 | 0.4312333 | 0.03127836 | 0.4349 | 0.03222246 | 0.4420333 | 0.03444971 | 0.4448 | 0.03582988 | 0.4382333 | 0.03171838 | 0.4409667 | 0.03364742 | 0.4427 | 0.03354907 | 0.4418 | 0.03012408 | 0.4420333 | 0.02907706 | 0.4433333 | 0.03187542 | 0.442 | 0.0358522 | 0.4326 | 0.03163195 | 0.4316333 | 0.03101584 | 0.4362667 | 0.03042985 | 0.4389667 | 0.0296167 | 0.4372 | 0.02658157 | 0.4295 | 0.02836347 | 0.4324667 | 0.02826828 | 0.4359 | 0.02357244 | 0.4357667 | 0.0279954 | 0.4398333 | 0.03355159 | 0.4394 | 0.03406768 | 0.4404 | 0.03046178 | 0.4402333 | 0.02962165 | 0.4372333 | 0.02551004 | 0.4405 | 0.02026047 | 0.4445 | 0.02565775 | 0.4413 | 0.02734386 | 0.4357 | 0.03088732 | 0.4365 | 0.02711174 | 0.4353 | 0.0263602 | 0.4305 | 0.02980749 | 0.4317 | 0.02622683 | 0.4332333 | 0.02586134 | 0.4352333 | 0.02840896 | 0.4331 | 0.0338208 | 0.4309667 | 0.03046718 | 0.4381667 | 0.03045437 | 0.4424 | 0.03149 | 0.437 | 0.02907381 | 0.4377333 | 0.0333227 | 0.4376 | 0.03657604 | 0.4409667 | 0.03412236 | 0.4448333 | 0.02973464 | 0.4434333 | 0.0263319 | 0.4376667 | 0.02931681 | 0.4307333 | 0.02671034 | 0.4326667 | 0.02789699 | 0.4378 | 0.03231223 | 0.4400667 | 0.03595565 | 0.4365 | 0.03556937 | 0.4381 | 0.030004 | 0.444 | 0.03213606 | 0.4419 | 0.03289894 | 0.4403333 | 0.0313451 | 0.4416333 | 0.0327559 | 0.4355333 | 0.02718153 | 0.4328 | 0.02606492 | 0.4400333 | 0.03061441 | 0.4392333 | 0.02695383 | 0.4376667 | 0.02586649 | 0.4368 | 0.03063625 | 0.4384667 | 0.0338989 | 0.4368667 | 0.03170797 | 0.4396 | 0.02392669 | 0.4413333 | 0.02668587 | 0.4360333 | 0.03180758 | 0.4415667 | 0.02257437 | 0.4425667 | 0.03157175 | 0.4262 | 0.03663668 | 0.4242333 | 0.03221639 | 0.4358 | 0.03218985 | 0.4397667 | 0.02914119 | 0.4377667 | 0.0318957 | 0.4349667 | 0.03045317 | 0.4383 | 0.0318022 | 0.4389 | 0.02881053 | 0.4320667 | 0.0291764 | 0.4296667 | 0.03100713 | 0.4342667 | 0.03436998 | 0.4393 | 0.03907872 | 0.435 | 0.03624702 | 0.4349 | 0.03543304 | 0.4364 | 0.03516656 | 0.4393333 | 0.02951907 | 0.4415 | 0.02376173 | 0.4358333 | 0.02965179 | 0.4333 | 0.0305373 | 0.4357 | 0.03205131 | 0.4359667 | 0.03104635 | 0.4343 | 0.02458658 | 0.4411667 | 0.02736206 | 0.4395667 | 0.03203845 | 0.4369 | 0.03391057 | 0.4377 | 0.03481121 | 0.4362667 | 0.03158453 | 0.4368667 | 0.02352436 | 0.4375667 | 0.02583284 | 0.4333 | 0.03227517 | 0.4347 | 0.0291201 | 0.4361333 | 0.02952901 | 0.4401333 | 0.03258183 | 0.4445 | 0.02901724 | 0.4391667 | 0.02335014 | 0.4414333 | 0.02502563 | 0.4423667 | 0.02660355 | 0.4387667 | 0.02992439 | 0.4402667 | 0.03339265 | 0.4407 | 0.0301212 | 0.4359 | 0.0268466 | 0.4355333 | 0.02796395 | 0.4343333 | 0.02881022 | 0.4319333 | 0.0352637 | 0.4404333 | 0.03839274 | 0.4451667 | 0.02928257 | 0.4414333 | 0.02843851 | 0.4419667 | 0.02880004 | 0.4383 | 0.02542807 | 0.4374667 | 0.02300671 | 0.4416667 | 0.03294909 | 0.4370667 | 0.03452674 | 0.4371 | 0.03019183 | 0.4403333 | 0.03042919 | 0.4391667 | 0.02856155 | 0.4400333 | 0.02719024 | 0.4394667 | 0.0260904 | 0.4412667 | 0.02686935 | 0.4396 | 0.02444763 | 0.4319 | 0.02685901 | 0.4327333 | 0.03046991 | 0.4341667 | 0.02874455 | 0.4369667 | 0.02368717 | 0.4371 | 0.02864158 | 0.4307333 | 0.03568159 | 0.4289333 | 0.03431737 | 0.4310667 | 0.03093782 | 0.4356667 | 0.0286019 | 0.4367 | 0.03093574 | 0.4374 | 0.03175563 | 0.4332 | 0.02939626 | 0.4322667 | 0.03058293 | 0.4389333 | 0.03328757 | 0.4400667 | 0.03090387 | 0.4384667 | 0.02982732
736 | 0.4506333 | 0.03033813 | 0.4468333 | 0.02497149 | 0.4486667 | 0.02515715 | 0.4465667 | 0.02934954 | 0.4414667 | 0.02347088 | 0.4450333 | 0.02354801 | 0.4444 | 0.02882927 | 0.4437667 | 0.03100262 | 0.4447667 | 0.02939233 | 0.4495333 | 0.02411892 | 0.4515333 | 0.02847225 | 0.4493333 | 0.03218865 | 0.4472333 | 0.03368574 | 0.4478333 | 0.02835188 | 0.4537333 | 0.03134032 | 0.4541 | 0.03127011 | 0.4512333 | 0.02962683 | 0.4510667 | 0.02956127 | 0.4476667 | 0.02687134 | 0.4451333 | 0.02426717 | 0.4446 | 0.02530191 | 0.4477667 | 0.02837679 | 0.4507 | 0.02618753 | 0.4469667 | 0.0215619 | 0.4424333 | 0.01934276 | 0.4435 | 0.02237692 | 0.4476 | 0.02627255 | 0.4480333 | 0.02733939 | 0.4467 | 0.02630095 | 0.4425 | 0.03065105 | 0.4447667 | 0.03753934 | 0.4391333 | 0.03784656 | 0.4422333 | 0.02639979 | 0.4524 | 0.02765875 | 0.4548333 | 0.0297057 | 0.4512667 | 0.036113 | 0.4465667 | 0.03288569 | 0.4493667 | 0.031466 | 0.4496333 | 0.0324023 | 0.4484 | 0.0286318 | 0.4456333 | 0.02578247 | 0.4439 | 0.03099387 | 0.4484667 | 0.03142614 | 0.4456333 | 0.02946742 | 0.4419 | 0.03383411 | 0.4457 | 0.03465747 | 0.4488 | 0.03375174 | 0.4475333 | 0.03180213 | 0.4446 | 0.03067344 | 0.4398 | 0.02501773 | 0.4411667 | 0.02319617 | 0.4412333 | 0.02678213 | 0.4408333 | 0.03020732 | 0.4394667 | 0.03177183 | 0.4413667 | 0.03158674 | 0.4467333 | 0.03113844 | 0.444 | 0.02706782 | 0.4391667 | 0.02784736 | 0.4379 | 0.02527304 | 0.4385 | 0.02501999 | 0.4360667 | 0.02652198 | 0.4364667 | 0.02549566 | 0.4376667 | 0.02593329 | 0.4359667 | 0.0274904 | 0.4385667 | 0.02324942 | 0.4443 | 0.02790806 | 0.4445333 | 0.03280501 | 0.4486333 | 0.02920529 | 0.4421667 | 0.03075195 | 0.4363333 | 0.03451013 | 0.4415333 | 0.02779045 | 0.4487 | 0.02717388 | 0.451 | 0.02909513 | 0.4466333 | 0.03630265 | 0.4471667 | 0.02987489 | 0.4523 | 0.02843132 | 0.4497 | 0.03077185 | 0.4416333 | 0.03309193 | 0.4358667 | 0.03313229 | 0.4377 | 0.03467247 | 0.4444333 | 0.03343973 | 0.4418667 | 0.02862462 | 0.4435667 | 0.02920894 | 0.4483 | 0.02915693 | 0.4469667 | 0.03232773 | 0.4424667 | 0.03447302 | 0.4445667 | 0.02595616 | 0.4454 | 0.02469534 | 0.4433 | 0.02877545 | 0.4366 | 0.03612008 | 0.4367 | 0.02673462 | 0.4441667 | 0.02423005 | 0.4454 | 0.02498413 | 0.4438333 | 0.02665462 | 0.4482333 | 0.03301569 | 0.4460667 | 0.03465259 | 0.4449 | 0.02970398 | 0.4480667 | 0.03356132 | 0.4425 | 0.03737976 | 0.4452 | 0.0311876 | 0.4468333 | 0.0320143 | 0.4393333 | 0.03225444 | 0.4376 | 0.03335396 | 0.4439333 | 0.03633972 | 0.4418667 | 0.03368029 | 0.4423667 | 0.03285618 | 0.4438333 | 0.03480444 | 0.4374667 | 0.03125522 | 0.4384 | 0.02924141 | 0.4419667 | 0.03212645 | 0.4403667 | 0.0318524 | 0.4381667 | 0.03157175 | 0.4396333 | 0.028125 | 0.4416 | 0.02588011 | 0.4442 | 0.02677026 | 0.4517667 | 0.02906823 | 0.4506667 | 0.0286786 | 0.4469667 | 0.03131414 | 0.4431333 | 0.0271765 | 0.432 | 0.02759275 | 0.4390333 | 0.03720729 | 0.4508 | 0.02938174 | 0.4481333 | 0.02596014 | 0.4496667 | 0.02920278 | 0.4486667 | 0.03218927 | 0.4446 | 0.03345335 | 0.4404333 | 0.03416395 | 0.4395333 | 0.03393536 | 0.4428333 | 0.02919193 | 0.4435667 | 0.02505731 | 0.4416667 | 0.02351827 | 0.4390333 | 0.02668537 | 0.4389333 | 0.0292435 | 0.4442 | 0.03337794 | 0.4483 | 0.03063244 | 0.4393667 | 0.02698769 | 0.4404 | 0.03252732 | 0.4421667 | 0.03542149 | 0.4403333 | 0.03518734 | 0.4396333 | 0.03323154 | 0.4418333 | 0.02860738 | 0.4440333 | 0.02993842 | 0.4499 | 0.03206691 | 0.4475667 | 0.02849986 | 0.4381333 | 0.02639878 | 0.4438667 | 0.03541415 | 0.4429333 | 0.03755852 | 0.4454 | 0.0268641 | 0.4461667 | 0.02947658 | 0.4406 | 0.03504083 | 0.4419 | 0.03187549 | 0.4452 | 0.03287319 | 0.4436333 | 0.03086199 | 0.4425667 | 0.03035043 | 0.4452667 | 0.03505275 | 0.4431 | 0.03410523 | 0.4425333 | 0.03121211 | 0.4435 | 0.02873824 | 0.4436333 | 0.02783012 | 0.4404333 | 0.02821316 | 0.4392333 | 0.02836962 | 0.4387 | 0.02726402 | 0.4389 | 0.02873128 | 0.4425333 | 0.03116465 | 0.4421667 | 0.03015033 | 0.4392667 | 0.02913444 | 0.4423667 | 0.02619788 | 0.4429667 | 0.02869615 | 0.4430667 | 0.03410468 | 0.445 | 0.03518447 | 0.4458333 | 0.0310211 | 0.4404667 | 0.02457171 | 0.4368333 | 0.02581851 | 0.4401667 | 0.0350285 | 0.4341333 | 0.0279562 | 0.4358667 | 0.02482906
737 | 0.4572667 | 0.0303234 | 0.4523667 | 0.0290252 | 0.4540667 | 0.03032626 | 0.4507667 | 0.0333207 | 0.4453 | 0.02918641 | 0.4507667 | 0.02861996 | 0.4561333 | 0.02462551 | 0.4555667 | 0.0299245 | 0.4484333 | 0.02729656 | 0.4460333 | 0.02576229 | 0.4485 | 0.02922887 | 0.4521667 | 0.03099789 | 0.4529333 | 0.02684292 | 0.4499667 | 0.02316813 | 0.4562333 | 0.03054356 | 0.4584667 | 0.03318758 | 0.4574333 | 0.02735365 | 0.4494 | 0.02267392 | 0.4486333 | 0.02500298 | 0.4436667 | 0.0285008 | 0.4374667 | 0.01940263 | 0.4461333 | 0.01858069 | 0.4495333 | 0.02549985 | 0.4510667 | 0.02697274 | 0.4503333 | 0.03107629 | 0.4533 | 0.03072795 | 0.4542333 | 0.02312002 | 0.4495667 | 0.02064531 | 0.4471 | 0.02696454 | 0.456 | 0.03230676 | 0.4541333 | 0.02940684 | 0.4493333 | 0.02906227 | 0.4480333 | 0.02272405 | 0.4465333 | 0.02397086 | 0.4472333 | 0.02884503 | 0.4512333 | 0.02641544 | 0.4504333 | 0.02419991 | 0.4556 | 0.02769874 | 0.4595 | 0.02850275 | 0.4536333 | 0.02836163 | 0.4528 | 0.0299721 | 0.4536333 | 0.02826981 | 0.4503333 | 0.02145885 | 0.4479667 | 0.02317331 | 0.4440333 | 0.03477761 | 0.4479667 | 0.04052664 | 0.4498667 | 0.03920547 | 0.4494333 | 0.03246745 | 0.4483667 | 0.024812 | 0.4477 | 0.02199106 | 0.4434 | 0.02214151 | 0.4404667 | 0.02733366 | 0.4495 | 0.03116291 | 0.4551667 | 0.02773269 | 0.4492667 | 0.03262211 | 0.4479 | 0.02969848 | 0.4460667 | 0.02347855 | 0.4498667 | 0.02070255 | 0.4531333 | 0.02561176 | 0.4502667 | 0.02300845 | 0.4537 | 0.01947357 | 0.4590667 | 0.0240013 | 0.4559333 | 0.02341742 | 0.4528333 | 0.02890102 | 0.4541 | 0.03155831 | 0.4504 | 0.03269893 | 0.4477 | 0.03675468 | 0.4488333 | 0.03754964 | 0.4447333 | 0.0333284 | 0.4435333 | 0.03185722 | 0.4443 | 0.03163995 | 0.4476333 | 0.03291102 | 0.4485667 | 0.03287921 | 0.4494333 | 0.03484225 | 0.4552 | 0.03211573 | 0.459 | 0.02886948 | 0.4563667 | 0.02544606 | 0.4477333 | 0.03139526 | 0.4467 | 0.03340788 | 0.4494333 | 0.02971109 | 0.4481333 | 0.02978661 | 0.4475333 | 0.0294612 | 0.4507667 | 0.02893145 | 0.4485667 | 0.03522275 | 0.4528667 | 0.0383818 | 0.4529 | 0.03346969 | 0.4536333 | 0.02646486 | 0.4532667 | 0.0263181 | 0.4453 | 0.02309733 | 0.4449 | 0.02108886 | 0.4485333 | 0.02855291 | 0.4502 | 0.03128866 | 0.4492667 | 0.03487256 | 0.4498667 | 0.03516147 | 0.4508 | 0.0316747 | 0.454 | 0.02544288 | 0.4491667 | 0.02806021 | 0.4457 | 0.02726255 | 0.4498 | 0.02758345 | 0.4558 | 0.02557551 | 0.4514333 | 0.02355056 | 0.4434667 | 0.02488605 | 0.4421 | 0.02669132 | 0.4444333 | 0.03160236 | 0.4496333 | 0.03737917 | 0.4517 | 0.03404908 | 0.4422333 | 0.02789329 | 0.4404333 | 0.0263319 | 0.4494667 | 0.02587255 | 0.457 | 0.03643771 | 0.4493333 | 0.03589116 | 0.4439333 | 0.03437299 | 0.4379333 | 0.03572211 | 0.4396333 | 0.03434476 | 0.4461333 | 0.02991614 | 0.4500333 | 0.02951907 | 0.4423667 | 0.02365098 | 0.4482333 | 0.03171638 | 0.4545 | 0.03524287 | 0.448 | 0.03028212 | 0.4486667 | 0.03001203 | 0.4457 | 0.03081115 | 0.4461667 | 0.02710785 | 0.4513 | 0.02397123 | 0.4464333 | 0.02821646 | 0.4477667 | 0.02767626 | 0.454 | 0.02549627 | 0.4579667 | 0.02116858 | 0.4508667 | 0.02675747 | 0.4455667 | 0.02851319 | 0.4470667 | 0.02524735 | 0.4480667 | 0.01991253 | 0.4444333 | 0.01796892 | 0.4491 | 0.02423235 | 0.4502667 | 0.02956646 | 0.4452333 | 0.03196898 | 0.4519667 | 0.03285943 | 0.4556333 | 0.02968123 | 0.4501667 | 0.03207806 | 0.4451 | 0.03259888 | 0.4458 | 0.02741143 | 0.448 | 0.02496651 | 0.4559333 | 0.0306964 | 0.4540667 | 0.03550534 | 0.4514667 | 0.03172721 | 0.4474 | 0.02942697 | 0.4441 | 0.03033227 | 0.4435667 | 0.03329157 | 0.4486 | 0.03688288 | 0.4511 | 0.03647794 | 0.4543667 | 0.03341071 | 0.4515667 | 0.03368485 | 0.4519333 | 0.03764167 | 0.4555 | 0.032393 | 0.4519667 | 0.03464153 | 0.4515 | 0.03524382 | 0.4515 | 0.03025271 | 0.4494667 | 0.02616822 | 0.4486667 | 0.02734926 | 0.4475 | 0.0341108 | 0.4539333 | 0.03308437 | 0.4495667 | 0.0278391 | 0.4455333 | 0.02744939 | 0.4469 | 0.02518214 | 0.4454333 | 0.02694987 | 0.4392667 | 0.02941035 | 0.4435667 | 0.02300976 | 0.4499 | 0.02872908 | 0.4510333 | 0.03083357 | 0.4483333 | 0.031279 | 0.4480667 | 0.03485306 | 0.4453 | 0.03138673 | 0.4466333 | 0.023341 | 0.4465333 | 0.02266015 | 0.4492333 | 0.0260185 | 0.4492333 | 0.02940582
738 | 0.4539667 | 0.03089491 | 0.4566667 | 0.0312549 | 0.4548 | 0.03055225 | 0.4474 | 0.03474948 | 0.4435333 | 0.02831517 | 0.4445 | 0.02166349 | 0.4467667 | 0.02034147 | 0.4465 | 0.03107872 | 0.4432 | 0.03889096 | 0.4453 | 0.04199595 | 0.4579333 | 0.0375397 | 0.4559667 | 0.03038249 | 0.4480333 | 0.0357978 | 0.4516333 | 0.03258183 | 0.4564667 | 0.03040837 | 0.4581 | 0.02747083 | 0.4593667 | 0.02318855 | 0.4557667 | 0.01954488 | 0.4524 | 0.02072985 | 0.4438 | 0.03032667 | 0.4419667 | 0.03034571 | 0.4406667 | 0.02401893 | 0.4419333 | 0.02583671 | 0.4476 | 0.02783535 | 0.4506333 | 0.02923586 | 0.4485333 | 0.02989207 | 0.4421 | 0.02919212 | 0.4430333 | 0.02580314 | 0.4493667 | 0.01852248 | 0.4485667 | 0.02421189 | 0.4505333 | 0.02747827 | 0.4508667 | 0.02473275 | 0.4457333 | 0.02121451 | 0.4386 | 0.01788631 | 0.4451667 | 0.02366451 | 0.4512667 | 0.02544672 | 0.4476333 | 0.02676719 | 0.4478333 | 0.0312437 | 0.4481333 | 0.03391385 | 0.4494667 | 0.03056494 | 0.4463333 | 0.02452649 | 0.4461667 | 0.02582019 | 0.4467 | 0.03601398 | 0.4460667 | 0.03866474 | 0.4506667 | 0.03243222 | 0.4529 | 0.02585356 | 0.4487667 | 0.02523336 | 0.443 | 0.03373198 | 0.4453667 | 0.03244095 | 0.4443333 | 0.02708632 | 0.4491333 | 0.02581141 | 0.4478 | 0.0327296 | 0.4392333 | 0.02570166 | 0.4447333 | 0.0234436 | 0.4456333 | 0.02526728 | 0.4416333 | 0.02959745 | 0.4418333 | 0.03615083 | 0.4439333 | 0.03905589 | 0.4508667 | 0.0320346 | 0.4521333 | 0.02820949 | 0.4446667 | 0.03357403 | 0.4443667 | 0.02210797 | 0.4423 | 0.0187709 | 0.4374 | 0.02489498 | 0.4379333 | 0.02839276 | 0.4497 | 0.0397503 | 0.4486333 | 0.0412445 | 0.4457667 | 0.03726932 | 0.448 | 0.03360784 | 0.4482 | 0.02947688 | 0.4432333 | 0.03369276 | 0.4432 | 0.03393445 | 0.4447333 | 0.03209593 | 0.4470333 | 0.03198024 | 0.4492667 | 0.02265926 | 0.4565667 | 0.02315086 | 0.4545 | 0.02804889 | 0.451 | 0.03175122 | 0.4390667 | 0.03193758 | 0.4347667 | 0.03293694 | 0.4343 | 0.03221066 | 0.4364 | 0.02935336 | 0.4427333 | 0.02481053 | 0.4479667 | 0.02508085 | 0.4549 | 0.02932451 | 0.4538333 | 0.0293794 | 0.451 | 0.02822068 | 0.4474667 | 0.031678 | 0.4437 | 0.03416148 | 0.4440667 | 0.03204958 | 0.4481 | 0.03007535 | 0.4525 | 0.02790782 | 0.4518333 | 0.026061 | 0.4488333 | 0.027576 | 0.4464667 | 0.02615662 | 0.4488333 | 0.02167892 | 0.4447667 | 0.02602132 | 0.4425667 | 0.03194874 | 0.4426667 | 0.03692744 | 0.4485667 | 0.02976176 | 0.4454667 | 0.03080761 | 0.4411667 | 0.03791238 | 0.4418 | 0.04155992 | 0.4454333 | 0.04230905 | 0.4421 | 0.03743537 | 0.4404667 | 0.03566421 | 0.4459667 | 0.02989452 | 0.4444 | 0.02325124 | 0.4438 | 0.0222465 | 0.4431667 | 0.0284303 | 0.4463333 | 0.03569746 | 0.4455667 | 0.03506388 | 0.4418 | 0.03844069 | 0.4416667 | 0.03623574 | 0.4456667 | 0.03171722 | 0.4494333 | 0.0273117 | 0.4484 | 0.02101618 | 0.4555 | 0.02286234 | 0.4551333 | 0.02667012 | 0.4437333 | 0.02275439 | 0.4504333 | 0.02612155 | 0.4529333 | 0.02479332 | 0.4433333 | 0.02589908 | 0.4483 | 0.03261973 | 0.4489333 | 0.02920164 | 0.4460667 | 0.02425755 | 0.4513667 | 0.02240035 | 0.4539 | 0.02472421 | 0.4566 | 0.02698308 | 0.4491667 | 0.02250279 | 0.4447 | 0.02417616 | 0.4462667 | 0.02677814 | 0.4437 | 0.02964265 | 0.4445333 | 0.03695054 | 0.4479333 | 0.03698976 | 0.4462333 | 0.02800778 | 0.4513333 | 0.0253768 | 0.4556333 | 0.02898302 | 0.4569667 | 0.03307409 | 0.4480667 | 0.02810959 | 0.4497 | 0.01940172 | 0.4448333 | 0.02866012 | 0.4411333 | 0.03377744 | 0.4424333 | 0.02946867 | 0.4431667 | 0.02794475 | 0.4478 | 0.03451879 | 0.4432667 | 0.03905196 | 0.4405 | 0.03290724 | 0.4425667 | 0.0293076 | 0.4524667 | 0.03158748 | 0.4522667 | 0.03672069 | 0.4480667 | 0.03360579 | 0.4546333 | 0.0359954 | 0.4566333 | 0.03665854 | 0.4511 | 0.03463534 | 0.4496 | 0.0354853 | 0.4481 | 0.03409291 | 0.4441333 | 0.03262926 | 0.4465333 | 0.0351718 | 0.4445333 | 0.03604528 | 0.445 | 0.02722511 | 0.4446667 | 0.02599414 | 0.4442667 | 0.03099294 | 0.444 | 0.03059161 | 0.4428333 | 0.03248613 | 0.4455 | 0.03536477 | 0.4441667 | 0.0347755 | 0.4432333 | 0.03416532 | 0.4478333 | 0.03437444 | 0.4505 | 0.03099882 | 0.4504 | 0.02851117 | 0.4444333 | 0.02325401 | 0.4424667 | 0.02169706 | 0.4457333 | 0.02546531 | 0.4460333 | 0.02689292 | 0.4460667 | 0.03002847
739 | 0.4639 | 0.03019018 | 0.4617667 | 0.02611058 | 0.4574333 | 0.0219424 | 0.4565667 | 0.02508284 | 0.4556 | 0.0274576 | 0.4542 | 0.02642814 | 0.4591667 | 0.01605767 | 0.4545333 | 0.02272302 | 0.456 | 0.03344518 | 0.4608 | 0.03353635 | 0.4647 | 0.03045073 | 0.4623667 | 0.02807518 | 0.4534333 | 0.03376639 | 0.4575333 | 0.02564194 | 0.4648667 | 0.02519475 | 0.4628667 | 0.02310993 | 0.4638333 | 0.01337668 | 0.4646667 | 0.01937358 | 0.4596 | 0.02826388 | 0.4591667 | 0.02892304 | 0.4617 | 0.03157499 | 0.4571 | 0.02576406 | 0.4584333 | 0.01920162 | 0.4652 | 0.02685219 | 0.4611667 | 0.02744526 | 0.4574333 | 0.02532539 | 0.4543333 | 0.02931772 | 0.4534667 | 0.02554438 | 0.4618 | 0.01302331 | 0.4561667 | 0.02276625 | 0.4585333 | 0.03379944 | 0.4587 | 0.03624068 | 0.4627333 | 0.02859724 | 0.4623 | 0.02955413 | 0.4624667 | 0.03694161 | 0.4665667 | 0.03467875 | 0.4642667 | 0.03354692 | 0.4587333 | 0.03263641 | 0.4571333 | 0.02881739 | 0.456 | 0.02257536 | 0.4582333 | 0.0255103 | 0.4574333 | 0.03438617 | 0.4578333 | 0.03516678 | 0.4532 | 0.03069604 | 0.4601333 | 0.03289421 | 0.4743667 | 0.03411357 | 0.4648 | 0.02283331 | 0.4604333 | 0.02035884 | 0.4613 | 0.02232144 | 0.4615667 | 0.02786041 | 0.4555667 | 0.03320977 | 0.4557 | 0.03988107 | 0.4536667 | 0.03544576 | 0.4596667 | 0.0349438 | 0.4648 | 0.02671292 | 0.4585333 | 0.02091639 | 0.4581667 | 0.02538298 | 0.4583 | 0.03077889 | 0.4526667 | 0.03284634 | 0.4483 | 0.02834584 | 0.4565 | 0.01812475 | 0.4610333 | 0.02153096 | 0.4539667 | 0.02030736 | 0.4541667 | 0.02635771 | 0.4594 | 0.02768249 | 0.4544667 | 0.02557738 | 0.4564 | 0.02688097 | 0.4564333 | 0.03489645 | 0.4640667 | 0.03600207 | 0.4612 | 0.02774179 | 0.4576333 | 0.02705579 | 0.4614 | 0.03019812 | 0.4576667 | 0.02795023 | 0.4548667 | 0.03046969 | 0.4578333 | 0.02423556 | 0.4659333 | 0.02499724 | 0.4637667 | 0.02808052 | 0.4572667 | 0.02618553 | 0.4601 | 0.0291304 | 0.459 | 0.0286127 | 0.4566 | 0.02855393 | 0.4592333 | 0.03049659 | 0.4571667 | 0.02876228 | 0.4516333 | 0.0312293 | 0.4567 | 0.03336385 | 0.4586 | 0.02897482 | 0.4558 | 0.02887317 | 0.4588 | 0.0290208 | 0.4550333 | 0.02445218 | 0.4515667 | 0.02792434 | 0.4589667 | 0.0310544 | 0.4522667 | 0.02330341 | 0.4536 | 0.02620585 | 0.4635333 | 0.03424951 | 0.4653333 | 0.03236627 | 0.4640667 | 0.0239234 | 0.4542667 | 0.02386033 | 0.4566 | 0.02870645 | 0.4583667 | 0.03152103 | 0.4636 | 0.02228946 | 0.4531 | 0.0185991 | 0.4481333 | 0.02726198 | 0.4481333 | 0.0316013 | 0.4506333 | 0.03307379 | 0.4562667 | 0.0323267 | 0.4577333 | 0.03036723 | 0.4563333 | 0.02440059 | 0.4568333 | 0.02225014 | 0.4632 | 0.02136726 | 0.4659667 | 0.02415565 | 0.4627 | 0.0251783 | 0.4596667 | 0.02488511 | 0.4527 | 0.02792991 | 0.4516667 | 0.03010917 | 0.4551667 | 0.03105021 | 0.4609667 | 0.02666387 | 0.4563333 | 0.0221143 | 0.4606 | 0.02734118 | 0.4626667 | 0.03315834 | 0.4588 | 0.02983633 | 0.4592333 | 0.02894838 | 0.4607333 | 0.02858733 | 0.4594333 | 0.0293735 | 0.4551333 | 0.0256089 | 0.4569333 | 0.02160807 | 0.4657 | 0.0250377 | 0.4571667 | 0.01950048 | 0.4469 | 0.03059553 | 0.4563 | 0.0314507 | 0.4579 | 0.02800464 | 0.4561 | 0.0277604 | 0.4539 | 0.02616728 | 0.4489667 | 0.02458649 | 0.4568667 | 0.03175661 | 0.4612333 | 0.03527618 | 0.4521 | 0.0262187 | 0.4561333 | 0.0262684 | 0.4550333 | 0.03294382 | 0.4564333 | 0.03740422 | 0.4542667 | 0.0299947 | 0.4558333 | 0.02092404 | 0.4578 | 0.02109455 | 0.4604667 | 0.02508988 | 0.4583333 | 0.02629947 | 0.4585333 | 0.02486635 | 0.4610667 | 0.02843359 | 0.4613667 | 0.03251772 | 0.4634667 | 0.03074468 | 0.4594667 | 0.03388858 | 0.4536667 | 0.03291427 | 0.4559667 | 0.01944605 | 0.4615333 | 0.02164722 | 0.4633333 | 0.01999772 | 0.4605 | 0.01947374 | 0.4540333 | 0.0266815 | 0.4518667 | 0.03147023 | 0.4592 | 0.02314534 | 0.4562667 | 0.02748385 | 0.4550667 | 0.03182204 | 0.4573333 | 0.03436338 | 0.4634333 | 0.0362897 | 0.4574667 | 0.031674 | 0.4514333 | 0.03379254 | 0.4572333 | 0.03348286 | 0.4547 | 0.0303909 | 0.4505 | 0.03287441 | 0.4524667 | 0.02893871 | 0.4547 | 0.03078192 | 0.4534667 | 0.03366861 | 0.4494 | 0.03764076 | 0.4548 | 0.02907817 | 0.4578 | 0.02230082 | 0.4514667 | 0.03467336 | 0.4616333 | 0.03634303 | 0.4534333 | 0.02344274 | 0.4504667 | 0.02369027
740 | 0.4685333 | 0.03373794 | 0.4699 | 0.03174093 | 0.4685667 | 0.03055152 | 0.4632 | 0.03579562 | 0.4583667 | 0.035229 | 0.4572333 | 0.03183461 | 0.4616 | 0.0235212 | 0.4637333 | 0.02912471 | 0.4652 | 0.03203717 | 0.4647333 | 0.03007029 | 0.4645667 | 0.02854848 | 0.4706 | 0.03447676 | 0.4656 | 0.03636179 | 0.4611 | 0.02710326 | 0.4680333 | 0.03268459 | 0.4628667 | 0.03505675 | 0.4610667 | 0.03009921 | 0.4687333 | 0.03317894 | 0.4665 | 0.03195069 | 0.4616667 | 0.03150242 | 0.4602333 | 0.02688325 | 0.4663 | 0.02612138 | 0.4625333 | 0.03728291 | 0.4644333 | 0.03575345 | 0.4677333 | 0.03012931 | 0.4754 | 0.02926124 | 0.4785667 | 0.03392976 | 0.4751667 | 0.03321298 | 0.4721 | 0.02871597 | 0.4691 | 0.03194151 | 0.4737 | 0.03860803 | 0.4646 | 0.03448662 | 0.4552333 | 0.02429394 | 0.4598333 | 0.02936646 | 0.4663333 | 0.03557961 | 0.4696667 | 0.03941373 | 0.4692 | 0.03957381 | 0.4690333 | 0.03780276 | 0.4677 | 0.03407531 | 0.4638667 | 0.03142847 | 0.4663333 | 0.03242883 | 0.4675667 | 0.0333488 | 0.4658667 | 0.03308014 | 0.4626667 | 0.03300195 | 0.4619 | 0.03635831 | 0.4652 | 0.03845942 | 0.4612333 | 0.03549369 | 0.4623333 | 0.03459252 | 0.4580667 | 0.04308212 | 0.4586 | 0.04141908 | 0.4616 | 0.034053 | 0.4591 | 0.03612654 | 0.4568333 | 0.03169925 | 0.4608333 | 0.0317458 | 0.4617667 | 0.03440991 | 0.4589667 | 0.0314894 | 0.4594 | 0.03053261 | 0.4644 | 0.03027507 | 0.4618667 | 0.03275366 | 0.4607 | 0.03455151 | 0.4602667 | 0.03251967 | 0.4609667 | 0.03556818 | 0.4663 | 0.03491055 | 0.4651 | 0.02915762 | 0.4581667 | 0.03039411 | 0.4600333 | 0.03730463 | 0.4569 | 0.0387263 | 0.4599 | 0.0276985 | 0.4597667 | 0.02701917 | 0.4596333 | 0.0317949 | 0.4602333 | 0.03254866 | 0.4542667 | 0.030585 | 0.4542 | 0.03544639 | 0.4562 | 0.03913166 | 0.4664667 | 0.02599235 | 0.4775 | 0.02348716 | 0.4728333 | 0.03272047 | 0.4668333 | 0.03330028 | 0.4621667 | 0.03647212 | 0.4625 | 0.03318383 | 0.4579333 | 0.03156816 | 0.4587 | 0.03373752 | 0.4636667 | 0.03533858 | 0.4668 | 0.03640119 | 0.4635 | 0.03603064 | 0.4596667 | 0.0366237 | 0.4588333 | 0.03216378 | 0.4568 | 0.02728015 | 0.4632667 | 0.02877989 | 0.4659667 | 0.03158611 | 0.468 | 0.03191959 | 0.4659333 | 0.02830811 | 0.4618 | 0.02960676 | 0.4623333 | 0.03293553 | 0.4629667 | 0.03565476 | 0.4606 | 0.03610245 | 0.4631 | 0.03065627 | 0.4688333 | 0.03404432 | 0.4599333 | 0.03500232 | 0.4528667 | 0.03139526 | 0.4517333 | 0.02992394 | 0.4538667 | 0.03052664 | 0.4547 | 0.0346988 | 0.4612333 | 0.03392161 | 0.4556 | 0.02616728 | 0.4483 | 0.03184473 | 0.4586 | 0.030898 | 0.4648333 | 0.02867407 | 0.4660667 | 0.03023291 | 0.4618333 | 0.03379076 | 0.4651 | 0.03547121 | 0.4656 | 0.03188019 | 0.4620333 | 0.03651532 | 0.4597333 | 0.03266643 | 0.4648 | 0.03009219 | 0.4669667 | 0.03273065 | 0.4637 | 0.02922476 | 0.4643333 | 0.02891024 | 0.4593667 | 0.03233763 | 0.4518667 | 0.02709174 | 0.4603667 | 0.02966865 | 0.4617 | 0.03248887 | 0.457 | 0.03141847 | 0.4674333 | 0.04034801 | 0.4653667 | 0.04212539 | 0.459 | 0.02879734 | 0.4635667 | 0.02657146 | 0.463 | 0.02743951 | 0.462 | 0.02688655 | 0.4575667 | 0.02402809 | 0.4554333 | 0.0255835 | 0.4575 | 0.0269711 | 0.4577667 | 0.02923153 | 0.4616667 | 0.03527854 | 0.4615 | 0.03870926 | 0.4533333 | 0.03206393 | 0.4548333 | 0.02917149 | 0.4607333 | 0.02466635 | 0.4618333 | 0.02774122 | 0.4593333 | 0.03021879 | 0.4598333 | 0.03460889 | 0.4639667 | 0.03319582 | 0.4623333 | 0.03192766 | 0.4582667 | 0.0356842 | 0.4558 | 0.03428129 | 0.4598 | 0.03507544 | 0.4632 | 0.03242602 | 0.4583333 | 0.03540295 | 0.4535 | 0.03598731 | 0.4533333 | 0.03514298 | 0.456 | 0.03314644 | 0.4612 | 0.03460241 | 0.4640333 | 0.03372292 | 0.4624 | 0.03490053 | 0.4565667 | 0.03403541 | 0.4517667 | 0.03147743 | 0.4553333 | 0.02326977 | 0.4508 | 0.02804889 | 0.4531667 | 0.03669553 | 0.4555667 | 0.03620997 | 0.4642 | 0.03007801 | 0.4687333 | 0.02883775 | 0.4614667 | 0.03331359 | 0.4577333 | 0.03428258 | 0.4599333 | 0.03241217 | 0.4653333 | 0.03068554 | 0.4642333 | 0.03813802 | 0.4649667 | 0.04384323 | 0.4604 | 0.04265544 | 0.4574333 | 0.03716112 | 0.4537 | 0.0348403 | 0.4535 | 0.03475466 | 0.4557333 | 0.03395137 | 0.4592667 | 0.03656869 | 0.4576 | 0.0339371 | 0.4573333 | 0.03268663
741 | 0.4694 | 0.03159947 | 0.4682 | 0.03067279 | 0.4679333 | 0.03160615 | 0.4645667 | 0.03485726 | 0.4560667 | 0.03177571 | 0.4574333 | 0.03311337 | 0.4642 | 0.03096869 | 0.4663 | 0.03528286 | 0.4620333 | 0.03594675 | 0.4622667 | 0.03688264 | 0.4696667 | 0.03298063 | 0.4656333 | 0.02902003 | 0.4627667 | 0.03320104 | 0.4672667 | 0.02886778 | 0.4644333 | 0.02972679 | 0.4606 | 0.03489537 | 0.4635 | 0.03386631 | 0.4694 | 0.03602897 | 0.4639667 | 0.03308739 | 0.4592333 | 0.03118593 | 0.4606 | 0.03155228 | 0.4605 | 0.02927433 | 0.4631667 | 0.02838548 | 0.4667 | 0.02623179 | 0.4661 | 0.02724127 | 0.4631 | 0.03699162 | 0.4685 | 0.03751826 | 0.4643667 | 0.03204053 | 0.4607 | 0.03194067 | 0.4625667 | 0.02984631 | 0.4661667 | 0.03210341 | 0.4638667 | 0.03246294 | 0.4629333 | 0.02753051 | 0.4661 | 0.03021997 | 0.4641333 | 0.03266806 | 0.4657667 | 0.03330429 | 0.4679667 | 0.03307409 | 0.4678333 | 0.03113212 | 0.4677667 | 0.02734451 | 0.4657667 | 0.02541316 | 0.4627667 | 0.02369604 | 0.4654333 | 0.02629732 | 0.4669333 | 0.03553311 | 0.4591 | 0.03220631 | 0.4650667 | 0.02618808 | 0.4707667 | 0.02675622 | 0.4639333 | 0.02916166 | 0.4608667 | 0.0384623 | 0.4650667 | 0.03758478 | 0.4657333 | 0.0329778 | 0.4692333 | 0.03102755 | 0.4652 | 0.03766988 | 0.4626333 | 0.03372055 | 0.4671333 | 0.02931681 | 0.4642333 | 0.03031087 | 0.459 | 0.030001 | 0.4577 | 0.03044372 | 0.4624333 | 0.02935102 | 0.4655 | 0.03231687 | 0.4632 | 0.03028102 | 0.4670667 | 0.02662459 | 0.4654333 | 0.02898785 | 0.4636667 | 0.03093998 | 0.4618 | 0.02987485 | 0.4576 | 0.03282753 | 0.4644667 | 0.03762821 | 0.4699333 | 0.03736383 | 0.4661667 | 0.03717045 | 0.456 | 0.02819681 | 0.4599667 | 0.02769745 | 0.4619667 | 0.03126791 | 0.4614667 | 0.03290414 | 0.4616 | 0.03499286 | 0.4583667 | 0.03881326 | 0.4616 | 0.03583992 | 0.4619667 | 0.02673142 | 0.4648333 | 0.02136388 | 0.4639333 | 0.02988872 | 0.4639667 | 0.03697498 | 0.4661 | 0.03873147 | 0.4644333 | 0.03678173 | 0.4626 | 0.03245674 | 0.4681333 | 0.02593458 | 0.4666667 | 0.02843406 | 0.4666 | 0.03266935 | 0.4653 | 0.03351696 | 0.4671 | 0.02762644 | 0.4615 | 0.02669981 | 0.4582 | 0.02669582 | 0.4621333 | 0.0202676 | 0.4622333 | 0.02243247 | 0.4628 | 0.02655949 | 0.4628667 | 0.03093481 | 0.4631667 | 0.03460495 | 0.4638667 | 0.03592922 | 0.4617333 | 0.03300205 | 0.4634333 | 0.02863056 | 0.4654333 | 0.02859514 | 0.4592333 | 0.03104559 | 0.4539333 | 0.0355529 | 0.4636 | 0.03760133 | 0.4653 | 0.02806433 | 0.4604 | 0.02526777 | 0.4600333 | 0.02843617 | 0.4643667 | 0.03554268 | 0.4642333 | 0.04031495 | 0.4633333 | 0.03071833 | 0.4583 | 0.02346288 | 0.4504333 | 0.02759001 | 0.4532667 | 0.02629795 | 0.4597 | 0.02701 | 0.4645667 | 0.03106148 | 0.4687 | 0.0361954 | 0.4704667 | 0.03428083 | 0.4712333 | 0.0285368 | 0.4661 | 0.03252609 | 0.4670667 | 0.03640662 | 0.4707333 | 0.0374451 | 0.4675333 | 0.03465182 | 0.4565 | 0.02704453 | 0.4577 | 0.02797582 | 0.4567667 | 0.03058762 | 0.4573333 | 0.02956601 | 0.4644333 | 0.03118304 | 0.4646333 | 0.03447224 | 0.4686333 | 0.02988939 | 0.4681333 | 0.02627322 | 0.4621 | 0.02961396 | 0.4626333 | 0.02751634 | 0.4593333 | 0.02922811 | 0.4544333 | 0.03792944 | 0.4581333 | 0.03822323 | 0.4606333 | 0.03519747 | 0.4629333 | 0.0325545 | 0.4599333 | 0.03729561 | 0.4581 | 0.02998433 | 0.4617 | 0.02505713 | 0.4597333 | 0.02818207 | 0.4595 | 0.02921004 | 0.4571333 | 0.02877039 | 0.4589667 | 0.0340592 | 0.4671333 | 0.03798073 | 0.4656 | 0.03408881 | 0.4636667 | 0.03017265 | 0.4627 | 0.02551914 | 0.4701 | 0.02741143 | 0.4723 | 0.02720919 | 0.4673 | 0.03097881 | 0.4642667 | 0.03017685 | 0.4658333 | 0.02734293 | 0.4634667 | 0.03060505 | 0.4647 | 0.03466881 | 0.4641333 | 0.03387766 | 0.467 | 0.0282476 | 0.4682667 | 0.03377418 | 0.4609667 | 0.0291564 | 0.4610333 | 0.02169444 | 0.4600667 | 0.03186328 | 0.4604667 | 0.03507462 | 0.4641 | 0.02734703 | 0.4606 | 0.02947982 | 0.4606 | 0.03084618 | 0.4620667 | 0.03097357 | 0.4652333 | 0.02898072 | 0.4668 | 0.03141592 | 0.4639333 | 0.0333427 | 0.4655 | 0.03024445 | 0.4687333 | 0.03159771 | 0.4655333 | 0.03166979 | 0.4590333 | 0.03662516 | 0.4584 | 0.03683069 | 0.4597667 | 0.03497698 | 0.463 | 0.03183216 | 0.4627333 | 0.0369693 | 0.4643667 | 0.03655446 | 0.4651 | 0.03209112
742 | 0.4767667 | 0.03230586 | 0.4712333 | 0.0247194 | 0.4750333 | 0.02585141 | 0.4746 | 0.03341227 | 0.4698333 | 0.02982274 | 0.4739667 | 0.02911178 | 0.4775667 | 0.02401115 | 0.4693 | 0.02271431 | 0.4744333 | 0.03127857 | 0.4779667 | 0.03132457 | 0.473 | 0.02860921 | 0.4743333 | 0.03118219 | 0.4734667 | 0.03185397 | 0.4769 | 0.03253521 | 0.4776667 | 0.03197753 | 0.4768667 | 0.03408854 | 0.4766 | 0.0309103 | 0.4680333 | 0.03047013 | 0.4664 | 0.03686489 | 0.4718 | 0.03203321 | 0.4724 | 0.02549915 | 0.4732333 | 0.02456886 | 0.4666 | 0.03445848 | 0.4663333 | 0.0338627 | 0.4727 | 0.03557537 | 0.4748667 | 0.03792645 | 0.4731667 | 0.03522635 | 0.4665 | 0.02738114 | 0.4678 | 0.02354584 | 0.4708333 | 0.03088444 | 0.4747333 | 0.03559338 | 0.4727667 | 0.03478624 | 0.4694333 | 0.0362396 | 0.4747667 | 0.03908455 | 0.4789 | 0.03817538 | 0.4765 | 0.03805575 | 0.4699 | 0.03689724 | 0.4744 | 0.03996632 | 0.4807 | 0.03313045 | 0.4760333 | 0.02643108 | 0.4732 | 0.02700272 | 0.4721667 | 0.03461891 | 0.4766 | 0.03754038 | 0.4717333 | 0.03338366 | 0.4703667 | 0.03377349 | 0.4746667 | 0.02855805 | 0.4744 | 0.02864344 | 0.4701333 | 0.03482311 | 0.4708 | 0.03488639 | 0.4749333 | 0.03532538 | 0.4725 | 0.03096363 | 0.4687 | 0.03312793 | 0.4757667 | 0.03848474 | 0.4760333 | 0.0352464 | 0.48 | 0.02843519 | 0.4838 | 0.02979273 | 0.4719 | 0.02318031 | 0.4670333 | 0.02206541 | 0.4705333 | 0.03173855 | 0.4759333 | 0.03588178 | 0.4780667 | 0.02992728 | 0.4749667 | 0.02564584 | 0.4696 | 0.0249912 | 0.4634333 | 0.03076679 | 0.4675333 | 0.02544724 | 0.4745667 | 0.02903806 | 0.4737 | 0.03247686 | 0.4734667 | 0.03077557 | 0.4694667 | 0.02963155 | 0.4656 | 0.02943071 | 0.4706 | 0.02485599 | 0.4743667 | 0.03179836 | 0.4722667 | 0.03708731 | 0.4699333 | 0.03761846 | 0.4697333 | 0.02943381 | 0.4756333 | 0.02874826 | 0.4770667 | 0.03054061 | 0.4738 | 0.02847677 | 0.4677667 | 0.03083141 | 0.4695 | 0.03624951 | 0.4738 | 0.03664123 | 0.4694 | 0.03044153 | 0.4691333 | 0.02680576 | 0.4662333 | 0.02939233 | 0.4667667 | 0.02576902 | 0.4706667 | 0.0238574 | 0.47 | 0.03117221 | 0.4713333 | 0.03052653 | 0.4749333 | 0.03097314 | 0.4726667 | 0.0334965 | 0.4694667 | 0.03327154 | 0.4712 | 0.02927525 | 0.4773333 | 0.0196106 | 0.4712667 | 0.03202024 | 0.4664 | 0.03471974 | 0.4673333 | 0.02701288 | 0.4659333 | 0.02761767 | 0.4704 | 0.03401068 | 0.4677667 | 0.03863818 | 0.4724 | 0.03159209 | 0.4736 | 0.03203633 | 0.4669333 | 0.03234608 | 0.4657 | 0.0326326 | 0.4687667 | 0.03596816 | 0.4684 | 0.03450691 | 0.4708333 | 0.0333447 | 0.4746 | 0.0275733 | 0.4801 | 0.02932473 | 0.4741333 | 0.03580841 | 0.4713333 | 0.03486061 | 0.4699333 | 0.03288732 | 0.4705667 | 0.03144162 | 0.4703667 | 0.03644085 | 0.4713667 | 0.03946647 | 0.4720333 | 0.03638684 | 0.4690667 | 0.03089815 | 0.4667667 | 0.028393 | 0.4738 | 0.03257525 | 0.4778 | 0.03280925 | 0.4680667 | 0.02999848 | 0.4641667 | 0.0338302 | 0.4658 | 0.03496007 | 0.4643667 | 0.03712253 | 0.4698333 | 0.04281879 | 0.4731333 | 0.03863179 | 0.4685333 | 0.03376925 | 0.4659667 | 0.03189465 | 0.465 | 0.03157795 | 0.4663333 | 0.03017088 | 0.4706333 | 0.03320365 | 0.4716333 | 0.03581828 | 0.4789 | 0.03157795 | 0.4799 | 0.03207148 | 0.4721667 | 0.03395117 | 0.4627 | 0.03514323 | 0.4579 | 0.02433557 | 0.4688667 | 0.02195759 | 0.4755667 | 0.02661983 | 0.473 | 0.02942697 | 0.4641333 | 0.02803002 | 0.4649667 | 0.02870033 | 0.4700333 | 0.03389487 | 0.4643667 | 0.03215062 | 0.4633 | 0.03402479 | 0.4682667 | 0.03221452 | 0.4761667 | 0.03488671 | 0.4777 | 0.03649831 | 0.4754 | 0.03715086 | 0.4688667 | 0.03140938 | 0.4759 | 0.03374206 | 0.4810333 | 0.03551313 | 0.4731667 | 0.0330747 | 0.4722 | 0.03521628 | 0.4749667 | 0.03161027 | 0.4731667 | 0.03087721 | 0.4741667 | 0.03167095 | 0.4744333 | 0.02864138 | 0.4697333 | 0.02717895 | 0.4687667 | 0.02798837 | 0.4688667 | 0.02899027 | 0.4709333 | 0.03108529 | 0.4703 | 0.02979608 | 0.4692667 | 0.02852021 | 0.4683333 | 0.02793628 | 0.4678 | 0.0314507 | 0.4684667 | 0.03710097 | 0.4676667 | 0.03820439 | 0.4666 | 0.03296392 | 0.4701333 | 0.03082016 | 0.4681333 | 0.03459888 | 0.4658667 | 0.03430737 | 0.4669 | 0.03157668 | 0.4678333 | 0.02871531 | 0.4694667 | 0.02857439 | 0.4672 | 0.02520992 | 0.4664667 | 0.02727763
743 | 0.4749333 | 0.03302487 | 0.4693333 | 0.03065293 | 0.4678 | 0.03134145 | 0.4687 | 0.03070603 | 0.4689667 | 0.02980306 | 0.4688333 | 0.03004134 | 0.4667 | 0.03400774 | 0.4697333 | 0.0319003 | 0.4704 | 0.02775212 | 0.4717333 | 0.02524419 | 0.4714667 | 0.02377174 | 0.4777 | 0.03017626 | 0.4775333 | 0.03663025 | 0.4774667 | 0.03337068 | 0.4735667 | 0.03243212 | 0.4667333 | 0.0343232 | 0.4654333 | 0.03297437 | 0.4664333 | 0.03790852 | 0.4646333 | 0.04272083 | 0.467 | 0.04059318 | 0.4678667 | 0.03695893 | 0.4619667 | 0.02990845 | 0.4611667 | 0.02762611 | 0.464 | 0.0327696 | 0.4685333 | 0.03423997 | 0.4727 | 0.02893545 | 0.4726667 | 0.0265255 | 0.4733 | 0.02503451 | 0.4734667 | 0.02445436 | 0.4731667 | 0.02793353 | 0.4748333 | 0.03258899 | 0.4741333 | 0.03245369 | 0.4698333 | 0.0313484 | 0.4680667 | 0.03336528 | 0.4674333 | 0.03504324 | 0.4706333 | 0.03077058 | 0.4758333 | 0.03098605 | 0.4820667 | 0.02665337 | 0.4781667 | 0.02537221 | 0.4685 | 0.02724274 | 0.4636667 | 0.02922993 | 0.4696333 | 0.02925626 | 0.477 | 0.03910473 | 0.4651 | 0.03293944 | 0.4649 | 0.02857656 | 0.4701 | 0.02867763 | 0.4725667 | 0.02777005 | 0.4723667 | 0.0266296 | 0.4625333 | 0.03992738 | 0.4646 | 0.04232092 | 0.4723 | 0.03528144 | 0.4721333 | 0.03413789 | 0.4678667 | 0.03271904 | 0.4700333 | 0.03644478 | 0.4678667 | 0.03855562 | 0.4643667 | 0.0297528 | 0.4718667 | 0.02836927 | 0.4730333 | 0.02999581 | 0.4695667 | 0.03263948 | 0.4702 | 0.03268425 | 0.4659333 | 0.0310854 | 0.4606667 | 0.02940582 | 0.4659667 | 0.02959418 | 0.4722667 | 0.02121703 | 0.4666667 | 0.02238546 | 0.4687333 | 0.02787906 | 0.4721667 | 0.03215974 | 0.4683333 | 0.03922731 | 0.4595667 | 0.03222259 | 0.4659333 | 0.03195584 | 0.4709 | 0.03276105 | 0.4681667 | 0.02708522 | 0.4759 | 0.03223983 | 0.4757333 | 0.03945988 | 0.4723667 | 0.03654553 | 0.4710333 | 0.03312686 | 0.4692 | 0.03253808 | 0.4702333 | 0.03589803 | 0.4605667 | 0.03209718 | 0.4630667 | 0.03745578 | 0.4754 | 0.03696818 | 0.4711667 | 0.03272434 | 0.4678333 | 0.03296314 | 0.4655667 | 0.0331922 | 0.4643333 | 0.03365881 | 0.4690333 | 0.03520136 | 0.4731667 | 0.03218865 | 0.4687667 | 0.03486663 | 0.4684667 | 0.04029304 | 0.4672 | 0.04106004 | 0.4699 | 0.03398009 | 0.4731 | 0.02866043 | 0.4717667 | 0.03134819 | 0.4726 | 0.03543304 | 0.4679 | 0.03515366 | 0.4670333 | 0.03816284 | 0.4710667 | 0.04233441 | 0.477 | 0.04157668 | 0.4783 | 0.03447985 | 0.4757 | 0.03256081 | 0.4758667 | 0.03774761 | 0.4702667 | 0.04069892 | 0.4702667 | 0.03825305 | 0.4695333 | 0.03735812 | 0.4643333 | 0.03402395 | 0.4657 | 0.03194151 | 0.4721 | 0.03159124 | 0.4726 | 0.02828533 | 0.4731333 | 0.02781335 | 0.4712333 | 0.03321509 | 0.4593667 | 0.03208742 | 0.4590333 | 0.03347211 | 0.4670333 | 0.03088153 | 0.4716333 | 0.03013684 | 0.4667667 | 0.02647783 | 0.4632667 | 0.02184709 | 0.4663667 | 0.02381279 | 0.469 | 0.02732288 | 0.4694333 | 0.03269805 | 0.4694667 | 0.0313201 | 0.4658333 | 0.02599876 | 0.465 | 0.02496651 | 0.4679667 | 0.03402669 | 0.4750667 | 0.03741099 | 0.476 | 0.03524457 | 0.4705667 | 0.03136626 | 0.4745 | 0.03516599 | 0.4717 | 0.03598231 | 0.4658333 | 0.03139218 | 0.4662667 | 0.03144798 | 0.4696667 | 0.03245893 | 0.4743 | 0.02845359 | 0.4724333 | 0.02894435 | 0.4623 | 0.03096966 | 0.4543667 | 0.03481382 | 0.4601667 | 0.03366426 | 0.4634 | 0.02751157 | 0.4666667 | 0.02692723 | 0.4668667 | 0.03340702 | 0.4692333 | 0.04122639 | 0.4725667 | 0.04109966 | 0.4723 | 0.03704808 | 0.4735333 | 0.03552927 | 0.4709667 | 0.03253883 | 0.4677333 | 0.02704075 | 0.4743 | 0.02911494 | 0.4765333 | 0.02869894 | 0.4766 | 0.03153421 | 0.4694 | 0.03122638 | 0.4658 | 0.03511961 | 0.4730667 | 0.03116947 | 0.4729 | 0.03342823 | 0.4611 | 0.03367323 | 0.4598333 | 0.03734259 | 0.4704333 | 0.03962409 | 0.4647667 | 0.03250193 | 0.4621667 | 0.0347802 | 0.4681333 | 0.03599114 | 0.4739333 | 0.03644917 | 0.4746333 | 0.03323014 | 0.4713667 | 0.0264631 | 0.4682667 | 0.02225614 | 0.4704667 | 0.02362771 | 0.4712 | 0.02914424 | 0.4665 | 0.03144402 | 0.4573333 | 0.02896945 | 0.4606667 | 0.02304233 | 0.4732 | 0.03242879 | 0.4727667 | 0.03567056 | 0.4704667 | 0.03432942 | 0.4656333 | 0.03411689 | 0.4625 | 0.03158618 | 0.4687333 | 0.02553747 | 0.4755333 | 0.02821611 | 0.4675 | 0.02372509 | 0.4637667 | 0.02718092
744 | 0.4808667 | 0.0301105 | 0.4785667 | 0.03302447 | 0.4737667 | 0.03215943 | 0.4758333 | 0.02417882 | 0.4780333 | 0.02911613 | 0.4766 | 0.03150661 | 0.4777333 | 0.03020202 | 0.4763667 | 0.03226395 | 0.4642333 | 0.02927027 | 0.4650333 | 0.02868232 | 0.4747333 | 0.02834435 | 0.478 | 0.03062679 | 0.4722333 | 0.03788556 | 0.4733667 | 0.02755858 | 0.4720333 | 0.02513647 | 0.4673 | 0.03190026 | 0.4670333 | 0.03690766 | 0.4745333 | 0.03981091 | 0.4738 | 0.03617108 | 0.4719 | 0.0323147 | 0.4679333 | 0.02898153 | 0.4688 | 0.02973483 | 0.4719 | 0.02900793 | 0.4728 | 0.02691357 | 0.4722333 | 0.02347003 | 0.4697667 | 0.02528996 | 0.4667333 | 0.03080664 | 0.47 | 0.03888676 | 0.4754 | 0.04296262 | 0.4832333 | 0.03778733 | 0.4778 | 0.03263648 | 0.4692667 | 0.03417839 | 0.4638 | 0.03637371 | 0.4697667 | 0.03190113 | 0.4817667 | 0.02525765 | 0.4858667 | 0.02941205 | 0.4841667 | 0.03507215 | 0.4756 | 0.03737084 | 0.4721333 | 0.03228646 | 0.4719333 | 0.0284507 | 0.4749333 | 0.03171375 | 0.4693667 | 0.04016668 | 0.4677 | 0.03481618 | 0.4641333 | 0.03093804 | 0.4590333 | 0.03559348 | 0.4676 | 0.02741058 | 0.4751333 | 0.02855502 | 0.4700667 | 0.03205644 | 0.4659333 | 0.0333388 | 0.4777667 | 0.03830808 | 0.4724333 | 0.02988091 | 0.4626667 | 0.03072939 | 0.4739 | 0.03730317 | 0.4722333 | 0.03017519 | 0.4707667 | 0.02243306 | 0.4718 | 0.02214332 | 0.4758333 | 0.03076408 | 0.4683333 | 0.04047751 | 0.4668 | 0.03839592 | 0.4763333 | 0.03519852 | 0.4827 | 0.02559727 | 0.4758 | 0.0293145 | 0.4806 | 0.03747079 | 0.4752 | 0.03601787 | 0.4747667 | 0.02061623 | 0.474 | 0.01897858 | 0.4778333 | 0.03303436 | 0.4806667 | 0.04494829 | 0.4628333 | 0.02937134 | 0.4651667 | 0.03031274 | 0.4727667 | 0.02918919 | 0.4715667 | 0.02783635 | 0.4726667 | 0.03019816 | 0.4737333 | 0.0345023 | 0.4791 | 0.03188699 | 0.4781333 | 0.0267932 | 0.4737667 | 0.03114978 | 0.4745333 | 0.03562961 | 0.4688333 | 0.03460803 | 0.4679 | 0.03694022 | 0.4747333 | 0.03178934 | 0.4766667 | 0.03052369 | 0.4790333 | 0.02915766 | 0.4767667 | 0.0286026 | 0.4728667 | 0.02352096 | 0.4746 | 0.02074753 | 0.4729667 | 0.0268336 | 0.4711667 | 0.02715589 | 0.4715 | 0.02649239 | 0.469 | 0.02279137 | 0.4632667 | 0.01991856 | 0.4748 | 0.02950424 | 0.4790667 | 0.03505285 | 0.4806667 | 0.0299031 | 0.4788667 | 0.0262996 | 0.4741 | 0.02604087 | 0.4707 | 0.03086789 | 0.4711333 | 0.03019628 | 0.4696667 | 0.02428955 | 0.4660333 | 0.02346861 | 0.4659667 | 0.02851506 | 0.465 | 0.03298757 | 0.4715667 | 0.02885473 | 0.4726333 | 0.03006264 | 0.4714 | 0.03337494 | 0.4671 | 0.03381903 | 0.4609 | 0.02765948 | 0.4707 | 0.03215349 | 0.4760667 | 0.03572155 | 0.4756 | 0.03298848 | 0.4766333 | 0.03519634 | 0.4710333 | 0.03736062 | 0.4762333 | 0.02384147 | 0.4808333 | 0.01856634 | 0.4769667 | 0.02038404 | 0.4708667 | 0.02709124 | 0.4745 | 0.0250116 | 0.4833667 | 0.02236401 | 0.4793333 | 0.03404765 | 0.4694 | 0.03508057 | 0.4694667 | 0.03769371 | 0.4759 | 0.03017957 | 0.4712667 | 0.0259808 | 0.4754 | 0.02994027 | 0.4766 | 0.03432094 | 0.4801667 | 0.03734893 | 0.4829333 | 0.03945667 | 0.4760667 | 0.0371986 | 0.4737333 | 0.02489717 | 0.4837 | 0.02854085 | 0.4778667 | 0.02802788 | 0.4697 | 0.02432461 | 0.4737 | 0.03072209 | 0.4744667 | 0.03422088 | 0.4752 | 0.03390054 | 0.4743667 | 0.0323741 | 0.4804 | 0.03439719 | 0.4827667 | 0.03354056 | 0.4771333 | 0.0267932 | 0.4753333 | 0.02702423 | 0.4722 | 0.03120908 | 0.4714333 | 0.03400082 | 0.4735333 | 0.03690369 | 0.4726333 | 0.03647888 | 0.4655 | 0.03807948 | 0.4676667 | 0.03600244 | 0.4720333 | 0.02897014 | 0.4758333 | 0.02474622 | 0.4840333 | 0.03291102 | 0.4759 | 0.03775244 | 0.4702667 | 0.03696794 | 0.4712333 | 0.03486597 | 0.4761333 | 0.03392721 | 0.4746667 | 0.03288894 | 0.4678667 | 0.03084308 | 0.4693 | 0.03210151 | 0.4683 | 0.03076502 | 0.4723667 | 0.02258264 | 0.4776667 | 0.023955 | 0.4778333 | 0.03036339 | 0.4810333 | 0.02527348 | 0.4801333 | 0.02842092 | 0.4690667 | 0.0356984 | 0.4756 | 0.02367038 | 0.4786 | 0.02589685 | 0.4656667 | 0.03071051 | 0.4617 | 0.02743769 | 0.4642333 | 0.0382023 | 0.4630667 | 0.04287768 | 0.4744 | 0.02801464 | 0.4751333 | 0.03542093 | 0.4653333 | 0.03560546 | 0.4630333 | 0.02739882 | 0.4637 | 0.02753701 | 0.4729667 | 0.03229307 | 0.4750333 | 0.03195375
745 | 0.4875 | 0.0297392 | 0.4819333 | 0.03127942 | 0.4787 | 0.03240864 | 0.4806333 | 0.02348352 | 0.4761667 | 0.0202215 | 0.4903 | 0.0348839 | 0.4924333 | 0.03778159 | 0.4797333 | 0.02617993 | 0.4836667 | 0.02514973 | 0.488 | 0.02538398 | 0.4923333 | 0.02524828 | 0.4963667 | 0.03006186 | 0.4935667 | 0.03795702 | 0.4929667 | 0.03843898 | 0.4897667 | 0.0350558 | 0.4874333 | 0.03226002 | 0.4854 | 0.03738369 | 0.4884667 | 0.0375571 | 0.4836333 | 0.03245452 | 0.4749667 | 0.03645823 | 0.471 | 0.03699333 | 0.4772 | 0.03596146 | 0.483 | 0.03098677 | 0.4802667 | 0.02689515 | 0.4849333 | 0.02954954 | 0.4832 | 0.03750236 | 0.4865667 | 0.03662789 | 0.4834 | 0.03169111 | 0.4827 | 0.03273724 | 0.4867333 | 0.03222683 | 0.4744333 | 0.02554504 | 0.4705 | 0.0290933 | 0.4750333 | 0.03542893 | 0.4788 | 0.03783711 | 0.4846667 | 0.03764522 | 0.4856333 | 0.03532179 | 0.4836667 | 0.03380033 | 0.4844 | 0.03139565 | 0.4823667 | 0.03226777 | 0.4832333 | 0.03499927 | 0.4825 | 0.03598481 | 0.4844 | 0.03558773 | 0.4829 | 0.03205495 | 0.4734333 | 0.02495561 | 0.4756667 | 0.0307552 | 0.4874667 | 0.03412256 | 0.4815 | 0.03249646 | 0.4807 | 0.04047946 | 0.4850667 | 0.03684764 | 0.4780667 | 0.02663285 | 0.4802 | 0.02349638 | 0.4877333 | 0.0207938 | 0.4899333 | 0.02823902 | 0.4813333 | 0.03367703 | 0.4804 | 0.03514323 | 0.4809 | 0.04276291 | 0.4744 | 0.03789785 | 0.4785 | 0.02365544 | 0.4826 | 0.01736433 | 0.4933667 | 0.02554086 | 0.4873667 | 0.03427733 | 0.4814 | 0.02907725 | 0.4865 | 0.03162499 | 0.4883667 | 0.03169483 | 0.4864333 | 0.0310928 | 0.487 | 0.04080253 | 0.4778667 | 0.04827355 | 0.4782333 | 0.03520088 | 0.4731333 | 0.03518535 | 0.4701 | 0.04034881 | 0.4762333 | 0.02979456 | 0.4780333 | 0.02336398 | 0.4891 | 0.03040406 | 0.4862 | 0.03868186 | 0.4813667 | 0.03475067 | 0.4837333 | 0.03133266 | 0.4891667 | 0.02524339 | 0.4874667 | 0.03192714 | 0.4859667 | 0.03679287 | 0.4795333 | 0.03397669 | 0.4748667 | 0.03296082 | 0.4859333 | 0.03547998 | 0.4888 | 0.03003676 | 0.4782 | 0.03747782 | 0.4747667 | 0.03461852 | 0.4778 | 0.02689882 | 0.4831333 | 0.01923631 | 0.4816667 | 0.0189976 | 0.4821 | 0.02236605 | 0.4854333 | 0.02419371 | 0.4903667 | 0.02589496 | 0.4882667 | 0.02446035 | 0.4818667 | 0.02715171 | 0.4796333 | 0.03061289 | 0.4868667 | 0.03872272 | 0.4845 | 0.03890664 | 0.4836333 | 0.02828973 | 0.4839667 | 0.03053919 | 0.4780333 | 0.03467529 | 0.4786 | 0.02624513 | 0.4788 | 0.0277562 | 0.4775333 | 0.03201045 | 0.4816 | 0.0312078 | 0.4819333 | 0.03750043 | 0.4836667 | 0.04440363 | 0.4878 | 0.03959554 | 0.4825333 | 0.03043258 | 0.4872 | 0.03025172 | 0.4874 | 0.02715486 | 0.4774 | 0.02627407 | 0.4751667 | 0.02894044 | 0.4704667 | 0.03159919 | 0.4714 | 0.02655974 | 0.4802333 | 0.02964302 | 0.4767667 | 0.02821965 | 0.4724333 | 0.03125789 | 0.4723 | 0.0248525 | 0.4850667 | 0.02671209 | 0.4873 | 0.0341486 | 0.4788667 | 0.02849331 | 0.472 | 0.02320862 | 0.4698 | 0.02694476 | 0.4798333 | 0.02949196 | 0.4880667 | 0.03034736 | 0.4861333 | 0.03162028 | 0.4798667 | 0.02605498 | 0.4812333 | 0.02633051 | 0.4798667 | 0.03056778 | 0.4787 | 0.03528352 | 0.4847333 | 0.03611965 | 0.4906667 | 0.03116027 | 0.4901 | 0.02616308 | 0.4821667 | 0.02084376 | 0.4805667 | 0.02139849 | 0.4786 | 0.02538359 | 0.4797667 | 0.02495467 | 0.4803333 | 0.02327092 | 0.4813333 | 0.03094407 | 0.4838333 | 0.03554868 | 0.4777333 | 0.03071659 | 0.4773667 | 0.02408213 | 0.4805667 | 0.02313732 | 0.4900333 | 0.03055207 | 0.4875667 | 0.03339923 | 0.4815667 | 0.03158737 | 0.4848333 | 0.03504419 | 0.4841 | 0.03578752 | 0.4871 | 0.0351529 | 0.4930667 | 0.04304117 | 0.4868667 | 0.04601633 | 0.478 | 0.03986452 | 0.4701 | 0.02978154 | 0.4810667 | 0.03012611 | 0.4872333 | 0.02495921 | 0.4835667 | 0.02543519 | 0.4802 | 0.02977818 | 0.4770667 | 0.03260024 | 0.4775 | 0.02952705 | 0.4886667 | 0.02985547 | 0.4868333 | 0.03543542 | 0.4835333 | 0.02783587 | 0.4836 | 0.02565463 | 0.4817 | 0.02522076 | 0.4801 | 0.02427193 | 0.4869 | 0.0313965 | 0.4830333 | 0.03202097 | 0.4853 | 0.02365248 | 0.4833333 | 0.03115738 | 0.471 | 0.03566632 | 0.4699 | 0.02916585 | 0.4715333 | 0.03147108 | 0.4729667 | 0.03097465 | 0.4791667 | 0.02331128 | 0.4806333 | 0.02692029 | 0.4785333 | 0.02773185 | 0.4792333 | 0.02854626
746 | 0.4907 | 0.03274212 | 0.4891 | 0.03589067 | 0.4822333 | 0.03398827 | 0.4791 | 0.03275678 | 0.4826667 | 0.03201274 | 0.4886667 | 0.02934965 | 0.492 | 0.02517777 | 0.4886 | 0.02800143 | 0.4868333 | 0.02947047 | 0.4902333 | 0.02371952 | 0.4893 | 0.02428868 | 0.488 | 0.02871248 | 0.4833667 | 0.03483411 | 0.4869 | 0.02935314 | 0.4931 | 0.03505776 | 0.4832667 | 0.03699417 | 0.4814667 | 0.02908176 | 0.4867 | 0.03118536 | 0.488 | 0.03337704 | 0.4882667 | 0.03574841 | 0.4830333 | 0.03175661 | 0.4783 | 0.02646394 | 0.4781333 | 0.02786878 | 0.4810333 | 0.02885254 | 0.4857333 | 0.03124157 | 0.4863333 | 0.03371778 | 0.4841 | 0.02942289 | 0.4832333 | 0.03066261 | 0.4791333 | 0.03651213 | 0.4826 | 0.0342521 | 0.4868667 | 0.03478355 | 0.4823667 | 0.03188462 | 0.4783667 | 0.02618783 | 0.484 | 0.03240566 | 0.4855667 | 0.03823405 | 0.4896 | 0.03084067 | 0.4829667 | 0.0282737 | 0.4859 | 0.03625686 | 0.4910667 | 0.03841062 | 0.4884333 | 0.03379204 | 0.4874667 | 0.02876367 | 0.4887667 | 0.03016536 | 0.485 | 0.032642 | 0.4772333 | 0.03192536 | 0.4770333 | 0.03293725 | 0.4836333 | 0.03292834 | 0.4824333 | 0.03092414 | 0.4799333 | 0.03366168 | 0.4790667 | 0.03248737 | 0.4813333 | 0.03026134 | 0.482 | 0.02751521 | 0.4789333 | 0.03002103 | 0.4830667 | 0.03337108 | 0.4835667 | 0.03303335 | 0.4808333 | 0.03888122 | 0.4859333 | 0.03846187 | 0.4801667 | 0.02898107 | 0.4733333 | 0.02589534 | 0.4755333 | 0.02426277 | 0.4868333 | 0.02691967 | 0.4911333 | 0.02990165 | 0.4892667 | 0.03293492 | 0.4835333 | 0.02875765 | 0.4879 | 0.02579548 | 0.4861 | 0.03344558 | 0.4831333 | 0.0333513 | 0.4873333 | 0.03231639 | 0.4862 | 0.03465439 | 0.4808667 | 0.03453349 | 0.4793667 | 0.03582684 | 0.4806667 | 0.03365178 | 0.4787 | 0.03377465 | 0.4852667 | 0.0387321 | 0.4912333 | 0.03546551 | 0.4869667 | 0.03541961 | 0.4871667 | 0.03495915 | 0.4891333 | 0.02549985 | 0.4858667 | 0.02578945 | 0.4836333 | 0.03178011 | 0.4790667 | 0.04130418 | 0.4831667 | 0.03581027 | 0.4795 | 0.03051196 | 0.4820667 | 0.03310814 | 0.4841667 | 0.03242369 | 0.4759333 | 0.02553433 | 0.4758667 | 0.02551043 | 0.4798 | 0.02942595 | 0.4879667 | 0.03244486 | 0.4867333 | 0.030049 | 0.4857667 | 0.02865197 | 0.4827667 | 0.02926936 | 0.4824 | 0.03176077 | 0.4830333 | 0.03326754 | 0.4888333 | 0.03581009 | 0.4958333 | 0.03751198 | 0.4905333 | 0.03277624 | 0.4845 | 0.02827732 | 0.4844333 | 0.03315321 | 0.4768333 | 0.03515132 | 0.4751 | 0.02885492 | 0.4796667 | 0.03284228 | 0.4814667 | 0.0349228 | 0.4857333 | 0.0305935 | 0.4814667 | 0.03024195 | 0.4764 | 0.03121933 | 0.4782333 | 0.03116989 | 0.4846333 | 0.03082989 | 0.4884 | 0.029673 | 0.4903 | 0.02898597 | 0.489 | 0.02865205 | 0.4859333 | 0.03143526 | 0.4809667 | 0.0376769 | 0.4829 | 0.03572851 | 0.4838667 | 0.03459647 | 0.4834667 | 0.03401199 | 0.4836667 | 0.034095 | 0.4805333 | 0.0279278 | 0.4866 | 0.02867903 | 0.4866333 | 0.03201149 | 0.4752 | 0.02988723 | 0.4799667 | 0.03197753 | 0.4851667 | 0.02810603 | 0.4849 | 0.02655974 | 0.4860333 | 0.02951715 | 0.4829333 | 0.03439964 | 0.4834667 | 0.03667464 | 0.4865333 | 0.03719555 | 0.4862667 | 0.03378899 | 0.4842333 | 0.03335209 | 0.4812 | 0.02806504 | 0.4832 | 0.0267593 | 0.4848 | 0.02971274 | 0.4884 | 0.03047917 | 0.4935667 | 0.02995689 | 0.4906667 | 0.03062094 | 0.4813667 | 0.02173942 | 0.4883333 | 0.02455814 | 0.4887333 | 0.0303759 | 0.4823333 | 0.02888187 | 0.4863667 | 0.03341759 | 0.4894 | 0.03525063 | 0.4868667 | 0.03391758 | 0.4857667 | 0.03222259 | 0.4848 | 0.02881122 | 0.4834333 | 0.02525303 | 0.4925667 | 0.0270299 | 0.4904333 | 0.03248675 | 0.488 | 0.02883759 | 0.4862 | 0.0321653 | 0.4864 | 0.03671812 | 0.4889 | 0.03419035 | 0.4848667 | 0.03577498 | 0.4852 | 0.04129576 | 0.4879 | 0.03938054 | 0.4835667 | 0.03976115 | 0.4833667 | 0.03962325 | 0.4816667 | 0.03710394 | 0.4812 | 0.03298848 | 0.4842 | 0.03265956 | 0.4888 | 0.03209278 | 0.4883667 | 0.03359587 | 0.4863667 | 0.03176973 | 0.4847333 | 0.02690097 | 0.4806667 | 0.02879749 | 0.4844 | 0.03328253 | 0.486 | 0.03313699 | 0.4886 | 0.02780252 | 0.4838333 | 0.03219817 | 0.4771667 | 0.03509609 | 0.4809 | 0.02595625 | 0.4813667 | 0.03264009 | 0.4754667 | 0.03140343 | 0.4842 | 0.02088891 | 0.4897667 | 0.0314643 | 0.4846667 | 0.03296062 | 0.4833333 | 0.03159666
747 | 0.4946333 | 0.03222983 | 0.4910667 | 0.03594017 | 0.4869667 | 0.03741126 | 0.4915667 | 0.03104731 | 0.4932333 | 0.02979646 | 0.4924 | 0.0314472 | 0.4915667 | 0.03305363 | 0.4908667 | 0.0363687 | 0.4905333 | 0.03430591 | 0.4890667 | 0.02805439 | 0.4909 | 0.02107431 | 0.4950667 | 0.02614808 | 0.4921 | 0.03916606 | 0.4958333 | 0.03931686 | 0.4959667 | 0.04117 | 0.4897333 | 0.04115097 | 0.4878 | 0.0337551 | 0.4935667 | 0.03417224 | 0.4925333 | 0.0317627 | 0.4887333 | 0.03184131 | 0.4906 | 0.02826918 | 0.4885667 | 0.0225788 | 0.4865 | 0.02478992 | 0.4885667 | 0.03105976 | 0.4912667 | 0.03529045 | 0.4952 | 0.03303342 | 0.4929 | 0.0319509 | 0.4861 | 0.02730177 | 0.4865333 | 0.02511856 | 0.4891333 | 0.02957187 | 0.4893333 | 0.03114165 | 0.4890667 | 0.03323455 | 0.4902 | 0.03183426 | 0.4881667 | 0.03382547 | 0.4874 | 0.0382103 | 0.4868 | 0.03813511 | 0.4814667 | 0.03656978 | 0.4825 | 0.0366396 | 0.4878333 | 0.03297497 | 0.4938333 | 0.03238378 | 0.4920333 | 0.0294698 | 0.4921333 | 0.02974719 | 0.4894 | 0.032867 | 0.4850667 | 0.03233 | 0.4883 | 0.03384445 | 0.4926 | 0.033439 | 0.4905333 | 0.03108369 | 0.4854667 | 0.03105762 | 0.4841 | 0.03346112 | 0.4891667 | 0.03302417 | 0.491 | 0.02956563 | 0.4885667 | 0.03404843 | 0.4885 | 0.03351905 | 0.4939667 | 0.02952585 | 0.4903 | 0.03306851 | 0.4865 | 0.03444135 | 0.4823 | 0.03211863 | 0.4856 | 0.02819125 | 0.4897667 | 0.0286915 | 0.4895333 | 0.02477126 | 0.4939667 | 0.02016603 | 0.4898 | 0.03092281 | 0.4871 | 0.03365868 | 0.4882667 | 0.02853353 | 0.4870333 | 0.03103872 | 0.4829 | 0.03080465 | 0.4843667 | 0.03527051 | 0.4879 | 0.03411862 | 0.4794 | 0.030012 | 0.4824333 | 0.03238974 | 0.4908667 | 0.02532118 | 0.4848333 | 0.03092511 | 0.4836667 | 0.04078532 | 0.4877 | 0.03737138 | 0.4873 | 0.03218291 | 0.4954667 | 0.03463499 | 0.4968 | 0.03459451 | 0.4931 | 0.03257821 | 0.4920333 | 0.03351222 | 0.4872 | 0.03118472 | 0.4815 | 0.0290077 | 0.4899 | 0.03593893 | 0.4885 | 0.0346157 | 0.4872333 | 0.02882665 | 0.4901333 | 0.02991703 | 0.4912 | 0.02892796 | 0.4947667 | 0.02561267 | 0.4975333 | 0.03042525 | 0.4853333 | 0.02966056 | 0.4773667 | 0.03329528 | 0.4833333 | 0.03451418 | 0.4848 | 0.02660865 | 0.4921667 | 0.02402226 | 0.4976333 | 0.039296 | 0.4905667 | 0.03876917 | 0.4887333 | 0.03197336 | 0.4902333 | 0.0243093 | 0.4955667 | 0.02894596 | 0.4875 | 0.03285493 | 0.4855667 | 0.02839828 | 0.4843333 | 0.03199024 | 0.4782667 | 0.0356311 | 0.4837 | 0.03202385 | 0.4923 | 0.03225068 | 0.4908667 | 0.02895944 | 0.4889667 | 0.03091023 | 0.4903667 | 0.03039521 | 0.4903667 | 0.02732719 | 0.4924 | 0.02357852 | 0.4926667 | 0.02277196 | 0.4961 | 0.02621386 | 0.4946 | 0.02774539 | 0.4891333 | 0.03390323 | 0.4924 | 0.03695574 | 0.4933 | 0.02915522 | 0.4890667 | 0.03429289 | 0.4843333 | 0.03073178 | 0.4886 | 0.03143024 | 0.4928 | 0.0348644 | 0.4874333 | 0.03481162 | 0.4862667 | 0.03701102 | 0.4883333 | 0.03564869 | 0.4913 | 0.03602693 | 0.4931 | 0.03366809 | 0.4901 | 0.03121762 | 0.4912333 | 0.0296311 | 0.4975667 | 0.03202877 | 0.4941333 | 0.03572136 | 0.4978333 | 0.0344792 | 0.4995 | 0.032819 | 0.492 | 0.03329955 | 0.4880667 | 0.0311424 | 0.4917667 | 0.03342268 | 0.4917667 | 0.03321609 | 0.4874667 | 0.03403697 | 0.4830333 | 0.02991614 | 0.4919 | 0.03189451 | 0.4970667 | 0.03462623 | 0.4963333 | 0.03402835 | 0.4896667 | 0.02928553 | 0.4891667 | 0.02898578 | 0.4931 | 0.02927832 | 0.4907 | 0.02665346 | 0.4931667 | 0.02975112 | 0.4945333 | 0.03548721 | 0.4871333 | 0.02822249 | 0.4918667 | 0.0225788 | 0.4922667 | 0.02885981 | 0.4924 | 0.02960214 | 0.4943333 | 0.02866326 | 0.4925 | 0.02949384 | 0.4869 | 0.0251286 | 0.4917667 | 0.02676943 | 0.4941333 | 0.03102067 | 0.4953 | 0.03043123 | 0.4921 | 0.02554382 | 0.4916 | 0.02343843 | 0.4889667 | 0.02746614 | 0.4894333 | 0.03186245 | 0.4923 | 0.03537485 | 0.4977 | 0.03261482 | 0.4961333 | 0.02877781 | 0.4923667 | 0.02786746 | 0.4912 | 0.02667133 | 0.4962667 | 0.03001381 | 0.4952 | 0.03082867 | 0.4905 | 0.03564894 | 0.4886333 | 0.03774867 | 0.4850667 | 0.03640662 | 0.4839667 | 0.03260208 | 0.4813667 | 0.03496325 | 0.4781667 | 0.03400689 | 0.4802 | 0.03062951 | 0.486 | 0.03639075 | 0.4910667 | 0.03619045 | 0.4918333 | 0.03199066
748 | 0.4963667 | 0.03223759 | 0.486 | 0.03133252 | 0.4875667 | 0.036212 | 0.4984667 | 0.0332174 | 0.5021667 | 0.03183649 | 0.497 | 0.03065105 | 0.4894 | 0.03333197 | 0.4904 | 0.03473816 | 0.4922 | 0.03281798 | 0.4916333 | 0.02934102 | 0.4885667 | 0.02939278 | 0.4916667 | 0.03861091 | 0.4835 | 0.04613748 | 0.4872667 | 0.03554099 | 0.4950333 | 0.03464644 | 0.4881 | 0.03550437 | 0.4852667 | 0.02586817 | 0.4838667 | 0.02577807 | 0.4847333 | 0.03152484 | 0.4897 | 0.03324485 | 0.4922333 | 0.03364048 | 0.4927667 | 0.03244784 | 0.4927333 | 0.03113758 | 0.4892333 | 0.03183817 | 0.4876333 | 0.03419175 | 0.4881333 | 0.03685126 | 0.4963667 | 0.03818292 | 0.4980333 | 0.03262211 | 0.4921333 | 0.03165495 | 0.4917333 | 0.03113212 | 0.4999667 | 0.03589961 | 0.5001 | 0.03507259 | 0.4948333 | 0.03823169 | 0.4928667 | 0.03434243 | 0.5004 | 0.03176822 | 0.5023667 | 0.03208752 | 0.4978 | 0.02920685 | 0.4964 | 0.02801143 | 0.4858333 | 0.03634321 | 0.4831667 | 0.03074729 | 0.4854333 | 0.02591529 | 0.4880667 | 0.03032989 | 0.4917667 | 0.03413291 | 0.4906667 | 0.03460947 | 0.4884667 | 0.03501327 | 0.4910333 | 0.02832929 | 0.4960333 | 0.03171302 | 0.4904333 | 0.03596149 | 0.4858 | 0.03414938 | 0.4775 | 0.03027089 | 0.4816 | 0.03431802 | 0.4888333 | 0.03347998 | 0.4864333 | 0.02967854 | 0.4860333 | 0.02964617 | 0.4875333 | 0.03140386 | 0.4882333 | 0.03413555 | 0.4874333 | 0.03212832 | 0.4925667 | 0.02486662 | 0.4931 | 0.02590688 | 0.4974 | 0.02995897 | 0.4980333 | 0.02668537 | 0.4957 | 0.02483277 | 0.4988667 | 0.02844285 | 0.4981333 | 0.02810057 | 0.4933333 | 0.02681521 | 0.4919 | 0.02666721 | 0.4931333 | 0.02612436 | 0.4868667 | 0.03603187 | 0.4783667 | 0.03081453 | 0.4829333 | 0.0286181 | 0.4842667 | 0.0305049 | 0.4832333 | 0.02650916 | 0.4881667 | 0.0291072 | 0.4881333 | 0.03900225 | 0.4921 | 0.03157225 | 0.5003667 | 0.02854591 | 0.4967333 | 0.0251966 | 0.4810333 | 0.0279811 | 0.479 | 0.03669587 | 0.4845 | 0.03860086 | 0.4858333 | 0.03633633 | 0.4755667 | 0.02979265 | 0.4802 | 0.03294116 | 0.4914 | 0.03330596 | 0.4946 | 0.03867893 | 0.4876333 | 0.04026002 | 0.4865333 | 0.03495581 | 0.4924667 | 0.03324829 | 0.4934333 | 0.02921214 | 0.4933667 | 0.02865151 | 0.4962 | 0.02901218 | 0.4856667 | 0.02417469 | 0.4778 | 0.03519953 | 0.4888667 | 0.03731223 | 0.4941 | 0.03454051 | 0.4993333 | 0.03102777 | 0.4977667 | 0.0323568 | 0.4974 | 0.03229644 | 0.4986 | 0.0324901 | 0.4992667 | 0.0377212 | 0.4958667 | 0.04070678 | 0.4887667 | 0.04040803 | 0.4888667 | 0.03010341 | 0.4866 | 0.02697048 | 0.4882333 | 0.03199858 | 0.484 | 0.03852436 | 0.4857333 | 0.02705184 | 0.4922 | 0.02242365 | 0.4866667 | 0.03089178 | 0.4828333 | 0.02782736 | 0.4855333 | 0.02758047 | 0.4885 | 0.02654556 | 0.4874 | 0.03215753 | 0.4903333 | 0.03672504 | 0.4919667 | 0.03427403 | 0.4956 | 0.03058671 | 0.4917333 | 0.02675099 | 0.4908333 | 0.02894182 | 0.4906333 | 0.03220003 | 0.488 | 0.03346132 | 0.4859667 | 0.03346056 | 0.4865 | 0.0319951 | 0.4883667 | 0.03337467 | 0.4907667 | 0.03256484 | 0.4963667 | 0.02827606 | 0.4982 | 0.03335296 | 0.4924 | 0.03111345 | 0.4895333 | 0.02631252 | 0.4904333 | 0.01767886 | 0.4897667 | 0.01778864 | 0.4893333 | 0.0258065 | 0.4948 | 0.02490475 | 0.4963 | 0.02910888 | 0.4922333 | 0.03291568 | 0.4914 | 0.02835642 | 0.4904333 | 0.02576307 | 0.4925333 | 0.02674189 | 0.4952333 | 0.02966225 | 0.4937333 | 0.04063581 | 0.4885333 | 0.04241394 | 0.4905667 | 0.03173403 | 0.4885667 | 0.03166621 | 0.4934667 | 0.0344105 | 0.4924333 | 0.0275795 | 0.4847 | 0.02028645 | 0.4911333 | 0.02705086 | 0.492 | 0.03274111 | 0.4899 | 0.03545203 | 0.4908333 | 0.0335783 | 0.487 | 0.02546684 | 0.4862667 | 0.02459137 | 0.4984 | 0.03691829 | 0.4983 | 0.04002408 | 0.4996333 | 0.03622488 | 0.4964667 | 0.03809412 | 0.4944 | 0.03988742 | 0.4895667 | 0.03577572 | 0.4820333 | 0.03027621 | 0.4907667 | 0.03254231 | 0.4935333 | 0.02577393 | 0.4935333 | 0.01926142 | 0.499 | 0.02492268 | 0.4956667 | 0.0334965 | 0.4953667 | 0.03316126 | 0.4937 | 0.03386355 | 0.4908 | 0.0313289 | 0.4897667 | 0.02714042 | 0.4969 | 0.03543755 | 0.4945667 | 0.03714389 | 0.4887667 | 0.03962157 | 0.4866667 | 0.04237219 | 0.4830333 | 0.03895761 | 0.4887 | 0.03108258 | 0.4901667 | 0.03720863 | 0.4924 | 0.03854115 | 0.4940667 | 0.03452114
749 | 0.5038333 | 0.0306939 | 0.4948667 | 0.03144947 | 0.4976333 | 0.03670607 | 0.5004 | 0.03868057 | 0.5003667 | 0.03155739 | 0.5039667 | 0.02586753 | 0.5012333 | 0.02273094 | 0.4896333 | 0.02512918 | 0.4975667 | 0.03283761 | 0.5089 | 0.02029828 | 0.5019667 | 0.0265412 | 0.4953333 | 0.02612411 | 0.4973667 | 0.02727592 | 0.5054333 | 0.03077123 | 0.503 | 0.0286035 | 0.5009 | 0.02926295 | 0.5093667 | 0.01733308 | 0.5122 | 0.01577741 | 0.5012 | 0.01420235 | 0.493 | 0.01539892 | 0.4990333 | 0.01962657 | 0.5012 | 0.02543266 | 0.4949667 | 0.03957612 | 0.4962 | 0.04021973 | 0.4975333 | 0.03308115 | 0.5060667 | 0.02499951 | 0.5093667 | 0.03159539 | 0.5052333 | 0.02924088 | 0.5062333 | 0.02201913 | 0.5002667 | 0.02946833 | 0.4992 | 0.03289164 | 0.4984333 | 0.02658751 | 0.4931333 | 0.02585992 | 0.4932667 | 0.02282168 | 0.5057667 | 0.02338979 | 0.5105333 | 0.02225089 | 0.4966667 | 0.01870193 | 0.4974 | 0.02542925 | 0.4981667 | 0.02748883 | 0.4910667 | 0.02629453 | 0.4930333 | 0.02825412 | 0.4977 | 0.02952468 | 0.5013333 | 0.02897014 | 0.4987333 | 0.02555991 | 0.5020667 | 0.03264724 | 0.5075667 | 0.03717529 | 0.5036333 | 0.03677466 | 0.4983333 | 0.03686465 | 0.4975333 | 0.02963268 | 0.5013 | 0.02669195 | 0.5064333 | 0.0280186 | 0.5048 | 0.03608074 | 0.5007333 | 0.02915274 | 0.5032667 | 0.02398351 | 0.5018333 | 0.02498271 | 0.4985667 | 0.02409223 | 0.4982667 | 0.02626294 | 0.5005333 | 0.02684428 | 0.4963333 | 0.02737424 | 0.4973667 | 0.03028282 | 0.4985333 | 0.02876715 | 0.4980667 | 0.02994176 | 0.5032333 | 0.02758047 | 0.5020333 | 0.01996703 | 0.4945 | 0.01833903 | 0.4926667 | 0.02373539 | 0.4886667 | 0.02826097 | 0.4893667 | 0.02622179 | 0.4848667 | 0.02561475 | 0.4858667 | 0.02498057 | 0.5014333 | 0.008933955 | 0.5036 | 0.01920434 | 0.4994333 | 0.03498479 | 0.4941 | 0.04177942 | 0.4938 | 0.02689882 | 0.5120667 | 0.0284541 | 0.5125333 | 0.02894504 | 0.4999333 | 0.02601863 | 0.5051667 | 0.03830007 | 0.4974333 | 0.04182769 | 0.4942667 | 0.0270299 | 0.4958667 | 0.02819129 | 0.4938667 | 0.03414619 | 0.4959333 | 0.02998325 | 0.4973667 | 0.02754515 | 0.4987667 | 0.02656493 | 0.5000333 | 0.02724657 | 0.4990333 | 0.0352963 | 0.4932 | 0.0366355 | 0.4981667 | 0.02927232 | 0.5049333 | 0.02781682 | 0.5042667 | 0.02624517 | 0.5017 | 0.02916722 | 0.4986333 | 0.03827944 | 0.4961333 | 0.03860676 | 0.4937 | 0.02745214 | 0.4899667 | 0.0192718 | 0.4944667 | 0.02429078 | 0.4894 | 0.03758546 | 0.5007 | 0.02825326 | 0.4990333 | 0.02880698 | 0.4910333 | 0.03431679 | 0.4939333 | 0.03215694 | 0.5002667 | 0.03344352 | 0.4954667 | 0.02779752 | 0.4949667 | 0.0259338 | 0.5034 | 0.02985063 | 0.5027667 | 0.03143886 | 0.5040333 | 0.0342678 | 0.5082 | 0.03253808 | 0.4990333 | 0.02378856 | 0.4961 | 0.01955982 | 0.4977667 | 0.03026839 | 0.5023 | 0.03141634 | 0.5051667 | 0.02544934 | 0.5032667 | 0.02803918 | 0.4948 | 0.0217974 | 0.4963333 | 0.02360202 | 0.4990667 | 0.02596926 | 0.4897 | 0.02839014 | 0.4871333 | 0.03170114 | 0.4924 | 0.02722364 | 0.4973 | 0.03156929 | 0.4970333 | 0.0307205 | 0.4944 | 0.02923559 | 0.498 | 0.02860361 | 0.5040667 | 0.02833953 | 0.5035667 | 0.02235134 | 0.4937333 | 0.02171103 | 0.4947667 | 0.02742375 | 0.4911 | 0.0236264 | 0.4901 | 0.02061989 | 0.4927333 | 0.03201149 | 0.4936 | 0.03476099 | 0.4937667 | 0.0265865 | 0.4846333 | 0.02422813 | 0.4861 | 0.03227052 | 0.4902333 | 0.03571408 | 0.4901667 | 0.03842832 | 0.4931667 | 0.03809045 | 0.4989667 | 0.02740527 | 0.4917333 | 0.02779452 | 0.4899 | 0.02703344 | 0.4982667 | 0.02029735 | 0.5065 | 0.02161959 | 0.5116 | 0.0271051 | 0.5098 | 0.03183426 | 0.5008333 | 0.03602863 | 0.4932667 | 0.03442909 | 0.4924667 | 0.03069814 | 0.4909333 | 0.02491109 | 0.4902 | 0.02159923 | 0.4984 | 0.02666171 | 0.5052667 | 0.02904254 | 0.5035667 | 0.03216834 | 0.5010667 | 0.02728093 | 0.5075 | 0.01764143 | 0.4956 | 0.02232368 | 0.4873333 | 0.02701621 | 0.4917 | 0.02701444 | 0.4960667 | 0.03044485 | 0.4873333 | 0.02612206 | 0.4884 | 0.02753471 | 0.4983333 | 0.02101814 | 0.4932667 | 0.01671214 | 0.4875333 | 0.02134359 | 0.493 | 0.01804494 | 0.5050333 | 0.02710109 | 0.5071667 | 0.03388238 | 0.5005 | 0.04242735 | 0.5030667 | 0.04312852 | 0.5020333 | 0.04086093 | 0.4936 | 0.04254699 | 0.4878333 | 0.03873055 | 0.4854 | 0.03091418 | 0.4907667 | 0.02499071
750 | 0.5021 | 0.03321054 | 0.4866 | 0.02354754 | 0.4934 | 0.02799083 | 0.4998333 | 0.03084643 | 0.4901333 | 0.02516695 | 0.4923667 | 0.02915274 | 0.4963 | 0.03166102 | 0.5004 | 0.02739501 | 0.5049333 | 0.02208836 | 0.5065667 | 0.02394248 | 0.5053 | 0.02272106 | 0.5105 | 0.02655799 | 0.5163667 | 0.02933852 | 0.5156667 | 0.0328367 | 0.5065667 | 0.03075845 | 0.5017667 | 0.03057901 | 0.5035333 | 0.02703533 | 0.5052667 | 0.03202097 | 0.5017333 | 0.03751234 | 0.5022 | 0.03694897 | 0.4999333 | 0.03246591 | 0.4983667 | 0.02976624 | 0.4955667 | 0.03185826 | 0.4996333 | 0.03474405 | 0.5 | 0.0327635 | 0.5056 | 0.02935745 | 0.5162667 | 0.02567208 | 0.5104 | 0.02469062 | 0.4989333 | 0.04016552 | 0.5083333 | 0.03396413 | 0.5134 | 0.031143 | 0.5074333 | 0.0284303 | 0.5025667 | 0.02219735 | 0.5074 | 0.02337192 | 0.5093667 | 0.02432137 | 0.5034667 | 0.02564921 | 0.4908333 | 0.01951501 | 0.5025333 | 0.02365479 | 0.5074667 | 0.02633582 | 0.4952 | 0.02711506 | 0.4910333 | 0.03006619 | 0.4977667 | 0.02655175 | 0.5068667 | 0.02981379 | 0.5009667 | 0.02495253 | 0.4954333 | 0.02845234 | 0.4989 | 0.02959628 | 0.5017 | 0.02863948 | 0.5005333 | 0.02425714 | 0.4911 | 0.03053664 | 0.4977333 | 0.03053526 | 0.5029667 | 0.01970488 | 0.494 | 0.03185477 | 0.4956 | 0.03308333 | 0.5016 | 0.03034831 | 0.5019667 | 0.0314064 | 0.5014 | 0.03139724 | 0.4944 | 0.02587354 | 0.4916333 | 0.02684081 | 0.5004667 | 0.02852021 | 0.5011667 | 0.0237455 | 0.4994 | 0.01956596 | 0.5020667 | 0.01403005 | 0.5104333 | 0.02354589 | 0.5063333 | 0.03576873 | 0.5007 | 0.03457774 | 0.4890333 | 0.02658625 | 0.4977333 | 0.03151807 | 0.4986667 | 0.03844566 | 0.4858667 | 0.02438378 | 0.4978333 | 0.02322274 | 0.4989333 | 0.02837914 | 0.4921667 | 0.02756536 | 0.4984 | 0.03365036 | 0.5011667 | 0.03584693 | 0.5000667 | 0.02631632 | 0.5067667 | 0.02857439 | 0.5068 | 0.03261901 | 0.5015667 | 0.03488804 | 0.4992 | 0.03707542 | 0.4942 | 0.03481417 | 0.4921333 | 0.02913616 | 0.4950667 | 0.02715171 | 0.4957 | 0.02497372 | 0.4932667 | 0.0312105 | 0.5063 | 0.03893824 | 0.5052333 | 0.03401866 | 0.5018333 | 0.02922343 | 0.4967 | 0.03282997 | 0.4926667 | 0.03818781 | 0.4976333 | 0.03258694 | 0.5006333 | 0.02332386 | 0.5057333 | 0.02349955 | 0.4970333 | 0.03006619 | 0.4895667 | 0.03278458 | 0.4963333 | 0.03780444 | 0.5025667 | 0.03244958 | 0.4954333 | 0.03866319 | 0.499 | 0.04456688 | 0.5005333 | 0.04082567 | 0.503 | 0.03189368 | 0.5052667 | 0.02987645 | 0.5049333 | 0.03040102 | 0.5009333 | 0.03383867 | 0.5001667 | 0.03112837 | 0.4985667 | 0.02429668 | 0.4982333 | 0.0231618 | 0.4986 | 0.02609917 | 0.4949667 | 0.02426827 | 0.4990333 | 0.01976602 | 0.4995333 | 0.02635202 | 0.5017333 | 0.03402669 | 0.4993 | 0.032794 | 0.5009667 | 0.02601286 | 0.5018667 | 0.0305132 | 0.5012667 | 0.03985761 | 0.5060333 | 0.03669444 | 0.5019667 | 0.03303476 | 0.4945333 | 0.02948224 | 0.4935333 | 0.02266132 | 0.4962 | 0.02552815 | 0.5018667 | 0.02927232 | 0.4991 | 0.0308358 | 0.4920667 | 0.03062094 | 0.5035333 | 0.03552561 | 0.5059333 | 0.03552223 | 0.5066333 | 0.0300067 | 0.5113333 | 0.03309424 | 0.5037667 | 0.03686881 | 0.5010333 | 0.03157344 | 0.4985333 | 0.02978348 | 0.4981667 | 0.03419633 | 0.5012333 | 0.03387175 | 0.4949 | 0.0329804 | 0.4997333 | 0.03848552 | 0.5068 | 0.03458217 | 0.5032 | 0.02567502 | 0.5031 | 0.02290167 | 0.5039 | 0.02721188 | 0.5085667 | 0.02934965 | 0.4973333 | 0.02471172 | 0.4861667 | 0.03180779 | 0.486 | 0.0329809 | 0.5015 | 0.03645445 | 0.5109 | 0.02652445 | 0.5021667 | 0.02607762 | 0.5055 | 0.03818307 | 0.5000333 | 0.04415438 | 0.5000333 | 0.02786076 | 0.4966 | 0.02618562 | 0.4959333 | 0.03421202 | 0.5026667 | 0.02966168 | 0.4996333 | 0.02814313 | 0.5051333 | 0.03321589 | 0.5141333 | 0.02689192 | 0.5088333 | 0.02847225 | 0.5035 | 0.03152787 | 0.5032 | 0.02706745 | 0.4940667 | 0.03107371 | 0.4918 | 0.03322359 | 0.4930667 | 0.03022828 | 0.4957667 | 0.02286866 | 0.4987667 | 0.02340218 | 0.4936 | 0.02579044 | 0.4927667 | 0.02109571 | 0.4863 | 0.01853501 | 0.4908667 | 0.02598478 | 0.4953667 | 0.03709504 | 0.4983667 | 0.03965529 | 0.501 | 0.03914154 | 0.4999333 | 0.03749403 | 0.493 | 0.02711506 | 0.4980667 | 0.0254623 | 0.5040333 | 0.02403807 | 0.5011667 | 0.02831081 | 0.5011667 | 0.03346404 | 0.5028667 | 0.03119213
751 | 0.5063667 | 0.03014657 | 0.5027333 | 0.03361273 | 0.5059333 | 0.03844878 | 0.5103 | 0.03109255 | 0.5016667 | 0.02142465 | 0.5092667 | 0.02202307 | 0.5084 | 0.02584737 | 0.5026333 | 0.02577497 | 0.5047333 | 0.02925626 | 0.5032667 | 0.0293242 | 0.5045 | 0.02470398 | 0.5102 | 0.03078019 | 0.5053667 | 0.03895479 | 0.5012667 | 0.0358605 | 0.5031333 | 0.03804404 | 0.5014 | 0.03829604 | 0.5012333 | 0.03724534 | 0.5050667 | 0.03674646 | 0.5073 | 0.03605477 | 0.5075333 | 0.03661642 | 0.5084333 | 0.027283 | 0.5014667 | 0.01701633 | 0.4908 | 0.02841631 | 0.5011333 | 0.03170261 | 0.5072333 | 0.03019275 | 0.5056333 | 0.03263846 | 0.5041333 | 0.03390539 | 0.5011667 | 0.03028282 | 0.5047667 | 0.02776116 | 0.5133 | 0.02852192 | 0.5162667 | 0.0302794 | 0.5112667 | 0.02904265 | 0.5050333 | 0.02581089 | 0.5070333 | 0.03194791 | 0.5083333 | 0.03793418 | 0.5116667 | 0.03402688 | 0.5060333 | 0.03314959 | 0.5053 | 0.03398039 | 0.5067 | 0.03194527 | 0.5099667 | 0.02998225 | 0.5048667 | 0.02856412 | 0.5001333 | 0.04082886 | 0.5058667 | 0.03745418 | 0.4974667 | 0.02974742 | 0.4963333 | 0.03683986 | 0.5046667 | 0.03689276 | 0.5048333 | 0.03239026 | 0.5063333 | 0.02810093 | 0.5020667 | 0.02520652 | 0.4966333 | 0.02097496 | 0.5019667 | 0.02466108 | 0.5038333 | 0.03538741 | 0.5058 | 0.03655142 | 0.5096 | 0.03467285 | 0.5106333 | 0.033616 | 0.5084667 | 0.03488307 | 0.5021667 | 0.03421056 | 0.5000667 | 0.03309646 | 0.5061 | 0.03130112 | 0.5033333 | 0.02526781 | 0.5011 | 0.02228737 | 0.4988333 | 0.02422909 | 0.5011333 | 0.02855502 | 0.5014667 | 0.02965101 | 0.5025667 | 0.02786519 | 0.5061333 | 0.03205925 | 0.5029 | 0.03381637 | 0.5019333 | 0.0305262 | 0.5011333 | 0.02238784 | 0.5081667 | 0.02036277 | 0.5104333 | 0.02336412 | 0.5009 | 0.02813906 | 0.4988 | 0.02966659 | 0.5002333 | 0.02740612 | 0.4997 | 0.02424555 | 0.5066333 | 0.02649746 | 0.5092333 | 0.02704531 | 0.5039 | 0.030142 | 0.499 | 0.03218395 | 0.4998 | 0.03529939 | 0.5024333 | 0.03248018 | 0.4976 | 0.03043364 | 0.4982 | 0.02930438 | 0.4997 | 0.02778213 | 0.5063 | 0.03105619 | 0.5016333 | 0.02669486 | 0.5002 | 0.02243049 | 0.5016667 | 0.02918748 | 0.4983667 | 0.0293828 | 0.5051 | 0.02147759 | 0.5067667 | 0.02875371 | 0.4997 | 0.03060817 | 0.4959 | 0.02825774 | 0.4921667 | 0.02582019 | 0.4992333 | 0.02975683 | 0.5068 | 0.0284557 | 0.5054 | 0.03162794 | 0.505 | 0.03258538 | 0.5039667 | 0.03205208 | 0.5048333 | 0.03188441 | 0.5053333 | 0.03438259 | 0.4942667 | 0.03197565 | 0.4915667 | 0.03135457 | 0.5014667 | 0.03759453 | 0.4995667 | 0.03431398 | 0.5020667 | 0.03133628 | 0.5135 | 0.02616193 | 0.5141667 | 0.0192998 | 0.5125667 | 0.022631 | 0.5134667 | 0.02882873 | 0.5033 | 0.02639747 | 0.4997667 | 0.03037459 | 0.5048 | 0.03110981 | 0.5009333 | 0.02451997 | 0.5024 | 0.02277674 | 0.5013333 | 0.02970537 | 0.4996 | 0.02933746 | 0.5055 | 0.03124303 | 0.5054 | 0.03278384 | 0.4948333 | 0.02655916 | 0.4948 | 0.02712354 | 0.4931667 | 0.02935147 | 0.4938667 | 0.03166337 | 0.5101667 | 0.03544821 | 0.5120333 | 0.03228853 | 0.5042 | 0.02347211 | 0.5056 | 0.02273338 | 0.5056 | 0.02527964 | 0.5097667 | 0.02404237 | 0.5070667 | 0.02437654 | 0.5049333 | 0.02657221 | 0.5055 | 0.02532759 | 0.5078333 | 0.02943924 | 0.5102667 | 0.03497974 | 0.5102667 | 0.03287677 | 0.5010333 | 0.02238784 | 0.5034333 | 0.02258441 | 0.5016 | 0.03019945 | 0.4992 | 0.03281138 | 0.5008667 | 0.03400886 | 0.5072333 | 0.03126343 | 0.5124333 | 0.03255256 | 0.5077333 | 0.02698522 | 0.5065 | 0.02299391 | 0.5060667 | 0.02310589 | 0.5068667 | 0.02765144 | 0.5060333 | 0.03221328 | 0.5088 | 0.0266807 | 0.5080667 | 0.02705911 | 0.5033333 | 0.02951907 | 0.4999333 | 0.02859141 | 0.4994667 | 0.03029327 | 0.5021667 | 0.03185743 | 0.5053333 | 0.03340802 | 0.5140667 | 0.03631945 | 0.5106 | 0.0314035 | 0.5030333 | 0.03399827 | 0.5026 | 0.03227393 | 0.5004667 | 0.03003557 | 0.4967667 | 0.030585 | 0.5003333 | 0.02735816 | 0.5030667 | 0.02829492 | 0.5025333 | 0.0348804 | 0.5074 | 0.03323412 | 0.5131 | 0.03444251 | 0.5082333 | 0.0298063 | 0.4984333 | 0.03133628 | 0.5031667 | 0.03810209 | 0.5061 | 0.04076919 | 0.5101333 | 0.03867612 | 0.5079 | 0.03987054 | 0.4993333 | 0.03255051 | 0.5037333 | 0.02166662 | 0.5053 | 0.03314222 | 0.5040333 | 0.03588336 | 0.5053 | 0.03256286
752 | 0.5122667 | 0.03525529 | 0.5048 | 0.02780516 | 0.5071333 | 0.02809868 | 0.5107667 | 0.03203231 | 0.5107 | 0.03386355 | 0.5117667 | 0.03375464 | 0.5095333 | 0.02810757 | 0.4970333 | 0.02547382 | 0.4977 | 0.03077185 | 0.5025333 | 0.03335289 | 0.5056333 | 0.02759243 | 0.5094 | 0.02967973 | 0.5048667 | 0.03553818 | 0.5056333 | 0.03315683 | 0.511 | 0.03910865 | 0.5051667 | 0.04197597 | 0.5054 | 0.03551685 | 0.5117 | 0.03863504 | 0.506 | 0.03750102 | 0.4973667 | 0.03772359 | 0.4986333 | 0.0300037 | 0.5031 | 0.02369571 | 0.4991 | 0.02970028 | 0.5006667 | 0.02765192 | 0.5021667 | 0.02874721 | 0.4967333 | 0.03907056 | 0.5035 | 0.03517423 | 0.5091667 | 0.0329777 | 0.5047333 | 0.0377174 | 0.5056333 | 0.0328232 | 0.4995667 | 0.02753378 | 0.4985333 | 0.03090742 | 0.5048667 | 0.03339674 | 0.5091333 | 0.03552814 | 0.5111333 | 0.0368386 | 0.5072333 | 0.04269116 | 0.5078 | 0.04275707 | 0.5107667 | 0.03823649 | 0.5152 | 0.02969523 | 0.5128 | 0.03167933 | 0.5060667 | 0.03515606 | 0.5049 | 0.0391291 | 0.5082333 | 0.03526985 | 0.5067333 | 0.0292224 | 0.5087667 | 0.02778445 | 0.5085 | 0.02895042 | 0.5128333 | 0.03342477 | 0.5096333 | 0.0333367 | 0.5019 | 0.03358611 | 0.5038333 | 0.02784485 | 0.5101667 | 0.02046466 | 0.5065 | 0.02871945 | 0.5042667 | 0.03556743 | 0.5049667 | 0.03702435 | 0.5102667 | 0.03193893 | 0.5166333 | 0.03352236 | 0.5140667 | 0.03278804 | 0.5052 | 0.03372684 | 0.5014333 | 0.02560746 | 0.5084667 | 0.02857929 | 0.5089667 | 0.0362247 | 0.511 | 0.03506033 | 0.5048333 | 0.02923438 | 0.5027 | 0.02835995 | 0.503 | 0.03287836 | 0.5049667 | 0.03894221 | 0.5011333 | 0.0423592 | 0.5020333 | 0.03765053 | 0.5003333 | 0.03363672 | 0.4962667 | 0.03006186 | 0.4978333 | 0.02834576 | 0.5036667 | 0.03400689 | 0.5088667 | 0.04013513 | 0.5086333 | 0.04132314 | 0.5069 | 0.03313498 | 0.5083333 | 0.02965415 | 0.5085 | 0.03241697 | 0.5106 | 0.03799026 | 0.5069 | 0.03950325 | 0.5041333 | 0.04006714 | 0.5032333 | 0.03709864 | 0.5065667 | 0.04115939 | 0.5030667 | 0.03768115 | 0.5003667 | 0.03032384 | 0.5086667 | 0.03294038 | 0.5075 | 0.03059553 | 0.5022667 | 0.02856482 | 0.4969 | 0.02717756 | 0.4964 | 0.03261114 | 0.4981 | 0.03754926 | 0.5021 | 0.03208021 | 0.5081 | 0.0308938 | 0.5077667 | 0.02829892 | 0.5038 | 0.0342844 | 0.5034667 | 0.03787359 | 0.5066333 | 0.03313732 | 0.5044 | 0.03302938 | 0.5129667 | 0.04064885 | 0.5088333 | 0.03889562 | 0.5026667 | 0.03685687 | 0.5039333 | 0.03606007 | 0.5021333 | 0.03256116 | 0.4997 | 0.03670704 | 0.5029 | 0.03455267 | 0.5004667 | 0.02742375 | 0.4974 | 0.02984192 | 0.4983667 | 0.0315444 | 0.5052667 | 0.03636961 | 0.5094 | 0.03866066 | 0.5089667 | 0.03445135 | 0.5093667 | 0.03198722 | 0.5085 | 0.02986403 | 0.5060667 | 0.0302479 | 0.5035 | 0.02842616 | 0.5043333 | 0.02860971 | 0.5111667 | 0.02623196 | 0.5103333 | 0.02234194 | 0.5110333 | 0.02573718 | 0.5079 | 0.03131017 | 0.4985333 | 0.03266643 | 0.4994667 | 0.03855043 | 0.5067667 | 0.03785942 | 0.5101333 | 0.0377778 | 0.5099 | 0.03424296 | 0.5083 | 0.03008798 | 0.506 | 0.0258747 | 0.5075 | 0.03063625 | 0.5032667 | 0.03929125 | 0.5055333 | 0.03144205 | 0.5003 | 0.02546226 | 0.5010333 | 0.03064303 | 0.5065 | 0.03403684 | 0.5083 | 0.03711792 | 0.509 | 0.03567978 | 0.5060333 | 0.03400748 | 0.5048 | 0.03139299 | 0.5051667 | 0.02950258 | 0.5070333 | 0.02910319 | 0.5066333 | 0.03253125 | 0.4992 | 0.03220694 | 0.5038667 | 0.03339923 | 0.5142 | 0.03344817 | 0.5052333 | 0.02733915 | 0.5008 | 0.03424656 | 0.5073333 | 0.03691227 | 0.5124 | 0.03983064 | 0.5126333 | 0.04156612 | 0.5164333 | 0.03193184 | 0.5085667 | 0.03026729 | 0.5074333 | 0.03948817 | 0.5151667 | 0.0355605 | 0.5116333 | 0.03714704 | 0.5036667 | 0.03810427 | 0.5051333 | 0.03216979 | 0.5053667 | 0.03855925 | 0.508 | 0.04586596 | 0.5127333 | 0.04382308 | 0.5125667 | 0.03770326 | 0.5105 | 0.03368749 | 0.5080667 | 0.03342697 | 0.5091 | 0.03282144 | 0.5056333 | 0.02857987 | 0.5033 | 0.02994873 | 0.5088667 | 0.0305488 | 0.5149333 | 0.03799091 | 0.5031 | 0.03817285 | 0.5003667 | 0.02871775 | 0.5037667 | 0.03260433 | 0.4991 | 0.03436985 | 0.5014 | 0.03285737 | 0.5067667 | 0.03530877 | 0.5045667 | 0.03243469 | 0.5074333 | 0.02990923 | 0.5105667 | 0.03754973 | 0.5065667 | 0.03706664 | 0.5063333 | 0.03331289
753 | 0.5144667 | 0.03523496 | 0.5088 | 0.02707779 | 0.5112333 | 0.02615267 | 0.5118667 | 0.03383335 | 0.5128333 | 0.0291828 | 0.5172667 | 0.02434972 | 0.5159 | 0.02976945 | 0.5173 | 0.03548248 | 0.5197 | 0.03974619 | 0.5197667 | 0.03944839 | 0.5192667 | 0.0321872 | 0.5203 | 0.03205121 | 0.5173667 | 0.03731044 | 0.5188333 | 0.03357522 | 0.5167 | 0.03469909 | 0.513 | 0.04038325 | 0.5138667 | 0.03917162 | 0.5111 | 0.03258957 | 0.5127 | 0.03072795 | 0.5117 | 0.03307638 | 0.5081667 | 0.02848828 | 0.5205667 | 0.03417839 | 0.5236 | 0.03856536 | 0.5189667 | 0.0382262 | 0.5057333 | 0.03289907 | 0.5007 | 0.0311263 | 0.5072 | 0.03218985 | 0.5171 | 0.03721998 | 0.5158333 | 0.04295132 | 0.5205333 | 0.03815987 | 0.5117667 | 0.03000104 | 0.5091667 | 0.034525 | 0.5168667 | 0.03661387 | 0.5178667 | 0.03755461 | 0.5132333 | 0.03768256 | 0.5109667 | 0.03428511 | 0.5133 | 0.03075397 | 0.5189 | 0.03070157 | 0.5154 | 0.03655744 | 0.5156667 | 0.0287697 | 0.5148 | 0.02428868 | 0.5131 | 0.03516049 | 0.5184333 | 0.04098344 | 0.5097 | 0.03860915 | 0.5005333 | 0.04525795 | 0.5082 | 0.04152357 | 0.5049 | 0.03027683 | 0.5074 | 0.03196217 | 0.5112 | 0.04036095 | 0.5122333 | 0.04038369 | 0.5139 | 0.03697576 | 0.5135 | 0.03655763 | 0.5136667 | 0.03197555 | 0.5131 | 0.02794709 | 0.5070333 | 0.03285182 | 0.5100333 | 0.03223418 | 0.5097333 | 0.02564116 | 0.5109 | 0.02478118 | 0.5185 | 0.02991867 | 0.5248 | 0.03572515 | 0.5226333 | 0.03531811 | 0.5176333 | 0.03297497 | 0.5153667 | 0.03067652 | 0.5133333 | 0.02499204 | 0.5171333 | 0.02618923 | 0.5187667 | 0.02875765 | 0.5157667 | 0.03552439 | 0.5125333 | 0.03809815 | 0.5059333 | 0.03296153 | 0.5078 | 0.02774503 | 0.5137 | 0.02002315 | 0.5092667 | 0.02232253 | 0.5095667 | 0.03179647 | 0.5062667 | 0.03535311 | 0.5051333 | 0.03181303 | 0.5136667 | 0.03352584 | 0.5128333 | 0.03349272 | 0.5052 | 0.03268425 | 0.5065333 | 0.03691182 | 0.5077333 | 0.03861885 | 0.5055 | 0.03800667 | 0.4991667 | 0.03218222 | 0.5045 | 0.02946229 | 0.5117333 | 0.02904621 | 0.5139667 | 0.03491173 | 0.5084333 | 0.03908199 | 0.5085 | 0.03675441 | 0.5121667 | 0.03527098 | 0.514 | 0.03439021 | 0.5070667 | 0.04058623 | 0.5034667 | 0.0324058 | 0.5119 | 0.03111173 | 0.5155333 | 0.03259778 | 0.5129 | 0.04117386 | 0.5149 | 0.04476792 | 0.5137 | 0.03520407 | 0.5031333 | 0.03613838 | 0.5168333 | 0.04295939 | 0.5211333 | 0.03424347 | 0.5154 | 0.03005828 | 0.5084333 | 0.03207204 | 0.5072333 | 0.03765336 | 0.5145 | 0.03267088 | 0.5100667 | 0.02960342 | 0.5098667 | 0.03015298 | 0.5111333 | 0.03965126 | 0.5103333 | 0.03587983 | 0.5164 | 0.03952898 | 0.5176333 | 0.04465463 | 0.5214 | 0.03575612 | 0.5098667 | 0.02894055 | 0.4977333 | 0.03983377 | 0.504 | 0.03426602 | 0.5167333 | 0.03950901 | 0.5162333 | 0.0423681 | 0.5118333 | 0.04055879 | 0.5073333 | 0.03561361 | 0.5118333 | 0.03488403 | 0.5123667 | 0.03335609 | 0.5042 | 0.0323113 | 0.5048 | 0.03880653 | 0.5078 | 0.04008549 | 0.5055333 | 0.03616871 | 0.5116 | 0.04137664 | 0.5067333 | 0.04455112 | 0.5021667 | 0.03754502 | 0.507 | 0.03681748 | 0.5055 | 0.03636262 | 0.5078333 | 0.02852208 | 0.5117333 | 0.03056101 | 0.5109667 | 0.04062202 | 0.5148667 | 0.0389624 | 0.5074 | 0.03468842 | 0.5041667 | 0.03441602 | 0.5067667 | 0.03293978 | 0.5169 | 0.03837525 | 0.5097667 | 0.03423082 | 0.5057 | 0.03010692 | 0.5019333 | 0.0316403 | 0.5028 | 0.03432443 | 0.5068667 | 0.02912986 | 0.5118 | 0.02806219 | 0.5206333 | 0.03557212 | 0.5137 | 0.04624478 | 0.5093333 | 0.04217427 | 0.5120333 | 0.04787827 | 0.5156667 | 0.05209026 | 0.5216333 | 0.03842259 | 0.5065667 | 0.03098057 | 0.5004333 | 0.04155561 | 0.5051667 | 0.04304899 | 0.5053 | 0.03986536 | 0.5124667 | 0.0388735 | 0.5196333 | 0.03239767 | 0.5178333 | 0.03743353 | 0.5144 | 0.03982495 | 0.5135 | 0.03704979 | 0.5172667 | 0.03236895 | 0.5231 | 0.03362212 | 0.5148667 | 0.03407534 | 0.5075 | 0.02678967 | 0.5125 | 0.02867798 | 0.5080667 | 0.03652162 | 0.5118667 | 0.03488632 | 0.5158667 | 0.03293876 | 0.5127667 | 0.02964527 | 0.5021 | 0.03691432 | 0.5038 | 0.03943459 | 0.5108333 | 0.03799705 | 0.517 | 0.03245766 | 0.5100667 | 0.03894187 | 0.5014333 | 0.04300111 | 0.5057667 | 0.03749741 | 0.5152 | 0.03377139 | 0.5169 | 0.03005828 | 0.5115667 | 0.03328607
754 | 0.5148667 | 0.03005443 | 0.5203667 | 0.03618861 | 0.5172333 | 0.03417771 | 0.5169 | 0.02262874 | 0.5078 | 0.02009842 | 0.5123 | 0.03068887 | 0.5173333 | 0.0330749 | 0.5141 | 0.02845956 | 0.5158667 | 0.026749 | 0.5172 | 0.02342363 | 0.5150667 | 0.02347457 | 0.5086 | 0.02638674 | 0.5062 | 0.03793969 | 0.5159 | 0.03665442 | 0.5225667 | 0.0356195 | 0.5197333 | 0.0346873 | 0.5118667 | 0.0412344 | 0.5088667 | 0.03023842 | 0.5099333 | 0.0249528 | 0.5017667 | 0.04077003 | 0.5024 | 0.03122403 | 0.5096333 | 0.0210286 | 0.5105 | 0.02655497 | 0.5136333 | 0.03423413 | 0.5118 | 0.03603397 | 0.5125333 | 0.03514412 | 0.5161 | 0.03064735 | 0.5134333 | 0.02692525 | 0.5100333 | 0.02966258 | 0.5128667 | 0.02717797 | 0.5200667 | 0.03164178 | 0.5171333 | 0.03291102 | 0.5146667 | 0.02942406 | 0.5135333 | 0.030046 | 0.5108333 | 0.03161016 | 0.5145 | 0.0277994 | 0.5166 | 0.02991064 | 0.5180333 | 0.03360003 | 0.5208667 | 0.03297881 | 0.5208667 | 0.02760946 | 0.5218667 | 0.02474973 | 0.5238667 | 0.02995689 | 0.5249 | 0.03777407 | 0.5020333 | 0.03458905 | 0.4916333 | 0.0482433 | 0.5106667 | 0.04395159 | 0.5110667 | 0.03423277 | 0.5093 | 0.0313041 | 0.5097667 | 0.02491403 | 0.5038667 | 0.02496348 | 0.5019333 | 0.03545 | 0.5066333 | 0.04175966 | 0.5155 | 0.03811413 | 0.5144 | 0.02716922 | 0.5105 | 0.03400245 | 0.5190667 | 0.03974052 | 0.5093333 | 0.02960814 | 0.5034 | 0.02757583 | 0.5135 | 0.02654104 | 0.5303333 | 0.03798617 | 0.5187667 | 0.04689238 | 0.5051667 | 0.03754653 | 0.5125333 | 0.03996835 | 0.515 | 0.02710424 | 0.5165333 | 0.02564701 | 0.5223 | 0.03470456 | 0.5231 | 0.04030517 | 0.5235333 | 0.03259963 | 0.5155333 | 0.03030339 | 0.5133 | 0.0379374 | 0.5109667 | 0.03739219 | 0.5101 | 0.03434598 | 0.5135667 | 0.03519227 | 0.514 | 0.0345841 | 0.5079667 | 0.03609361 | 0.5129333 | 0.04181366 | 0.5161333 | 0.03861833 | 0.5123 | 0.0382707 | 0.5127333 | 0.03866698 | 0.5129 | 0.03579637 | 0.5110333 | 0.0338873 | 0.5097333 | 0.02859141 | 0.5177667 | 0.02783671 | 0.5198667 | 0.0311424 | 0.5108333 | 0.02402143 | 0.5149333 | 0.02653618 | 0.5164667 | 0.03391679 | 0.5211333 | 0.03318969 | 0.5122667 | 0.02403641 | 0.5024667 | 0.02766783 | 0.5040333 | 0.02805439 | 0.5055667 | 0.02751791 | 0.5117 | 0.03318926 | 0.5177667 | 0.0411252 | 0.5188333 | 0.03612795 | 0.5272 | 0.02613669 | 0.5257333 | 0.03241649 | 0.5274333 | 0.03531348 | 0.5245667 | 0.03103571 | 0.5188 | 0.0337473 | 0.5213333 | 0.04399101 | 0.5166667 | 0.03839465 | 0.524 | 0.0261711 | 0.5197667 | 0.03286582 | 0.5164 | 0.04211041 | 0.5204667 | 0.03946444 | 0.5155667 | 0.04575561 | 0.5075667 | 0.04297242 | 0.5155333 | 0.03174191 | 0.5236 | 0.03145865 | 0.5204 | 0.03170436 | 0.5156667 | 0.03653513 | 0.5194 | 0.03938841 | 0.5233 | 0.03964946 | 0.5255333 | 0.03794314 | 0.5162 | 0.05230723 | 0.5281667 | 0.05166755 | 0.5311 | 0.03467602 | 0.5140667 | 0.03747936 | 0.5097 | 0.0406261 | 0.5099333 | 0.03472793 | 0.5206 | 0.02085777 | 0.5275 | 0.02552345 | 0.5263333 | 0.02597465 | 0.5275333 | 0.02499204 | 0.5207 | 0.03157668 | 0.5197667 | 0.04070744 | 0.5115333 | 0.04573637 | 0.5103 | 0.03528654 | 0.5200333 | 0.04626916 | 0.5118667 | 0.05515314 | 0.5133333 | 0.04395826 | 0.5223 | 0.04455139 | 0.5216667 | 0.04599568 | 0.5154333 | 0.0444422 | 0.5104 | 0.04348862 | 0.5018667 | 0.03735294 | 0.5025333 | 0.02671658 | 0.501 | 0.03653382 | 0.5048667 | 0.04477904 | 0.5164667 | 0.03419633 | 0.513 | 0.03815792 | 0.5125 | 0.0454102 | 0.5138667 | 0.05073397 | 0.5185667 | 0.04328821 | 0.5106333 | 0.03488432 | 0.5047333 | 0.04326988 | 0.5179 | 0.03182672 | 0.5238667 | 0.03795175 | 0.5159333 | 0.04541522 | 0.5206667 | 0.03565215 | 0.5174333 | 0.03859657 | 0.5154 | 0.04492215 | 0.5184333 | 0.03779818 | 0.5055 | 0.04123841 | 0.4999 | 0.04756224 | 0.5039 | 0.04703679 | 0.511 | 0.04378546 | 0.5118333 | 0.03594462 | 0.5160333 | 0.03229864 | 0.5180667 | 0.03318849 | 0.5202 | 0.03450478 | 0.5124 | 0.03611159 | 0.5078333 | 0.03382635 | 0.5127667 | 0.03425885 | 0.5195667 | 0.03591196 | 0.5144667 | 0.04785202 | 0.5143333 | 0.03757103 | 0.5203333 | 0.02835869 | 0.5106667 | 0.03893553 | 0.5075333 | 0.04627687 | 0.5011667 | 0.04559366 | 0.5027333 | 0.04399101 | 0.5151667 | 0.03995584 | 0.5170667 | 0.03456012 | 0.5143 | 0.03847215
755 | 0.5245 | 0.0339371 | 0.5167 | 0.03476042 | 0.5166333 | 0.03831713 | 0.5228 | 0.03382987 | 0.5201333 | 0.02814928 | 0.5204 | 0.02453664 | 0.5217333 | 0.02289168 | 0.5224 | 0.0360922 | 0.5137 | 0.03590887 | 0.5180667 | 0.02634898 | 0.5197 | 0.02965839 | 0.5127 | 0.03070863 | 0.5106 | 0.03781613 | 0.5203667 | 0.03964823 | 0.5223667 | 0.03619985 | 0.5227333 | 0.03528175 | 0.5196667 | 0.0387929 | 0.5222333 | 0.04153724 | 0.5173333 | 0.03774585 | 0.5115333 | 0.03787984 | 0.5119 | 0.034592 | 0.5182 | 0.03417377 | 0.5155667 | 0.03494017 | 0.5131333 | 0.03069086 | 0.5197667 | 0.03128454 | 0.5217 | 0.03402362 | 0.5278667 | 0.03356678 | 0.5275333 | 0.03352306 | 0.5189333 | 0.03820788 | 0.5194 | 0.04120413 | 0.5190333 | 0.04028584 | 0.5135 | 0.03761808 | 0.5117667 | 0.03433 | 0.5224333 | 0.03755124 | 0.5288333 | 0.03787614 | 0.5261 | 0.04289926 | 0.5220333 | 0.0381583 | 0.5244667 | 0.03589859 | 0.5226333 | 0.03824703 | 0.5183333 | 0.0382804 | 0.5145667 | 0.03657261 | 0.5160333 | 0.03598901 | 0.52 | 0.04053673 | 0.5088 | 0.0350648 | 0.5029 | 0.03652296 | 0.5092 | 0.03599148 | 0.5091667 | 0.03325962 | 0.5102333 | 0.03463807 | 0.5116333 | 0.03497202 | 0.5148333 | 0.03446199 | 0.515 | 0.03075267 | 0.5140333 | 0.02944264 | 0.5164667 | 0.03646133 | 0.5203333 | 0.03925832 | 0.5185333 | 0.03947567 | 0.5144667 | 0.03604556 | 0.5176667 | 0.03534424 | 0.5233 | 0.03227052 | 0.5262 | 0.03553515 | 0.5247333 | 0.0345931 | 0.5238667 | 0.03172868 | 0.5202 | 0.03401068 | 0.5084667 | 0.02868732 | 0.5071333 | 0.02922571 | 0.5190333 | 0.02639916 | 0.5188 | 0.02851748 | 0.5168667 | 0.0391511 | 0.5187 | 0.03992768 | 0.5135333 | 0.03857498 | 0.5088333 | 0.03752016 | 0.5111 | 0.03873474 | 0.5150667 | 0.03394371 | 0.5230667 | 0.03265388 | 0.5249667 | 0.03166874 | 0.5208333 | 0.03403697 | 0.5217333 | 0.03556762 | 0.5230333 | 0.03205925 | 0.5187667 | 0.03772049 | 0.5185333 | 0.0420381 | 0.5175 | 0.04212576 | 0.5207333 | 0.0383851 | 0.5274 | 0.0417538 | 0.5178667 | 0.03705036 | 0.5094 | 0.03073445 | 0.5087333 | 0.0278848 | 0.5207667 | 0.0335644 | 0.5277667 | 0.03683706 | 0.5221 | 0.03298394 | 0.5201333 | 0.03338586 | 0.518 | 0.03608351 | 0.5209 | 0.03911044 | 0.524 | 0.03939653 | 0.5187667 | 0.03642383 | 0.5075667 | 0.0352131 | 0.5170333 | 0.04167888 | 0.5177667 | 0.0337807 | 0.5097 | 0.03221894 | 0.5188667 | 0.04078377 | 0.5208333 | 0.04178687 | 0.5176333 | 0.03968983 | 0.5139 | 0.03592 | 0.5168333 | 0.03415888 | 0.5236 | 0.03023122 | 0.5231 | 0.03790312 | 0.5123 | 0.03899291 | 0.5155667 | 0.03245 | 0.5236667 | 0.02953126 | 0.5270333 | 0.02808432 | 0.5209 | 0.03353366 | 0.5155667 | 0.03559872 | 0.5170667 | 0.03938666 | 0.5157 | 0.03722445 | 0.5149 | 0.02883782 | 0.5183333 | 0.03051561 | 0.5213 | 0.03709996 | 0.5268333 | 0.03896198 | 0.5259667 | 0.03962342 | 0.5202 | 0.03898641 | 0.5131667 | 0.03642758 | 0.5027333 | 0.03290241 | 0.5107 | 0.04095713 | 0.517 | 0.04070438 | 0.5110667 | 0.03446209 | 0.5213333 | 0.03606128 | 0.5277667 | 0.03056625 | 0.5204667 | 0.03223935 | 0.5210667 | 0.03458876 | 0.5242667 | 0.02951839 | 0.5265667 | 0.02674651 | 0.5195667 | 0.02741293 | 0.5145 | 0.04165581 | 0.5202 | 0.04208333 | 0.5221667 | 0.04335023 | 0.5216333 | 0.04133605 | 0.52 | 0.03140074 | 0.5141667 | 0.02653819 | 0.5132 | 0.02661779 | 0.5127 | 0.02957431 | 0.5125333 | 0.03293725 | 0.5114667 | 0.03037151 | 0.5165333 | 0.02315532 | 0.5134 | 0.02458821 | 0.5230667 | 0.03381325 | 0.5207333 | 0.02895402 | 0.5068333 | 0.02501058 | 0.5172 | 0.03511306 | 0.5224 | 0.0370532 | 0.5193 | 0.03582708 | 0.5154333 | 0.03340313 | 0.5237667 | 0.03704568 | 0.5286667 | 0.03462343 | 0.5197667 | 0.03057824 | 0.5212333 | 0.03154101 | 0.5167 | 0.0399089 | 0.5230333 | 0.04051044 | 0.5185333 | 0.03322272 | 0.5123333 | 0.03294079 | 0.5155667 | 0.02954593 | 0.5257333 | 0.0349987 | 0.5259 | 0.04120057 | 0.5251 | 0.0373596 | 0.5163667 | 0.02739371 | 0.5128333 | 0.02339478 | 0.5126667 | 0.03136923 | 0.5232 | 0.03824273 | 0.5225333 | 0.03609638 | 0.5144 | 0.04074342 | 0.5138333 | 0.04137264 | 0.5137333 | 0.03671887 | 0.5119333 | 0.03346892 | 0.5121 | 0.02880243 | 0.5166667 | 0.02904139 | 0.5152 | 0.03215597 | 0.5132 | 0.02798083 | 0.5186 | 0.03021357 | 0.5184 | 0.03351607
756 | 0.5188667 | 0.03406526 | 0.5108667 | 0.02633785 | 0.5169 | 0.02904204 | 0.5232667 | 0.0344879 | 0.5209 | 0.0329619 | 0.5171333 | 0.02758724 | 0.5154333 | 0.02224025 | 0.5127333 | 0.02981323 | 0.5095667 | 0.03528232 | 0.5107 | 0.03366809 | 0.5170333 | 0.02754782 | 0.5212333 | 0.03096076 | 0.5150667 | 0.03903762 | 0.5134 | 0.03439021 | 0.5173 | 0.0373596 | 0.5149667 | 0.03862524 | 0.5186333 | 0.02779956 | 0.5165 | 0.0286939 | 0.5131667 | 0.03419087 | 0.5144 | 0.03243835 | 0.5133333 | 0.02848454 | 0.5185 | 0.03302393 | 0.5147 | 0.04094492 | 0.5122667 | 0.03345856 | 0.5124 | 0.03260716 | 0.5113333 | 0.04045329 | 0.5161 | 0.03521401 | 0.5139333 | 0.02798158 | 0.5115333 | 0.02680452 | 0.5139333 | 0.0292443 | 0.5143 | 0.02880602 | 0.5137333 | 0.02689515 | 0.5183333 | 0.0243237 | 0.5213 | 0.02992 | 0.5202333 | 0.03803475 | 0.5192333 | 0.03763547 | 0.5156 | 0.03330836 | 0.5199 | 0.02823756 | 0.5198667 | 0.02685347 | 0.5173667 | 0.02774471 | 0.5165 | 0.03054876 | 0.5144 | 0.03476329 | 0.5141667 | 0.02803692 | 0.5150333 | 0.02847131 | 0.5125333 | 0.03907858 | 0.5210333 | 0.03262354 | 0.5206333 | 0.0305826 | 0.5192667 | 0.03360172 | 0.5188 | 0.03288069 | 0.5148 | 0.03053959 | 0.5133333 | 0.02934193 | 0.5167667 | 0.02973733 | 0.5162 | 0.02928902 | 0.5129333 | 0.02901429 | 0.5163667 | 0.02529089 | 0.5196667 | 0.02566636 | 0.5179333 | 0.02767253 | 0.5114333 | 0.0338233 | 0.5119667 | 0.028487 | 0.5198667 | 0.02862171 | 0.5192333 | 0.02886293 | 0.5171 | 0.02822021 | 0.5181 | 0.02926511 | 0.5114667 | 0.02955135 | 0.5095 | 0.02485572 | 0.517 | 0.02760471 | 0.5183333 | 0.02882237 | 0.5127 | 0.03841172 | 0.5046667 | 0.03467346 | 0.5086667 | 0.03025451 | 0.5138333 | 0.02345525 | 0.508 | 0.027457 | 0.5146333 | 0.04242085 | 0.5141 | 0.04153898 | 0.5056 | 0.02424225 | 0.5156 | 0.02235934 | 0.5191667 | 0.02610815 | 0.5183667 | 0.03199337 | 0.5107667 | 0.03222528 | 0.5135 | 0.03843601 | 0.5212667 | 0.03987483 | 0.5182 | 0.03200792 | 0.5207 | 0.02638042 | 0.5203667 | 0.02742436 | 0.524 | 0.03502799 | 0.5134333 | 0.03411083 | 0.5122667 | 0.02776573 | 0.5186667 | 0.03109655 | 0.5093 | 0.02444709 | 0.5084333 | 0.01902443 | 0.5139333 | 0.02840896 | 0.5167667 | 0.0325089 | 0.5183667 | 0.02635771 | 0.5131 | 0.03472905 | 0.5106333 | 0.03699859 | 0.5114 | 0.03304825 | 0.5148 | 0.02429938 | 0.5159333 | 0.02271686 | 0.5173333 | 0.02897416 | 0.5191667 | 0.03159117 | 0.5103 | 0.02844257 | 0.5111667 | 0.0291564 | 0.5169667 | 0.02867488 | 0.5194333 | 0.03438414 | 0.5144667 | 0.03546513 | 0.5153667 | 0.03194707 | 0.5076667 | 0.03142211 | 0.508 | 0.03501895 | 0.5140333 | 0.03562137 | 0.5211667 | 0.03487256 | 0.5158333 | 0.02838431 | 0.5131 | 0.02857131 | 0.5072 | 0.03708881 | 0.5031667 | 0.03642136 | 0.5114 | 0.03112298 | 0.5165333 | 0.03001759 | 0.5205667 | 0.02838548 | 0.5221333 | 0.02657748 | 0.5173667 | 0.02992439 | 0.5103667 | 0.0302018 | 0.5099333 | 0.03227696 | 0.5096 | 0.02853734 | 0.5067333 | 0.02867453 | 0.5172333 | 0.03250285 | 0.5131 | 0.03323442 | 0.5039333 | 0.0375642 | 0.5124333 | 0.03847305 | 0.5146333 | 0.03068184 | 0.5095667 | 0.02852558 | 0.5145333 | 0.0318146 | 0.5123 | 0.02810065 | 0.5135333 | 0.02377875 | 0.5207333 | 0.03458654 | 0.5188667 | 0.04251246 | 0.5181667 | 0.03922256 | 0.5176 | 0.03452661 | 0.5164333 | 0.02730035 | 0.5134 | 0.02287925 | 0.5084667 | 0.02620755 | 0.5059333 | 0.02808871 | 0.5130667 | 0.02563414 | 0.5184333 | 0.0278209 | 0.5163667 | 0.02819389 | 0.5134333 | 0.02933534 | 0.5134667 | 0.02444236 | 0.5164 | 0.02985867 | 0.516 | 0.03968199 | 0.5197 | 0.03795234 | 0.5100333 | 0.03270926 | 0.5073333 | 0.03585994 | 0.5096667 | 0.0389381 | 0.5144333 | 0.03856953 | 0.5146333 | 0.03537771 | 0.5163333 | 0.03969226 | 0.5230667 | 0.03928777 | 0.5179333 | 0.02784964 | 0.5149 | 0.02042662 | 0.5049333 | 0.02221626 | 0.5131667 | 0.03558139 | 0.5146667 | 0.03816301 | 0.5146667 | 0.03066076 | 0.5158 | 0.02513656 | 0.5193333 | 0.02294433 | 0.5250333 | 0.0278903 | 0.5228667 | 0.03299923 | 0.5129 | 0.03710858 | 0.5101667 | 0.03232959 | 0.5142667 | 0.03053592 | 0.5206667 | 0.03284807 | 0.5212333 | 0.03726664 | 0.5140667 | 0.03258878 | 0.5133 | 0.02958017 | 0.5226333 | 0.0240813 | 0.5209333 | 0.03369692 | 0.5132333 | 0.03611549 | 0.5149333 | 0.03151003
757 | 0.5235 | 0.03068463 | 0.5203667 | 0.0328786 | 0.5181 | 0.03382494 | 0.5189667 | 0.03187908 | 0.5256667 | 0.0283634 | 0.5306333 | 0.01774492 | 0.5280667 | 0.01908897 | 0.5214667 | 0.03143568 | 0.5138 | 0.03703296 | 0.5200333 | 0.03040968 | 0.5244667 | 0.02601183 | 0.5266667 | 0.0251696 | 0.5218667 | 0.02507394 | 0.515 | 0.02460014 | 0.5131 | 0.02456515 | 0.5188 | 0.02860921 | 0.5251 | 0.0320051 | 0.5176 | 0.02943886 | 0.5176667 | 0.03365762 | 0.5137 | 0.0438194 | 0.5157 | 0.03287826 | 0.5246667 | 0.02418958 | 0.5208667 | 0.02976713 | 0.5187333 | 0.02131312 | 0.5225667 | 0.02230551 | 0.5172 | 0.03420302 | 0.5181667 | 0.0299021 | 0.5232 | 0.02794077 | 0.5268333 | 0.02728141 | 0.5259333 | 0.03237801 | 0.5258 | 0.03775579 | 0.5191 | 0.03853206 | 0.5174667 | 0.03095549 | 0.5278667 | 0.02460411 | 0.5391333 | 0.01903634 | 0.5292 | 0.03224448 | 0.5199667 | 0.03029965 | 0.5224333 | 0.02706466 | 0.5235667 | 0.02811421 | 0.5268667 | 0.0316402 | 0.5204667 | 0.02840379 | 0.5225 | 0.02840997 | 0.5278333 | 0.03702291 | 0.5241333 | 0.0370184 | 0.523 | 0.03352144 | 0.5195 | 0.0288147 | 0.5188667 | 0.02782377 | 0.5216667 | 0.02317245 | 0.5172667 | 0.02196153 | 0.5157333 | 0.0206779 | 0.519 | 0.0233685 | 0.5189667 | 0.03495228 | 0.5150667 | 0.0280148 | 0.5250333 | 0.02802527 | 0.5217333 | 0.03389438 | 0.5129333 | 0.031459 | 0.5202 | 0.03588064 | 0.5284333 | 0.03530291 | 0.5328 | 0.03037642 | 0.5310667 | 0.0246232 | 0.5245667 | 0.02683385 | 0.5271 | 0.02494514 | 0.5294667 | 0.02773089 | 0.519 | 0.02911494 | 0.5113333 | 0.0223079 | 0.5163333 | 0.03456755 | 0.5181 | 0.04933971 | 0.5220333 | 0.04643033 | 0.5130667 | 0.03356629 | 0.5144667 | 0.02986384 | 0.5209667 | 0.02686377 | 0.5175667 | 0.02643613 | 0.5188 | 0.03622126 | 0.5181333 | 0.04092321 | 0.5148 | 0.03164375 | 0.5258 | 0.0338001 | 0.5290333 | 0.03171838 | 0.5183333 | 0.02916863 | 0.5088667 | 0.03062432 | 0.5050333 | 0.03632348 | 0.5117667 | 0.0342427 | 0.512 | 0.0249609 | 0.519 | 0.02128583 | 0.5205667 | 0.03159371 | 0.5273 | 0.0341647 | 0.5257333 | 0.02722625 | 0.522 | 0.0293983 | 0.5177667 | 0.03265418 | 0.5118667 | 0.0331918 | 0.5179333 | 0.032473 | 0.5291333 | 0.03243294 | 0.5331667 | 0.03150369 | 0.5327 | 0.03115328 | 0.5277333 | 0.04765853 | 0.517 | 0.04674405 | 0.5172 | 0.03815163 | 0.5182333 | 0.03664627 | 0.5199333 | 0.03468202 | 0.5151 | 0.0339695 | 0.5146 | 0.02913795 | 0.5044667 | 0.02875614 | 0.5023 | 0.03536505 | 0.5175667 | 0.02589534 | 0.5205333 | 0.03090041 | 0.5192667 | 0.03979668 | 0.5202 | 0.04357277 | 0.5227 | 0.03379507 | 0.5166 | 0.0178796 | 0.5208 | 0.01720252 | 0.5290667 | 0.03349521 | 0.5158333 | 0.03261639 | 0.5159667 | 0.04029097 | 0.5274333 | 0.04155168 | 0.5134333 | 0.02835094 | 0.5198 | 0.03435355 | 0.5346333 | 0.03731634 | 0.5210667 | 0.02611696 | 0.5164333 | 0.02454524 | 0.5210667 | 0.01610928 | 0.5113333 | 0.0237139 | 0.5064333 | 0.03344372 | 0.5104 | 0.03555081 | 0.5200667 | 0.03923488 | 0.5173 | 0.03648452 | 0.5119667 | 0.0387629 | 0.5144333 | 0.03665345 | 0.5185667 | 0.03686709 | 0.5193667 | 0.03800792 | 0.5193333 | 0.03824259 | 0.5139333 | 0.0295054 | 0.5121 | 0.02778201 | 0.5161333 | 0.02265353 | 0.5121 | 0.02453569 | 0.5197 | 0.03740704 | 0.5216333 | 0.04571596 | 0.5225 | 0.03549714 | 0.5304 | 0.02805851 | 0.5182333 | 0.04089477 | 0.5135333 | 0.03815707 | 0.5124 | 0.02794435 | 0.524 | 0.01620432 | 0.5260333 | 0.02839452 | 0.5201 | 0.0310681 | 0.5172667 | 0.02390597 | 0.5204 | 0.01948658 | 0.5326667 | 0.03207308 | 0.5250667 | 0.04300189 | 0.5179667 | 0.04173578 | 0.5091 | 0.02974637 | 0.5238333 | 0.03194854 | 0.5305 | 0.03929614 | 0.5212 | 0.02521521 | 0.5352 | 0.02940238 | 0.5293667 | 0.04366252 | 0.5179 | 0.03797657 | 0.5268333 | 0.03279394 | 0.5273667 | 0.02579978 | 0.5160333 | 0.02609551 | 0.5179 | 0.03154056 | 0.5196333 | 0.02867756 | 0.5218333 | 0.02463633 | 0.5182333 | 0.02115251 | 0.5156333 | 0.02809915 | 0.5169 | 0.03476042 | 0.5185667 | 0.0392494 | 0.5094 | 0.03246608 | 0.4993333 | 0.02959643 | 0.5091333 | 0.03710358 | 0.5129667 | 0.03992412 | 0.512 | 0.03914341 | 0.5083333 | 0.03504305 | 0.5121667 | 0.02711289 | 0.5222667 | 0.02165246 | 0.5317667 | 0.03433 | 0.5203 | 0.03325427 | 0.5175667 | 0.03094773
758 | 0.5307 | 0.03453201 | 0.54 | 0.03708072 | 0.5392333 | 0.03317733 | 0.5333667 | 0.030048 | 0.5269667 | 0.02690494 | 0.5244 | 0.0247961 | 0.5236 | 0.02186199 | 0.5192 | 0.02864274 | 0.5229667 | 0.03768256 | 0.5294333 | 0.0326213 | 0.5294667 | 0.02911407 | 0.5350333 | 0.03361551 | 0.5322333 | 0.03726431 | 0.5329333 | 0.02836175 | 0.5248667 | 0.02776152 | 0.5266667 | 0.04122413 | 0.5399667 | 0.03441098 | 0.5254 | 0.02636563 | 0.5208333 | 0.03509894 | 0.5234667 | 0.03466115 | 0.5200667 | 0.02615446 | 0.5313667 | 0.02118841 | 0.5360333 | 0.02295522 | 0.5359 | 0.03129633 | 0.5343333 | 0.03565542 | 0.5357667 | 0.03177518 | 0.5353667 | 0.02546126 | 0.5316 | 0.02475736 | 0.5262 | 0.03554575 | 0.5353667 | 0.04162069 | 0.5331 | 0.03167281 | 0.5305667 | 0.02262688 | 0.524 | 0.02230531 | 0.5244333 | 0.03413008 | 0.5252 | 0.0428698 | 0.5316333 | 0.03458866 | 0.5281667 | 0.03425126 | 0.5230667 | 0.036242 | 0.5238667 | 0.03400405 | 0.5278333 | 0.03158421 | 0.5239333 | 0.02061865 | 0.5200667 | 0.0296873 | 0.5277333 | 0.03673457 | 0.5322667 | 0.04436645 | 0.5252667 | 0.05252919 | 0.5242 | 0.04384252 | 0.5212 | 0.03816918 | 0.5200333 | 0.03829589 | 0.5224667 | 0.03378168 | 0.5184 | 0.02779532 | 0.5228 | 0.02637663 | 0.5269 | 0.03583639 | 0.5192333 | 0.03929719 | 0.5184 | 0.04215978 | 0.5243333 | 0.04039937 | 0.5357 | 0.0392492 | 0.5284667 | 0.03294868 | 0.5251667 | 0.03414131 | 0.5276333 | 0.03337867 | 0.5281 | 0.02747811 | 0.5233 | 0.02443986 | 0.5205333 | 0.02693156 | 0.5244333 | 0.02361953 | 0.5253333 | 0.01959019 | 0.5141333 | 0.03074869 | 0.5172 | 0.03507288 | 0.5195333 | 0.03721651 | 0.5180333 | 0.04326448 | 0.5224333 | 0.0424478 | 0.5140333 | 0.02804714 | 0.5142 | 0.02002315 | 0.5315667 | 0.03088218 | 0.5332667 | 0.0359652 | 0.5282667 | 0.04003351 | 0.5267667 | 0.02907465 | 0.537 | 0.02480417 | 0.5348667 | 0.02778421 | 0.5307 | 0.03239918 | 0.5274333 | 0.03400082 | 0.5208333 | 0.03415117 | 0.5139667 | 0.04023302 | 0.5139667 | 0.0312889 | 0.5238 | 0.02070813 | 0.5268 | 0.02768249 | 0.5322667 | 0.03788107 | 0.5196 | 0.03256788 | 0.5198333 | 0.01961196 | 0.5232 | 0.03396744 | 0.5162667 | 0.04023766 | 0.5215667 | 0.03146282 | 0.5315 | 0.03389877 | 0.5309 | 0.02834125 | 0.5230667 | 0.02848442 | 0.5251333 | 0.02798837 | 0.5379 | 0.03264516 | 0.5312667 | 0.02897462 | 0.5249 | 0.01844469 | 0.5288 | 0.02286015 | 0.5266 | 0.03162415 | 0.5290333 | 0.03463219 | 0.5265333 | 0.04003451 | 0.5174667 | 0.04173267 | 0.5174667 | 0.03853071 | 0.5303667 | 0.04352542 | 0.5247333 | 0.03478355 | 0.5218333 | 0.02809713 | 0.5278 | 0.02429582 | 0.5248333 | 0.01580239 | 0.5307667 | 0.01425022 | 0.5391667 | 0.02564038 | 0.5275667 | 0.02715515 | 0.5155333 | 0.03806699 | 0.5278 | 0.03126276 | 0.5387 | 0.03356913 | 0.5303333 | 0.03492013 | 0.5277 | 0.02973617 | 0.5298667 | 0.03221804 | 0.5198 | 0.02932451 | 0.5165 | 0.02520331 | 0.5284333 | 0.03508146 | 0.5308667 | 0.03640662 | 0.5255333 | 0.03794156 | 0.5257 | 0.02769308 | 0.5395667 | 0.03000104 | 0.5374 | 0.03550352 | 0.5339333 | 0.02955609 | 0.5279667 | 0.02208987 | 0.5197 | 0.02527542 | 0.5242 | 0.0224064 | 0.5174333 | 0.02207024 | 0.5156 | 0.033747 | 0.5243667 | 0.03509457 | 0.5296 | 0.03614314 | 0.5267667 | 0.0331929 | 0.5225333 | 0.03071529 | 0.5227 | 0.02626988 | 0.5303 | 0.02813219 | 0.5280333 | 0.03382389 | 0.5273 | 0.02871945 | 0.5294 | 0.02551353 | 0.5261333 | 0.02697435 | 0.5220333 | 0.02988381 | 0.5235333 | 0.03156267 | 0.5248 | 0.0258133 | 0.5215667 | 0.02522345 | 0.5195667 | 0.02945147 | 0.5234667 | 0.03746681 | 0.5324 | 0.03511438 | 0.5229 | 0.02598346 | 0.5285333 | 0.02535249 | 0.5252667 | 0.03418794 | 0.5219 | 0.03417046 | 0.5287 | 0.03690375 | 0.5324667 | 0.03559441 | 0.5249667 | 0.04394249 | 0.5230667 | 0.0456039 | 0.5330667 | 0.03358574 | 0.5324667 | 0.0373574 | 0.5299 | 0.03179067 | 0.5299 | 0.02776989 | 0.5320333 | 0.02103336 | 0.5361667 | 0.02682553 | 0.5274333 | 0.03650902 | 0.5245 | 0.03839479 | 0.5178667 | 0.04068229 | 0.5111333 | 0.04625728 | 0.5182333 | 0.03678608 | 0.5291 | 0.03419425 | 0.523 | 0.02610632 | 0.5216333 | 0.025599 | 0.53 | 0.03565427 | 0.5164333 | 0.02326089 | 0.5131 | 0.02914012 | 0.5237667 | 0.04501424 | 0.5279333 | 0.04741071 | 0.5313667 | 0.03771652
759 | 0.5306 | 0.03161392 | 0.5361 | 0.03171246 | 0.5351667 | 0.03025451 | 0.5316667 | 0.03353549 | 0.5196 | 0.02600859 | 0.5261333 | 0.0329595 | 0.5316333 | 0.03095915 | 0.5271 | 0.02736531 | 0.5318 | 0.03003509 | 0.5316667 | 0.03158801 | 0.5304333 | 0.02508098 | 0.5354333 | 0.02476669 | 0.5339667 | 0.0267627 | 0.533 | 0.0212209 | 0.5325333 | 0.0299658 | 0.5287667 | 0.03537893 | 0.5271 | 0.03147221 | 0.5303667 | 0.03473378 | 0.5229 | 0.03099387 | 0.5269 | 0.02236977 | 0.5362333 | 0.02435164 | 0.5359333 | 0.02455692 | 0.5305333 | 0.03099143 | 0.5327 | 0.02893314 | 0.5288333 | 0.02251227 | 0.5247 | 0.02498493 | 0.5194 | 0.03247779 | 0.5149 | 0.03324214 | 0.5188333 | 0.02591272 | 0.5257667 | 0.02759001 | 0.5290667 | 0.03166074 | 0.5228667 | 0.03432709 | 0.5221667 | 0.02713636 | 0.5283 | 0.03054734 | 0.5269333 | 0.03339874 | 0.5236333 | 0.03526248 | 0.5277667 | 0.0368755 | 0.5316 | 0.03368274 | 0.5285667 | 0.03114571 | 0.5229667 | 0.02787285 | 0.5295667 | 0.03175955 | 0.5370667 | 0.03310955 | 0.5423667 | 0.03313018 | 0.5403 | 0.03078863 | 0.5377333 | 0.03369444 | 0.5426667 | 0.02718607 | 0.5295667 | 0.01795482 | 0.5243667 | 0.02713084 | 0.5270667 | 0.03324859 | 0.5239667 | 0.02998136 | 0.5248667 | 0.02572318 | 0.5274 | 0.02849994 | 0.5339 | 0.04382359 | 0.5300667 | 0.04966315 | 0.5342667 | 0.03900037 | 0.5332333 | 0.02916634 | 0.5301667 | 0.02327808 | 0.5239667 | 0.0259149 | 0.5254333 | 0.0191223 | 0.5332667 | 0.01966152 | 0.5295 | 0.02352318 | 0.5262 | 0.02003613 | 0.5237667 | 0.02200066 | 0.523 | 0.02014266 | 0.5224667 | 0.01984344 | 0.5290667 | 0.02721487 | 0.5286333 | 0.03149025 | 0.5215 | 0.03214841 | 0.5156 | 0.02809638 | 0.5228333 | 0.02508311 | 0.5226 | 0.02745044 | 0.5188 | 0.02627407 | 0.5269 | 0.03086173 | 0.5281667 | 0.0396002 | 0.5231 | 0.03134613 | 0.5308 | 0.03037675 | 0.5338 | 0.02525444 | 0.5274 | 0.02629081 | 0.5271333 | 0.03207339 | 0.5214 | 0.03418313 | 0.5181333 | 0.03225423 | 0.52 | 0.02683331 | 0.5231333 | 0.0217032 | 0.5193667 | 0.02607481 | 0.5135333 | 0.03122097 | 0.5165 | 0.03847363 | 0.5304667 | 0.03461024 | 0.5348 | 0.03733122 | 0.5266333 | 0.03361015 | 0.5270333 | 0.02140877 | 0.5184667 | 0.0166582 | 0.5191333 | 0.02710896 | 0.5155 | 0.03672665 | 0.5162333 | 0.03300771 | 0.5192333 | 0.02722025 | 0.5230333 | 0.01629526 | 0.5171333 | 0.01763979 | 0.5300667 | 0.03200024 | 0.5289333 | 0.03358892 | 0.5304 | 0.02502172 | 0.526 | 0.02818167 | 0.5249333 | 0.03983586 | 0.5338 | 0.03042937 | 0.5278 | 0.02654292 | 0.5251333 | 0.02582639 | 0.5275 | 0.02235934 | 0.5308 | 0.02206551 | 0.5279667 | 0.02473275 | 0.5222333 | 0.03687477 | 0.5265667 | 0.03835008 | 0.5165333 | 0.03195688 | 0.5108667 | 0.03359329 | 0.5168 | 0.03146755 | 0.5228333 | 0.03493235 | 0.5214 | 0.03742655 | 0.5212667 | 0.0367936 | 0.5258 | 0.03611131 | 0.5279667 | 0.03441728 | 0.5263333 | 0.02914622 | 0.5142 | 0.02538714 | 0.5158333 | 0.03074327 | 0.5201 | 0.02896906 | 0.5164333 | 0.0278004 | 0.5247667 | 0.0337651 | 0.5292333 | 0.0356657 | 0.5294333 | 0.03208451 | 0.5319 | 0.02893867 | 0.5344333 | 0.02630302 | 0.5326 | 0.02738406 | 0.5314 | 0.03217338 | 0.5271667 | 0.03759577 | 0.5232667 | 0.03695694 | 0.5243667 | 0.03134383 | 0.5333 | 0.03151074 | 0.5286333 | 0.04181278 | 0.5186 | 0.0325307 | 0.5283667 | 0.03222849 | 0.5336333 | 0.03298063 | 0.5252 | 0.03048092 | 0.5192333 | 0.02599953 | 0.5291 | 0.02004611 | 0.5357333 | 0.03099692 | 0.5267333 | 0.03159803 | 0.5232667 | 0.03348963 | 0.5273 | 0.02914458 | 0.5296 | 0.03033623 | 0.5295 | 0.03869961 | 0.5378333 | 0.03322874 | 0.5277667 | 0.02123022 | 0.5266333 | 0.02564908 | 0.5282333 | 0.03044474 | 0.5311333 | 0.03010054 | 0.5324333 | 0.0296113 | 0.5279 | 0.03549911 | 0.5302667 | 0.0344587 | 0.5297333 | 0.02825294 | 0.5326 | 0.02629233 | 0.5267667 | 0.0414676 | 0.5179667 | 0.03802642 | 0.5286 | 0.02271138 | 0.5294667 | 0.030834 | 0.5244 | 0.03788746 | 0.5144333 | 0.04204239 | 0.5164 | 0.02879479 | 0.524 | 0.02962915 | 0.5174333 | 0.02963481 | 0.5131 | 0.03160295 | 0.5255667 | 0.03748967 | 0.5321 | 0.03602397 | 0.5319667 | 0.03660987 | 0.5289 | 0.03598027 | 0.5214 | 0.03233089 | 0.5153 | 0.02955413 | 0.5168 | 0.02678445 | 0.5212333 | 0.02850407 | 0.5244667 | 0.0307669
760 | 0.5299667 | 0.0344939 | 0.5309667 | 0.03990692 | 0.5269333 | 0.03659639 | 0.5369 | 0.02327846 | 0.5388333 | 0.0285257 | 0.5287333 | 0.03009455 | 0.5227 | 0.02305877 | 0.5193 | 0.01860161 | 0.5256 | 0.02112124 | 0.5334 | 0.02076985 | 0.5364 | 0.01910183 | 0.5405667 | 0.02921214 | 0.5364667 | 0.04244701 | 0.5335333 | 0.03962325 | 0.5226 | 0.0334384 | 0.5231333 | 0.0362773 | 0.5283667 | 0.03532717 | 0.5194667 | 0.02650149 | 0.5195333 | 0.02757708 | 0.5275 | 0.02925828 | 0.5308333 | 0.02827559 | 0.5260667 | 0.02924031 | 0.5196667 | 0.03582423 | 0.5211 | 0.03873663 | 0.5297667 | 0.03946791 | 0.5341 | 0.03416441 | 0.5306333 | 0.03287566 | 0.5262333 | 0.03115492 | 0.5263667 | 0.0305524 | 0.5333 | 0.03190956 | 0.5330333 | 0.03603982 | 0.5250333 | 0.04097612 | 0.5225 | 0.03555118 | 0.522 | 0.03768395 | 0.5256 | 0.04349092 | 0.5308667 | 0.04009342 | 0.5348 | 0.03370816 | 0.5402 | 0.0306184 | 0.5341 | 0.03906943 | 0.5304 | 0.04016624 | 0.5292 | 0.04253399 | 0.5313 | 0.05363935 | 0.5392333 | 0.05036542 | 0.5369 | 0.03738351 | 0.5371667 | 0.02726491 | 0.5305 | 0.0290208 | 0.5290667 | 0.03664881 | 0.5211 | 0.03967039 | 0.518 | 0.03437945 | 0.5158333 | 0.02774891 | 0.5244333 | 0.02821138 | 0.5311667 | 0.02630999 | 0.5309667 | 0.02101624 | 0.5330333 | 0.02057739 | 0.5293333 | 0.02670535 | 0.5305667 | 0.03040464 | 0.5295667 | 0.03017265 | 0.523 | 0.03026692 | 0.5191667 | 0.03078369 | 0.5241 | 0.03068811 | 0.5335333 | 0.02621327 | 0.5350667 | 0.03297396 | 0.5278333 | 0.03011991 | 0.5291 | 0.02842991 | 0.5294 | 0.03280986 | 0.5307 | 0.03330956 | 0.5276667 | 0.03210216 | 0.5206 | 0.03987414 | 0.519 | 0.03714754 | 0.5236333 | 0.03748247 | 0.5267 | 0.0356652 | 0.5228 | 0.03159778 | 0.5272667 | 0.03828423 | 0.5220333 | 0.04728984 | 0.5204667 | 0.03472581 | 0.5296 | 0.02865182 | 0.5327333 | 0.02458649 | 0.5293 | 0.02626569 | 0.5268667 | 0.02893871 | 0.5260333 | 0.02531881 | 0.522 | 0.023891 | 0.5294667 | 0.0329772 | 0.5295667 | 0.03390126 | 0.5299 | 0.02815635 | 0.5285333 | 0.02819484 | 0.5216 | 0.02839202 | 0.5225667 | 0.02310993 | 0.5200667 | 0.02246691 | 0.519 | 0.02778237 | 0.5220333 | 0.03194843 | 0.5235333 | 0.0288784 | 0.5210333 | 0.02486568 | 0.5235667 | 0.02592763 | 0.5314 | 0.02939626 | 0.5331 | 0.03086238 | 0.5257333 | 0.03068684 | 0.523 | 0.02875865 | 0.5404333 | 0.03941238 | 0.5384 | 0.03497313 | 0.5359 | 0.02296838 | 0.5245333 | 0.02705751 | 0.5175 | 0.04186271 | 0.5254 | 0.03854876 | 0.5291667 | 0.03368544 | 0.5359 | 0.03445374 | 0.5326333 | 0.03769919 | 0.5238 | 0.02888771 | 0.5260333 | 0.02219404 | 0.5343667 | 0.02415814 | 0.5407 | 0.04237602 | 0.5239667 | 0.03720899 | 0.5191 | 0.03884233 | 0.5293 | 0.03985808 | 0.5329333 | 0.03854057 | 0.5295333 | 0.04028576 | 0.5283333 | 0.04298095 | 0.5226333 | 0.03189131 | 0.5322667 | 0.03418629 | 0.5375 | 0.03727278 | 0.5202333 | 0.03207173 | 0.5175667 | 0.0333353 | 0.5241 | 0.02237424 | 0.5229333 | 0.02331471 | 0.5293667 | 0.03066652 | 0.5364333 | 0.03389536 | 0.5382333 | 0.03840975 | 0.5387333 | 0.04108141 | 0.5277333 | 0.03437948 | 0.5167333 | 0.02666512 | 0.5306 | 0.03966871 | 0.5246 | 0.04475317 | 0.5207 | 0.04376422 | 0.5329333 | 0.03751198 | 0.5354 | 0.02079375 | 0.5275333 | 0.02657748 | 0.531 | 0.0306767 | 0.526 | 0.02734313 | 0.5233333 | 0.03106727 | 0.5321 | 0.03600259 | 0.5326667 | 0.03738381 | 0.5263 | 0.04417065 | 0.5267667 | 0.03616272 | 0.5284 | 0.03228529 | 0.5284667 | 0.0349745 | 0.5334667 | 0.03315191 | 0.5371667 | 0.03663444 | 0.5259333 | 0.0345362 | 0.5271 | 0.02452971 | 0.5280333 | 0.02636112 | 0.5221667 | 0.03561463 | 0.5306 | 0.02678171 | 0.5358 | 0.03748449 | 0.5293333 | 0.04453885 | 0.5288 | 0.03843965 | 0.5282333 | 0.03217249 | 0.5258333 | 0.02783647 | 0.5279333 | 0.0314412 | 0.5371667 | 0.03681814 | 0.5372333 | 0.03690757 | 0.5309333 | 0.0355181 | 0.526 | 0.03008998 | 0.5244333 | 0.02886363 | 0.5182333 | 0.02556069 | 0.5179333 | 0.02141562 | 0.5281667 | 0.03068489 | 0.5282333 | 0.03710475 | 0.5305 | 0.03770305 | 0.5266667 | 0.04165864 | 0.5242333 | 0.0459972 | 0.5366 | 0.03167407 | 0.5335667 | 0.03010386 | 0.5208667 | 0.029026 | 0.5172667 | 0.02823725 | 0.5223667 | 0.03171312 | 0.5183667 | 0.02779752 | 0.5217 | 0.02768826
761 | 0.5326 | 0.0325518 | 0.5199 | 0.0370969 | 0.5175 | 0.04180622 | 0.5354 | 0.02419683 | 0.5359667 | 0.02028223 | 0.5442333 | 0.02837843 | 0.5489 | 0.02018927 | 0.5308 | 0.02387691 | 0.5264333 | 0.03372559 | 0.5306 | 0.02947032 | 0.5372667 | 0.02737959 | 0.5489 | 0.02416375 | 0.5428 | 0.0363073 | 0.5389667 | 0.03471314 | 0.5231667 | 0.02706552 | 0.5214333 | 0.02909952 | 0.5241 | 0.02926853 | 0.5247 | 0.0379713 | 0.519 | 0.0412914 | 0.5127667 | 0.04128118 | 0.5232667 | 0.03816127 | 0.5330333 | 0.03061866 | 0.5261 | 0.03694437 | 0.5257333 | 0.03066533 | 0.5340333 | 0.03596316 | 0.5319333 | 0.04430548 | 0.5272667 | 0.03590453 | 0.5202667 | 0.02550351 | 0.5288 | 0.02560052 | 0.546 | 0.03751968 | 0.5342333 | 0.02990054 | 0.5315333 | 0.03522938 | 0.5391667 | 0.03389221 | 0.5404667 | 0.03391856 | 0.5353 | 0.03430024 | 0.5295333 | 0.03383039 | 0.5337667 | 0.03621145 | 0.5401667 | 0.03270936 | 0.5350333 | 0.03699697 | 0.5328 | 0.03576041 | 0.5297 | 0.03208021 | 0.5343333 | 0.03309908 | 0.5357667 | 0.04463312 | 0.5193667 | 0.04002685 | 0.5204 | 0.03727439 | 0.5358667 | 0.02304406 | 0.5230667 | 0.009539508 | 0.5154333 | 0.02339264 | 0.5238 | 0.03570499 | 0.5289 | 0.02982091 | 0.5367333 | 0.02706539 | 0.5313333 | 0.03857472 | 0.5278333 | 0.03848127972 | 0.5270333 | 0.03185345 | 0.5258333 | 0.03487256 | 0.5380667 | 0.04744466 | 0.531 | 0.03633768 | 0.5322667 | 0.01934465 | 0.5319333 | 0.02244064 | 0.5431667 | 0.02962041 | 0.5448667 | 0.01793699 | 0.5217667 | 0.02571074 | 0.5242667 | 0.03502288 | 0.5263333 | 0.02743627 | 0.5258333 | 0.01956227 | 0.5291 | 0.02878379 | 0.5289333 | 0.04176516 | 0.5318 | 0.03559841 | 0.5141333 | 0.02273094 | 0.5147 | 0.02682946 | 0.5259667 | 0.02965607 | 0.5377667 | 0.02707943 | 0.5400333 | 0.02548756 | 0.5308 | 0.03320853 | 0.523 | 0.03012518 | 0.5346333 | 0.03611171 | 0.5370667 | 0.03499965 | 0.525 | 0.03860268 | 0.5173333 | 0.03556762 | 0.5213333 | 0.02676582 | 0.5230333 | 0.03686338 | 0.5322667 | 0.03948015 | 0.5418 | 0.03392816 | 0.5440333 | 0.0302881 | 0.5346667 | 0.030776 | 0.5259667 | 0.02850314 | 0.5273333 | 0.02942474 | 0.5397667 | 0.05246798 | 0.5230333 | 0.05039506 | 0.5204 | 0.02941666 | 0.5137667 | 0.02161116 | 0.5358333 | 0.02976489 | 0.5440333 | 0.02802289 | 0.5321667 | 0.03247043 | 0.5184333 | 0.03402757 | 0.5151667 | 0.0450622 | 0.5355 | 0.04552164 | 0.5352333 | 0.03748034 | 0.5282 | 0.03824369 | 0.532 | 0.02579574 | 0.5316 | 0.02408084 | 0.5375 | 0.0313965 | 0.5421 | 0.04100902 | 0.5325333 | 0.04380672 | 0.5223333 | 0.04392117 | 0.5222667 | 0.03658245 | 0.5262333 | 0.0322139 | 0.5339333 | 0.02731792 | 0.5349667 | 0.02670884 | 0.5395 | 0.02915384 | 0.5448667 | 0.03786866 | 0.529 | 0.04385704 | 0.5166333 | 0.0379333 | 0.53 | 0.03960917 | 0.5337333 | 0.03574039 | 0.5285667 | 0.03759843 | 0.5235 | 0.0382599 | 0.5222667 | 0.0327795 | 0.5227 | 0.01949821 | 0.5177333 | 0.0176379 | 0.5204 | 0.0205087 | 0.5356667 | 0.01830525 | 0.5367667 | 0.03632596 | 0.5285 | 0.04230611 | 0.5339333 | 0.03692383 | 0.5414333 | 0.03242677 | 0.5348333 | 0.0208631 | 0.5346333 | 0.01751843 | 0.534 | 0.01965774 | 0.5383667 | 0.02434329 | 0.536 | 0.02298884 | 0.5225333 | 0.03023401 | 0.5256 | 0.02821572 | 0.5301 | 0.01567248 | 0.5149 | 0.02774563 | 0.5207667 | 0.02637996 | 0.5265333 | 0.01969337 | 0.5215 | 0.02814546 | 0.5185667 | 0.03096733 | 0.5211 | 0.03612561 | 0.523 | 0.03866471 | 0.5236333 | 0.02984452 | 0.5342333 | 0.03447514 | 0.5346333 | 0.03698435 | 0.5297333 | 0.0342855 | 0.5431 | 0.04136287 | 0.5473667 | 0.04678535 | 0.5461 | 0.04012115 | 0.5349667 | 0.03816022 | 0.5311667 | 0.04107687 | 0.5287667 | 0.0396002 | 0.5198667 | 0.03782013 | 0.5165333 | 0.03885995 | 0.5194667 | 0.03105107 | 0.5236667 | 0.01838284 | 0.5324 | 0.01940258 | 0.5249667 | 0.0355454 | 0.5295 | 0.02418222 | 0.5326 | 0.02245306 | 0.5221667 | 0.03486444 | 0.5199667 | 0.03416288 | 0.5167 | 0.0263007 | 0.5234 | 0.02199955 | 0.5263333 | 0.0328299 | 0.5337 | 0.03498914 | 0.5356333 | 0.02624174 | 0.5311667 | 0.02171487 | 0.5275333 | 0.03330128 | 0.5245667 | 0.03947643 | 0.5269 | 0.02860501 | 0.5192333 | 0.0255586 | 0.5217 | 0.02660865 | 0.5226 | 0.02091459 | 0.5202667 | 0.03458828 | 0.5319 | 0.03131464 | 0.5308333 | 0.03320305
762 | 0.5358667 | 0.03098864 | 0.5262333 | 0.03106727 | 0.5255333 | 0.03499422 | 0.5310667 | 0.03016536 | 0.5278 | 0.02342349 | 0.5343 | 0.02569682 | 0.5305333 | 0.03086598 | 0.5215667 | 0.02431602 | 0.5265667 | 0.02934443 | 0.5279667 | 0.03751776 | 0.5352667 | 0.03094903 | 0.5408667 | 0.03299923 | 0.5275667 | 0.03871884 | 0.5246 | 0.02112266 | 0.5245333 | 0.02781562 | 0.5271333 | 0.04926664 | 0.5444333 | 0.0363555 | 0.5362 | 0.02534403 | 0.5293333 | 0.03071095 | 0.5219667 | 0.03569261 | 0.5189667 | 0.03031175 | 0.5217333 | 0.03142996 | 0.5308 | 0.03167091 | 0.5341 | 0.03610716 | 0.5323667 | 0.03446828 | 0.5329333 | 0.03035944 | 0.5403667 | 0.02535354 | 0.5361667 | 0.02061089 | 0.5247667 | 0.02758192 | 0.5251333 | 0.0294031 | 0.5241 | 0.030142 | 0.5216333 | 0.03753552 | 0.5286667 | 0.03419633 | 0.5293667 | 0.04339234 | 0.5251333 | 0.05442526 | 0.5335 | 0.04020083 | 0.5341333 | 0.03539504 | 0.5343 | 0.03449415 | 0.5321333 | 0.03063183 | 0.5276333 | 0.02874559 | 0.5282333 | 0.03010142 | 0.5314667 | 0.0284106 | 0.533 | 0.03148079 | 0.5272667 | 0.0326358 | 0.5268 | 0.04141811 | 0.5366333 | 0.03976903 | 0.5244667 | 0.02925 | 0.5198667 | 0.03119533 | 0.5271 | 0.0360752 | 0.5305 | 0.03241944 | 0.5304 | 0.0266467 | 0.5311333 | 0.02302482 | 0.535 | 0.02484364 | 0.5311667 | 0.02097051 | 0.525 | 0.02130352 | 0.5240667 | 0.02585915 | 0.5232 | 0.02990998 | 0.5234 | 0.03251287 | 0.5302333 | 0.03063814 | 0.5313 | 0.02204647 | 0.5367333 | 0.01181647 | 0.5263333 | 0.02251582 | 0.5251 | 0.03353277 | 0.5320667 | 0.03145816 | 0.5354 | 0.02523014 | 0.5355667 | 0.01985033 | 0.5326667 | 0.03026377 | 0.5357 | 0.03905697 | 0.5312333 | 0.02922708 | 0.5253333 | 0.02887794 | 0.5264667 | 0.02674501 | 0.5241 | 0.02459322 | 0.5303667 | 0.03628832 | 0.5235 | 0.05367085 | 0.5234667 | 0.04617 | 0.5307667 | 0.03480252 | 0.5345333 | 0.02710625 | 0.5298 | 0.03929003 | 0.5244667 | 0.03618032 | 0.5287333 | 0.02368886 | 0.5269 | 0.02868554 | 0.5250667 | 0.03194311 | 0.5269667 | 0.03474597 | 0.5316 | 0.03214509 | 0.5292333 | 0.02772055 | 0.5300667 | 0.02622293 | 0.54 | 0.01473839 | 0.5369333 | 0.01600132 | 0.5241667 | 0.01867785 | 0.5195667 | 0.02480596 | 0.5317 | 0.02754887 | 0.5408667 | 0.03027059 | 0.5377333 | 0.03545009 | 0.539 | 0.02584815 | 0.5492333 | 0.0298635 | 0.5442 | 0.02615696 | 0.5282 | 0.0231734 | 0.5376667 | 0.03886664 | 0.5331333 | 0.04153523 | 0.5291667 | 0.02751694 | 0.5221333 | 0.02219494 | 0.5315667 | 0.03118721 | 0.5379 | 0.03234976 | 0.5262667 | 0.02788504 | 0.5271 | 0.03217028 | 0.5294333 | 0.0311715 | 0.5308667 | 0.02444345 | 0.5318333 | 0.01876599 | 0.5313333 | 0.01837414 | 0.5349667 | 0.02390597 | 0.5357333 | 0.02174953 | 0.5366333 | 0.02552402 | 0.5389333 | 0.03325521 | 0.5345333 | 0.03351272 | 0.5304 | 0.03410171 | 0.5262 | 0.03269261 | 0.5219333 | 0.02871844 | 0.5261667 | 0.02932875 | 0.5309 | 0.03268149 | 0.5314333 | 0.03684294 | 0.5207333 | 0.03040004 | 0.526 | 0.02183132 | 0.5280333 | 0.02108907 | 0.5412 | 0.03022791 | 0.5349 | 0.03502266 | 0.5156333 | 0.02859095 | 0.5188 | 0.03618434 | 0.5278333 | 0.03647066 | 0.5282 | 0.03664869 | 0.5255 | 0.02625567 | 0.5306333 | 0.0156274 | 0.5274667 | 0.02451643 | 0.5319 | 0.03000578 | 0.5411 | 0.03210639 | 0.5368333 | 0.03441146 | 0.5255 | 0.02539777 | 0.5298667 | 0.02522715 | 0.5342667 | 0.0279767 | 0.5343 | 0.03287917 | 0.5343667 | 0.0309292 | 0.5434333 | 0.02230117 | 0.5354 | 0.03835214 | 0.5335333 | 0.04704213 | 0.5378333 | 0.03713977 | 0.5313667 | 0.03511356 | 0.5355667 | 0.03236936 | 0.5432 | 0.02768249 | 0.5412 | 0.0325645 | 0.5389667 | 0.03221038 | 0.5403 | 0.02743878 | 0.5338 | 0.02637436 | 0.5260667 | 0.02518946 | 0.5307333 | 0.02514072 | 0.5326667 | 0.02347429 | 0.5314667 | 0.02782521 | 0.529 | 0.03501438 | 0.5241667 | 0.03485038 | 0.5227 | 0.02524058 | 0.5311333 | 0.0254087 | 0.5307 | 0.02857458 | 0.5246333 | 0.02861845 | 0.5297333 | 0.02477988 | 0.5392667 | 0.01417517 | 0.5358667 | 0.02262334 | 0.5408 | 0.03722401 | 0.5321 | 0.0373762 | 0.5248 | 0.02363444 | 0.5214 | 0.01993506 | 0.5316667 | 0.0264331 | 0.5388 | 0.02948084 | 0.5289333 | 0.03049266 | 0.5200667 | 0.03226994 | 0.5251 | 0.02697641 | 0.5266 | 0.03150407 | 0.5228 | 0.03232038 | 0.5277667 | 0.0279811
763 | 0.5323667 | 0.0339165 | 0.5291 | 0.03047403 | 0.5304 | 0.02888679 | 0.5276667 | 0.02915731 | 0.5274667 | 0.02914359 | 0.5321333 | 0.02980395 | 0.5329333 | 0.0310647 | 0.5334667 | 0.02584832 | 0.5378667 | 0.0244178 | 0.5354333 | 0.02047459 | 0.5307 | 0.01536251 | 0.5304333 | 0.02591786 | 0.5218333 | 0.04046532 | 0.5248 | 0.03094522 | 0.5321333 | 0.03801318 | 0.5314667 | 0.03588178 | 0.5276667 | 0.02142029 | 0.5232333 | 0.02002687 | 0.5227667 | 0.02741804 | 0.5226 | 0.03666415 | 0.5255667 | 0.03907193 | 0.5242667 | 0.03024371 | 0.5189333 | 0.02875023 | 0.5223 | 0.03023144 | 0.5277333 | 0.0355378 | 0.5228667 | 0.0408482 | 0.5223 | 0.02463182 | 0.5247333 | 0.01884044 | 0.5204333 | 0.02235014 | 0.5236 | 0.03253808 | 0.5247333 | 0.0319285 | 0.5184667 | 0.02871171 | 0.5176667 | 0.02287828 | 0.5266667 | 0.03026707 | 0.5324333 | 0.03598605 | 0.5313667 | 0.03883378 | 0.5291 | 0.02813112 | 0.5365667 | 0.02502004 | 0.5236 | 0.03989419 | 0.5207333 | 0.03354652 | 0.5247333 | 0.02198368 | 0.5261333 | 0.01995868 | 0.5313 | 0.02195511 | 0.5319667 | 0.02753051 | 0.5285333 | 0.03628354 | 0.5326333 | 0.02999448 | 0.5270333 | 0.02700128 | 0.519 | 0.03454543 | 0.5223667 | 0.02845925 | 0.5279667 | 0.02835599 | 0.5289333 | 0.02970548 | 0.5265 | 0.03183531 | 0.5268 | 0.02907313 | 0.5307333 | 0.02986975 | 0.5298667 | 0.03710996 | 0.5269 | 0.03502199 | 0.5244667 | 0.02868697 | 0.5255667 | 0.03629548 | 0.5309333 | 0.03744546 | 0.5334 | 0.03692867 | 0.5302333 | 0.03483699 | 0.5296333 | 0.03216471 | 0.5279333 | 0.03484827 | 0.5181 | 0.04195053 | 0.5213 | 0.02939524 | 0.5245333 | 0.02670135 | 0.5240667 | 0.0295412 | 0.5267333 | 0.02805617 | 0.5187333 | 0.02012897 | 0.5187333 | 0.02512639 | 0.5235 | 0.0294796 | 0.5259667 | 0.02389328 | 0.5370333 | 0.0311716 | 0.5305333 | 0.04113412 | 0.5137667 | 0.03134351 | 0.5197667 | 0.02529695 | 0.5351 | 0.01184596 | 0.5297333 | 0.02456696 | 0.5198 | 0.03129739 | 0.5313667 | 0.04091539 | 0.5394 | 0.0496895 | 0.5252 | 0.04263262 | 0.5264 | 0.03412751 | 0.5264333 | 0.03216067 | 0.5359333 | 0.03212832 | 0.5396 | 0.02630298 | 0.5375667 | 0.02634316 | 0.5306 | 0.03148089 | 0.5196333 | 0.03119416 | 0.5163 | 0.02906762 | 0.5218333 | 0.03395628 | 0.5267333 | 0.02661006 | 0.5288333 | 0.01882416 | 0.5191333 | 0.02940911 | 0.5228333 | 0.03812194 | 0.5263667 | 0.03000515 | 0.5248333 | 0.02121907 | 0.5378667 | 0.02852301 | 0.5348333 | 0.0343401 | 0.5345333 | 0.02523837 | 0.5308667 | 0.02433781 | 0.5264 | 0.03171887 | 0.5255 | 0.03986887 | 0.5336 | 0.03606078 | 0.5295333 | 0.02395862 | 0.5258667 | 0.03189925 | 0.5338667 | 0.03047123 | 0.5279 | 0.02156958 | 0.5248667 | 0.02043923 | 0.5224667 | 0.02262172 | 0.5177667 | 0.02704371 | 0.5126 | 0.03553224 | 0.5213 | 0.03537721 | 0.5226 | 0.03306267 | 0.5215333 | 0.03849869 | 0.5264667 | 0.03372085 | 0.522 | 0.03429023 | 0.5210667 | 0.04203628 | 0.5308 | 0.03966392 | 0.5258333 | 0.04354441 | 0.5333 | 0.03995172 | 0.5355333 | 0.02629909 | 0.5208667 | 0.02370546 | 0.532 | 0.03204258 | 0.5285333 | 0.03831504 | 0.5259667 | 0.03225506 | 0.5268667 | 0.02576074 | 0.5250333 | 0.02878429 | 0.5321333 | 0.02467621 | 0.5231333 | 0.01988204 | 0.5230333 | 0.03270192 | 0.5354 | 0.02821075 | 0.5222667 | 0.0262453 | 0.5241333 | 0.03877923 | 0.5282667 | 0.03654489 | 0.5192667 | 0.02640408 | 0.5241333 | 0.02886871 | 0.5250333 | 0.03693511 | 0.5239 | 0.03802429 | 0.5228667 | 0.03552092 | 0.5261667 | 0.02612564 | 0.5184 | 0.02740474 | 0.5258 | 0.03341028 | 0.5297 | 0.02610798 | 0.5287 | 0.01988785 | 0.5409667 | 0.02871287 | 0.5352667 | 0.03131957 | 0.5297667 | 0.02919479 | 0.5304333 | 0.02952291 | 0.5333 | 0.03200719 | 0.541 | 0.02871945 | 0.5427333 | 0.0377273 | 0.5247 | 0.0355554 | 0.5253333 | 0.02622548 | 0.5390667 | 0.03172552 | 0.5376 | 0.03437451 | 0.5327333 | 0.03910519 | 0.5278667 | 0.03100262 | 0.5252667 | 0.02955958 | 0.5234667 | 0.02952167 | 0.5215667 | 0.02891094 | 0.5225667 | 0.02937406 | 0.5218333 | 0.02564454 | 0.5231 | 0.02279927 | 0.5404 | 0.03517679 | 0.5363333 | 0.02885439 | 0.5214333 | 0.02797551 | 0.5262333 | 0.03531254 | 0.526 | 0.03553139 | 0.5255333 | 0.02887494 | 0.5217333 | 0.02664261 | 0.5255333 | 0.03105418 | 0.5260333 | 0.02783287 | 0.5223333 | 0.01984176 | 0.5317667 | 0.02641115 | 0.5324667 | 0.03226973
764 | 0.5336333 | 0.03151014 | 0.5292333 | 0.03406566 | 0.5319333 | 0.03566645 | 0.5334 | 0.03072599 | 0.5271 | 0.03039879 | 0.5289333 | 0.0311198 | 0.5323333 | 0.02128698 | 0.5238333 | 0.0149491 | 0.5275 | 0.02509236 | 0.5365667 | 0.02863452 | 0.5371333 | 0.02500751 | 0.5297333 | 0.03289806 | 0.5238333 | 0.04584047 | 0.5337667 | 0.04030569 | 0.5426333 | 0.04022813 | 0.5308667 | 0.03982816 | 0.5216 | 0.03026582 | 0.5218 | 0.02198318 | 0.5341 | 0.0180623 | 0.5436667 | 0.02239648 | 0.5473333 | 0.04056224 | 0.5333667 | 0.0451576 | 0.5318333 | 0.03633128 | 0.5374333 | 0.03208866 | 0.5249 | 0.01874958 | 0.5234667 | 0.02118841 | 0.5356333 | 0.02882618 | 0.5420667 | 0.03020202 | 0.5451667 | 0.02726516 | 0.5516667 | 0.02214156 | 0.5438667 | 0.02840356 | 0.5201 | 0.04930727 | 0.5274667 | 0.02831305 | 0.5372 | 0.02056469 | 0.5456667 | 0.02202307 | 0.5449667 | 0.02605857 | 0.5379667 | 0.03031461 | 0.5355667 | 0.03683425 | 0.5353667 | 0.03727308 | 0.5343333 | 0.03324348 | 0.532 | 0.02881284 | 0.5272667 | 0.02587796 | 0.5263 | 0.02124727 | 0.5363667 | 0.02121483 | 0.5416667 | 0.01375653 | 0.5343333 | 0.02310156 | 0.5451333 | 0.03691362 | 0.5440667 | 0.03599818 | 0.5402667 | 0.03411161 | 0.5381 | 0.02694773 | 0.5428 | 0.0310506 | 0.5380667 | 0.04507811 | 0.5266333 | 0.03328316 | 0.5347333 | 0.02831423 | 0.5344333 | 0.03219527 | 0.5283667 | 0.03549726 | 0.5258667 | 0.03615912 | 0.5304 | 0.02712059 | 0.5307333 | 0.01840676 | 0.5327 | 0.0197246 | 0.5326667 | 0.02745959 | 0.5303667 | 0.0328435 | 0.5280333 | 0.03353658 | 0.5286333 | 0.03094989 | 0.5265667 | 0.03163651 | 0.5195 | 0.03565586 | 0.5180333 | 0.04817014 | 0.5215333 | 0.05177273 | 0.5197 | 0.04474424 | 0.5276 | 0.03745566 | 0.5284667 | 0.03033857 | 0.5222 | 0.0136916 | 0.5355333 | 0.02204334 | 0.532 | 0.03876966 | 0.5264333 | 0.0253705 | 0.5330667 | 0.01631795 | 0.5441333 | 0.01102734 | 0.5403333 | 0.03080328 | 0.5239333 | 0.04028286 | 0.5189667 | 0.04169191 | 0.5223 | 0.02569994 | 0.5207333 | 0.02083976 | 0.5251667 | 0.02581916 | 0.5308333 | 0.03090138 | 0.5430333 | 0.03426566 | 0.5381 | 0.0261902 | 0.5283333 | 0.02888394 | 0.5307667 | 0.03569373 | 0.5365667 | 0.03169546 | 0.5404 | 0.0307363 | 0.5444667 | 0.037921 | 0.541 | 0.02852449 | 0.5432 | 0.02072888 | 0.5484 | 0.03208873 | 0.5482 | 0.03198823 | 0.5437667 | 0.02818301 | 0.5324333 | 0.02784006 | 0.5347667 | 0.04108539 | 0.5237 | 0.04792167 | 0.5238333 | 0.03597354 | 0.5277333 | 0.03580822 | 0.5233333 | 0.0322941 | 0.5257 | 0.02535521 | 0.5312333 | 0.03648025 | 0.5225667 | 0.03611466 | 0.5240333 | 0.02436067 | 0.5283 | 0.01937851 | 0.5286667 | 0.01620871 | 0.5435 | 0.01011533 | 0.5456333 | 0.03135903 | 0.5337667 | 0.0366389 | 0.5253333 | 0.02029061 | 0.5137667 | 0.03477109 | 0.525 | 0.03609912 | 0.5415333 | 0.03265214 | 0.5466333 | 0.04059559 | 0.5430667 | 0.02522226 | 0.5493667 | 0.01400389 | 0.5448333 | 0.02149579 | 0.5397333 | 0.03264857 | 0.5370667 | 0.03962973 | 0.5389333 | 0.0372295 | 0.5364 | 0.04613596 | 0.5321667 | 0.04376637 | 0.5326667 | 0.03397179 | 0.5380667 | 0.03034659 | 0.5405333 | 0.03483718 | 0.5267667 | 0.04336791 | 0.5268667 | 0.02277869 | 0.5327 | 0.01921093 | 0.5346667 | 0.02383853 | 0.5424667 | 0.02231746 | 0.5433667 | 0.02588363 | 0.5447667 | 0.03568542 | 0.5423667 | 0.03315281 | 0.5230333 | 0.02852208 | 0.5325667 | 0.0309195 | 0.5361667 | 0.03425418 | 0.5247333 | 0.03610082 | 0.5222 | 0.0387022 | 0.5286667 | 0.03202648 | 0.5265333 | 0.03396531 | 0.5208667 | 0.02218052 | 0.5270333 | 0.003725885 | 0.5253333 | 0.01658801 | 0.5429 | 0.03918835 | 0.5337333 | 0.03276679 | 0.5293333 | 0.02348692 | 0.5361 | 0.03654924 | 0.5304667 | 0.04031884 | 0.5338667 | 0.03243428 | 0.5433667 | 0.03921346 | 0.5306 | 0.03263526 | 0.5280333 | 0.03288732 | 0.5419667 | 0.03712693 | 0.5421333 | 0.02682341 | 0.5348333 | 0.0253121 | 0.5227 | 0.03009219 | 0.5266667 | 0.03436823 | 0.5327 | 0.04105801 | 0.5419667 | 0.03698327 | 0.5488333 | 0.03145392 | 0.5449 | 0.02561575 | 0.5253333 | 0.03131712 | 0.5199333 | 0.02933216 | 0.5280333 | 0.02560812 | 0.5265333 | 0.02961546 | 0.5316 | 0.03291838 | 0.5392 | 0.0394143 | 0.5356333 | 0.04280657 | 0.5242 | 0.03755112 | 0.5268 | 0.03531685 | 0.5377333 | 0.02741755 | 0.5380333 | 0.04467589 | 0.5182667 | 0.02889444 | 0.5204667 | 0.02214217
765 | 0.5436 | 0.0311173 | 0.5421667 | 0.02065338 | 0.5474333 | 0.02007691 | 0.5408333 | 0.03661788 | 0.533 | 0.0301915 | 0.5362333 | 0.02554243 | 0.5388 | 0.02322542 | 0.5339667 | 0.02543729 | 0.5392 | 0.03454649 | 0.5363333 | 0.03630733 | 0.535 | 0.02717536 | 0.5400667 | 0.02863708 | 0.5360333 | 0.03836025 | 0.5440667 | 0.03421036 | 0.5493333 | 0.03256689 | 0.5492 | 0.02838556 | 0.5412 | 0.02882406 | 0.5365667 | 0.03159539 | 0.5333667 | 0.03491459 | 0.5398333 | 0.03419282 | 0.5374667 | 0.0327854 | 0.5381667 | 0.03646517 | 0.5356333 | 0.03554006 | 0.5301 | 0.02655159 | 0.5351 | 0.02493231 | 0.5378667 | 0.02494051 | 0.5399667 | 0.02409375 | 0.5437 | 0.02964805 | 0.5405667 | 0.03728202 | 0.5334667 | 0.04622051 | 0.5409 | 0.05086302 | 0.5462333 | 0.0395021 | 0.5451667 | 0.02468337 | 0.5338667 | 0.01190415 | 0.5337 | 0.02178578 | 0.5441333 | 0.03024757 | 0.5486 | 0.02394661 | 0.5477333 | 0.0260003 | 0.5460333 | 0.02942814 | 0.5439333 | 0.03227035 | 0.5504667 | 0.02556147 | 0.5522333 | 0.03038271 | 0.5484 | 0.03472012 | 0.5372667 | 0.03443916 | 0.5345333 | 0.03963747 | 0.5428333 | 0.03519747 | 0.5474 | 0.02848661 | 0.5487 | 0.02190632 | 0.5387667 | 0.03040311 | 0.5317 | 0.03083256 | 0.5326333 | 0.02959643 | 0.5404333 | 0.03386348 | 0.5449667 | 0.0381927 | 0.5469333 | 0.03719627 | 0.5472667 | 0.03971837 | 0.5519333 | 0.04199852 | 0.5435667 | 0.03724883 | 0.5379333 | 0.03716148 | 0.5377 | 0.02229813 | 0.5499333 | 0.01956295 | 0.5546333 | 0.006624366 | 0.5456333 | 0.009746908 | 0.5402333 | 0.01701966 | 0.5352 | 0.01656522 | 0.5272 | 0.02033863 | 0.5356667 | 0.02737935 | 0.5469 | 0.03387044 | 0.5448333 | 0.04669364 | 0.5333667 | 0.03845468 | 0.5361 | 0.03243527 | 0.5382 | 0.028228 | 0.5335667 | 0.02610266 | 0.5358 | 0.03555625 | 0.5399667 | 0.0488485 | 0.5475 | 0.04287408 | 0.5459667 | 0.03585539 | 0.5391 | 0.02766815 | 0.5375 | 0.03544413 | 0.5264333 | 0.02344374 | 0.5330333 | 0.01751234 | 0.5344667 | 0.03289796 | 0.5366333 | 0.04021321 | 0.5470667 | 0.03307056 | 0.5447667 | 0.03146917 | 0.5364 | 0.03150407 | 0.5394667 | 0.03700724 | 0.5470333 | 0.03076647 | 0.5334667 | 0.02815011 | 0.5266 | 0.03686796 | 0.5283 | 0.03926398 | 0.535 | 0.0331229 | 0.5318333 | 0.02064014 | 0.5324667 | 0.01832527 | 0.5355333 | 0.03050905 | 0.5440333 | 0.04352167 | 0.5412 | 0.04185602 | 0.5412 | 0.02170038 | 0.5512667 | 0.03038249 | 0.5459333 | 0.04284237 | 0.5387 | 0.03861502 | 0.5271333 | 0.03390195 | 0.5252 | 0.03683866 | 0.5308667 | 0.03868129 | 0.5429 | 0.04551095 | 0.5394 | 0.03608102 | 0.5456 | 0.01569034 | 0.5448333 | 0.01080195 | 0.5437667 | 0.01338814 | 0.5407667 | 0.01669737 | 0.5294333 | 0.03006109 | 0.5326667 | 0.0422268 | 0.5404667 | 0.03773701 | 0.5467333 | 0.04234449 | 0.5455 | 0.04080645 | 0.5393333 | 0.03720164 | 0.5379333 | 0.02753983 | 0.5352333 | 0.02301077 | 0.5329333 | 0.02828973 | 0.5375667 | 0.02754515 | 0.5374667 | 0.02640635 | 0.5379667 | 0.02305361 | 0.5462667 | 0.01480413 | 0.5493333 | 0.02488136 | 0.556 | 0.02430926 | 0.5485667 | 0.02508523 | 0.5327667 | 0.02630746 | 0.5465 | 0.0402058 | 0.5503667 | 0.03518355 | 0.5394 | 0.02532561 | 0.5223333 | 0.02437175 | 0.5122333 | 0.03540154 | 0.5273667 | 0.02148183 | 0.5420333 | 0.02387667 | 0.5476667 | 0.03536715 | 0.5359667 | 0.04018543 | 0.5257 | 0.02701753 | 0.5461333 | 0.0208023 | 0.5443667 | 0.02946527 | 0.5353667 | 0.02773474 | 0.5434333 | 0.03273473 | 0.5494333 | 0.02902325 | 0.545 | 0.0343968 | 0.5444667 | 0.0380964 | 0.54 | 0.0230323 | 0.5351333 | 0.01634428 | 0.5555333 | 0.03687477 | 0.5415 | 0.0399453 | 0.5287333 | 0.02717282 | 0.5381667 | 0.03365178 | 0.5407 | 0.03583471 | 0.5439 | 0.03000211 | 0.5452333 | 0.02896577 | 0.5412 | 0.02565554 | 0.5457333 | 0.01232594 | 0.5432667 | 0.02186052 | 0.5455 | 0.03367561 | 0.5465667 | 0.02990076 | 0.5312333 | 0.03164115 | 0.5323333 | 0.03212687 | 0.5391333 | 0.02715994 | 0.5404 | 0.02973584 | 0.5436667 | 0.03281263 | 0.5380333 | 0.03092586 | 0.5382333 | 0.03394568 | 0.5387333 | 0.04449789 | 0.5234 | 0.04691403 | 0.5269333 | 0.02825766 | 0.5386667 | 0.03271639 | 0.5437333 | 0.03111713 | 0.5376333 | 0.03510863 | 0.5348333 | 0.03152463 | 0.5378667 | 0.02840661 | 0.5395333 | 0.02414848 | 0.5398 | 0.01931373 | 0.5397333 | 0.02371783 | 0.5393667 | 0.0299343
766 | 0.5411333 | 0.02758047 | 0.5376 | 0.03311264 | 0.5336667 | 0.03750558 | 0.5390333 | 0.03574179 | 0.546 | 0.03233584 | 0.5414667 | 0.0273942 | 0.5349 | 0.0291631 | 0.5302667 | 0.02942316 | 0.5337333 | 0.03328326 | 0.5343333 | 0.02943833 | 0.5349 | 0.02050626 | 0.5431333 | 0.03002047 | 0.5375667 | 0.04956358 | 0.5458667 | 0.03667536 | 0.5445333 | 0.03377616 | 0.5385 | 0.03983474 | 0.5338 | 0.03830257 | 0.5287333 | 0.03759365 | 0.5344667 | 0.04199003 | 0.5454333 | 0.03143208 | 0.5302 | 0.02302564 | 0.5368333 | 0.03446586 | 0.5491667 | 0.02914862 | 0.5447 | 0.02714492 | 0.5428667 | 0.02899762 | 0.5466 | 0.02798297 | 0.5457333 | 0.03345249 | 0.5407 | 0.03018973 | 0.5478667 | 0.02479601 | 0.5514 | 0.03003509 | 0.5451667 | 0.02356924 | 0.5499 | 0.02266319 | 0.5419 | 0.03370292 | 0.5311667 | 0.0335492 | 0.5345333 | 0.03833661 | 0.5396333 | 0.03886261 | 0.5404667 | 0.03375424 | 0.5420667 | 0.03070769 | 0.5406333 | 0.03141617 | 0.5369 | 0.02786479 | 0.5285 | 0.02288988 | 0.5348667 | 0.02535841 | 0.5433 | 0.03656255 | 0.5277 | 0.02856898 | 0.5275667 | 0.023564 | 0.5349 | 0.03673581 | 0.5359667 | 0.03582674 | 0.5333667 | 0.02935817 | 0.5295 | 0.03363421 | 0.5385333 | 0.04151227 | 0.5289 | 0.03334197 | 0.5212667 | 0.02771875 | 0.525 | 0.02522063 | 0.5378667 | 0.03154957 | 0.5393333 | 0.04114611 | 0.5319667 | 0.03853019 | 0.5307 | 0.03067149 | 0.5350333 | 0.02052386 | 0.5341333 | 0.02221716 | 0.5372667 | 0.02418461 | 0.5393 | 0.02525391 | 0.5435 | 0.02824406 | 0.5557667 | 0.03760588 | 0.5444333 | 0.0362614 | 0.5369667 | 0.01938149 | 0.5410667 | 0.02244539 | 0.544 | 0.03391352 | 0.5404 | 0.04141811 | 0.5231333 | 0.03311398 | 0.5245667 | 0.03017331 | 0.5317333 | 0.01777007 | 0.5314 | 0.01759223 | 0.5407667 | 0.03500727 | 0.5396 | 0.04603803 | 0.5311667 | 0.03706799 | 0.5454 | 0.03592112 | 0.5476 | 0.02066366 | 0.5279667 | 0.02204757 | 0.5307667 | 0.03642859 | 0.5351333 | 0.04570721 | 0.5357333 | 0.04819574 | 0.5344333 | 0.03749154 | 0.5429 | 0.02189079 | 0.5322667 | 0.02614859 | 0.5342 | 0.02466793 | 0.5476 | 0.0165616 | 0.5449 | 0.02279708 | 0.5411333 | 0.02652751 | 0.5309 | 0.02684412 | 0.5244 | 0.02722107 | 0.5265 | 0.02247903 | 0.5472 | 0.02970892 | 0.5533 | 0.02593029 | 0.5343667 | 0.03074869 | 0.5471 | 0.03907403 | 0.5596667 | 0.02145481 | 0.5497333 | 0.02493316 | 0.5633667 | 0.04200907 | 0.5488667 | 0.03502821 | 0.5335333 | 0.01999005 | 0.5340667 | 0.02599184 | 0.5332333 | 0.0322472 | 0.5400667 | 0.02426058 | 0.5431333 | 0.03255706 | 0.5424667 | 0.03936262 | 0.5436333 | 0.03426449 | 0.5428 | 0.02513603 | 0.5426 | 0.01665673 | 0.5411333 | 0.02679581 | 0.5455 | 0.03110981 | 0.5390333 | 0.03258797 | 0.5262667 | 0.03637676 | 0.5335 | 0.02388472 | 0.5531333 | 0.03066261 | 0.5472667 | 0.0317251 | 0.5453333 | 0.0314342 | 0.5534667 | 0.03201878 | 0.5513333 | 0.03321067 | 0.5392667 | 0.04164303 | 0.5283 | 0.04117507 | 0.5234 | 0.03568903 | 0.5388667 | 0.0218274 | 0.5431 | 0.03073771 | 0.5413 | 0.04037722 | 0.5408 | 0.03935175 | 0.5390333 | 0.03452558 | 0.5403667 | 0.03231525 | 0.5345667 | 0.0269909 | 0.5268667 | 0.02371853 | 0.5321667 | 0.02774855 | 0.5393667 | 0.03251895 | 0.5379667 | 0.04202256 | 0.5308333 | 0.03867577 | 0.5387333 | 0.03915885 | 0.5443333 | 0.03596492 | 0.5395 | 0.01957158 | 0.5424 | 0.01721298 | 0.5292667 | 0.039955 | 0.5275333 | 0.03348177 | 0.5251333 | 0.0211881 | 0.5316333 | 0.02310791 | 0.5493 | 0.03175668 | 0.5429667 | 0.03009234 | 0.5354 | 0.03351547 | 0.5405333 | 0.02906778 | 0.5547667 | 0.04187739 | 0.5425667 | 0.04951931 | 0.5383 | 0.03930403 | 0.5391 | 0.03805811 | 0.5337 | 0.04040619 | 0.5369 | 0.0243918 | 0.5301333 | 0.0211481 | 0.5363 | 0.0271142 | 0.5466667 | 0.02819188 | 0.5518333 | 0.03533877 | 0.5394 | 0.03094587 | 0.5366333 | 0.02950721 | 0.542 | 0.04173639 | 0.5439 | 0.04579716 | 0.5435667 | 0.03879092 | 0.5432667 | 0.03328907 | 0.5409 | 0.02820012 | 0.5432 | 0.03223425 | 0.5519 | 0.03492745 | 0.5540333 | 0.03824677 | 0.5435667 | 0.03427587 | 0.5379 | 0.02315355 | 0.5350667 | 0.02912414 | 0.5398667 | 0.03630816 | 0.5382333 | 0.03580003 | 0.528 | 0.02626988 | 0.5266 | 0.02480417 | 0.5285 | 0.02911265 | 0.5335 | 0.03389897 | 0.531 | 0.02964265 | 0.5343333 | 0.02747075
767 | 0.5403333 | 0.0274608 | 0.5340333 | 0.03237945 | 0.5304333 | 0.03570708 | 0.5419667 | 0.02943969 | 0.5396 | 0.02644781 | 0.5303667 | 0.03019474 | 0.5283333 | 0.0349642 | 0.5291333 | 0.04702243 | 0.5320667 | 0.04720518 | 0.5431667 | 0.02307153 | 0.5472667 | 0.01102311 | 0.5458667 | 0.01662054 | 0.5311667 | 0.03817262 | 0.5320667 | 0.04157221 | 0.5345667 | 0.04274399 | 0.5334 | 0.04282577 | 0.5388333 | 0.03199389 | 0.5391667 | 0.03011537 | 0.5348667 | 0.0330279 | 0.5280667 | 0.03239355 | 0.5228667 | 0.0166778 | 0.5313333 | 0.009949651 | 0.5232667 | 0.02432233 | 0.5269333 | 0.01608236 | 0.5422 | 0.02095439 | 0.5349333 | 0.0387764 | 0.5303333 | 0.04119849 | 0.5249667 | 0.03423588 | 0.5243 | 0.03018344 | 0.5366 | 0.02813219 | 0.5408 | 0.02847888 | 0.5384667 | 0.04100125 | 0.5329667 | 0.04647625 | 0.5271333 | 0.03930584 | 0.5438333 | 0.03609638 | 0.5630667 | 0.02552506 | 0.5652333 | 0.03840263 | 0.5403333 | 0.0370661 | 0.5268 | 0.0297513 | 0.5326333 | 0.03843066 | 0.5326 | 0.04270277 | 0.5352333 | 0.04670027 | 0.5474667 | 0.04172164 | 0.5299667 | 0.02506862 | 0.5266667 | 0.02432082 | 0.5445333 | 0.01949809 | 0.5536 | 0.02020907 | 0.5434333 | 0.02346122 | 0.5344667 | 0.02180479 | 0.5419333 | 0.03207204 | 0.5376333 | 0.03438317 | 0.5305333 | 0.04261192 | 0.5416 | 0.04582641 | 0.5460333 | 0.03997811 | 0.5436 | 0.04413623 | 0.5510667 | 0.04068254 | 0.5469667 | 0.02672955 | 0.5422667 | 0.02442626 | 0.5362333 | 0.02523917 | 0.5333 | 0.02709477 | 0.5343333 | 0.03043379 | 0.5458667 | 0.01987466 | 0.5303667 | 0.01568318 | 0.5169 | 0.03021335 | 0.5344667 | 0.01390859 | 0.5425333 | 0.02989318 | 0.5295667 | 0.05016196 | 0.5381333 | 0.03546316 | 0.5461 | 0.03055389 | 0.5447 | 0.02336664 | 0.5399667 | 0.02265279 | 0.5226667 | 0.01632918 | 0.5264667 | 0.03227035 | 0.5223333 | 0.04824827 | 0.5305333 | 0.04170167 | 0.5296 | 0.02469494 | 0.5287 | 0.0182587 | 0.5255 | 0.02954939 | 0.5245667 | 0.02605255 | 0.5353 | 0.01500555 | 0.5370333 | 0.02505319 | 0.5464 | 0.0319704 | 0.5452667 | 0.02871171 | 0.5371333 | 0.02874083 | 0.5302667 | 0.02854754 | 0.5257667 | 0.03011382 | 0.5363333 | 0.02794009 | 0.551 | 0.04061437 | 0.536 | 0.03353366 | 0.5211667 | 0.03763725 | 0.5186 | 0.0445356 | 0.523 | 0.02942289 | 0.5278667 | 0.02022941 | 0.5356333 | 0.03263498 | 0.5464667 | 0.038721 | 0.5481 | 0.03696818 | 0.5450333 | 0.04025621 | 0.5499333 | 0.04123723 | 0.5408667 | 0.02901245 | 0.5309333 | 0.01646518 | 0.5376333 | 0.02573938 | 0.5383 | 0.03077347 | 0.5359333 | 0.03447862 | 0.5392333 | 0.03017287 | 0.5481333 | 0.03123954 | 0.5462667 | 0.03930669 | 0.5424333 | 0.03102218 | 0.5505 | 0.03572086 | 0.5379 | 0.03868652 | 0.5274667 | 0.0263338 | 0.5394 | 0.02892796 | 0.5424667 | 0.02855642 | 0.5403667 | 0.02631024 | 0.5430333 | 0.03562961 | 0.5361333 | 0.04485535 | 0.5369667 | 0.04007329 | 0.5428667 | 0.03493884 | 0.5443333 | 0.02435848 | 0.5425333 | 0.03862575 | 0.5393333 | 0.03665991 | 0.5262333 | 0.03294241 | 0.5284 | 0.03178186 | 0.5330333 | 0.02973576 | 0.5454 | 0.0429537 | 0.5421 | 0.04421908 | 0.5324667 | 0.03603566 | 0.5446667 | 0.03609361 | 0.5492333 | 0.02269939 | 0.5295 | 0.02946501 | 0.5370667 | 0.03961333 | 0.5494667 | 0.03773463 | 0.5485 | 0.03295118 | 0.5224 | 0.01397999 | 0.5369667 | 0.02135561 | 0.5442667 | 0.0317459 | 0.5282 | 0.02870586 | 0.5265333 | 0.03224989 | 0.5356333 | 0.02756439 | 0.5300333 | 0.04377003 | 0.5271 | 0.04692696 | 0.5430667 | 0.02382286 | 0.5343667 | 0.03377152 | 0.5261667 | 0.03736864 | 0.5315667 | 0.03059949 | 0.5336333 | 0.03011205 | 0.5396667 | 0.03130222 | 0.5461 | 0.04058054 | 0.5536333 | 0.0427521 | 0.5431 | 0.03259785 | 0.5444 | 0.03338353 | 0.5507 | 0.02416485 | 0.5364667 | 0.02037095 | 0.5306333 | 0.03042218 | 0.5325 | 0.03539689 | 0.5331667 | 0.03428511 | 0.5276667 | 0.02762237 | 0.5370667 | 0.02246335 | 0.5433 | 0.03526169 | 0.5434333 | 0.04090708 | 0.5383333 | 0.03833243 | 0.5335 | 0.02240417 | 0.5351667 | 0.01706172 | 0.5377667 | 0.01993194 | 0.5431667 | 0.02338152 | 0.5376667 | 0.02791419 | 0.5318667 | 0.03445716 | 0.5398667 | 0.02556147 | 0.5351 | 0.02824972 | 0.5325 | 0.03523247 | 0.5291 | 0.0369936 | 0.5281333 | 0.03809395 | 0.5221 | 0.02787077 | 0.5258 | 0.01321842 | 0.528 | 0.01473929 | 0.5377 | 0.02809377 | 0.5401667 | 0.03339634
768 | 0.5416667 | 0.0320951 | 0.5435667 | 0.03474913 | 0.5442333 | 0.03695153 | 0.5442667 | 0.03068054 | 0.5429333 | 0.01885565 | 0.5637333 | 0.03589803 | 0.5498667 | 0.05472899 | 0.5302 | 0.03902623 | 0.5293667 | 0.03033637 | 0.5301 | 0.02428333 | 0.5312667 | 0.01506969 | 0.5329333 | 0.01805202 | 0.5362667 | 0.03046718 | 0.5419333 | 0.03359765 | 0.5281667 | 0.02381181 | 0.5328 | 0.02638901 | 0.5497667 | 0.02456031 | 0.5355333 | 0.01254654 | 0.5378333 | 0.02434917 | 0.5444667 | 0.0435186 | 0.5383 | 0.0410347 | 0.5354 | 0.03944625 | 0.5343667 | 0.03493864 | 0.5294333 | 0.02953205 | 0.543 | 0.0359837 | 0.554 | 0.03296978 | 0.5501333 | 0.03937091 | 0.5365333 | 0.03621807 | 0.5404 | 0.02692892 | 0.5462 | 0.03153506 | 0.5402667 | 0.0305309 | 0.5369667 | 0.02628996 | 0.5305667 | 0.0318101 | 0.5390667 | 0.03966866 | 0.5484333 | 0.0382979 | 0.5477 | 0.04952178 | 0.5440667 | 0.04896001 | 0.5408333 | 0.04311731 | 0.5325667 | 0.03547133 | 0.5258667 | 0.02893191 | 0.5337667 | 0.0366237 | 0.5363667 | 0.05160829 | 0.5483333 | 0.05381638 | 0.5331333 | 0.03971585 | 0.5197 | 0.04073598 | 0.5298 | 0.0337628 | 0.551 | 0.03471916 | 0.5469667 | 0.02166877 | 0.5257667 | 0.02248293 | 0.5315667 | 0.02648538 | 0.5380333 | 0.02050566 | 0.5293667 | 0.03555328 | 0.5405 | 0.03844242 | 0.5416667 | 0.02622293 | 0.5379333 | 0.0314202 | 0.5494667 | 0.0366949 | 0.5392667 | 0.02340389 | 0.5352 | 0.02106197 | 0.5328667 | 0.03230298 | 0.5454 | 0.03594616 | 0.5548333 | 0.01801672 | 0.5349333 | 0.0352042 | 0.5451667 | 0.04525928 | 0.5537667 | 0.02678511 | 0.5390333 | 0.03041111 | 0.5327667 | 0.03291406 | 0.5308 | 0.03539896 | 0.5263 | 0.04008125 | 0.5301667 | 0.0397811 | 0.5323667 | 0.02906319 | 0.5329333 | 0.01516714 | 0.5186 | 0.02918493 | 0.5205667 | 0.05324092 | 0.5337667 | 0.04565248 | 0.5390333 | 0.04677844 | 0.5421333 | 0.04298297 | 0.5396 | 0.0428911 | 0.5463667 | 0.04182641 | 0.5317333 | 0.02444549 | 0.5291667 | 0.01975286 | 0.5314 | 0.03176413 | 0.5279667 | 0.04092044 | 0.5181333 | 0.04890197 | 0.5355 | 0.03363688 | 0.5417 | 0.03368115 | 0.5208 | 0.03426991 | 0.5318667 | 0.01976956 | 0.5455667 | 0.03632165 | 0.5480333 | 0.05056523 | 0.5451333 | 0.04203446 | 0.5333667 | 0.03654316 | 0.5444667 | 0.03737034 | 0.5466667 | 0.02627259 | 0.5449667 | 0.01341848 | 0.5598333 | 0.02008687 | 0.5464667 | 0.01451995 | 0.5272667 | 0.01038118 | 0.5452667 | 0.02798694 | 0.5459333 | 0.03017817 | 0.5433 | 0.027313 | 0.5420333 | 0.03346882 | 0.5357333 | 0.03569728 | 0.5424 | 0.03013713 | 0.5433333 | 0.03277096 | 0.5523 | 0.0418467 | 0.5579 | 0.04039612 | 0.5429667 | 0.03151003 | 0.5297333 | 0.0274506 | 0.5282667 | 0.03923709 | 0.5560333 | 0.03836703 | 0.5499667 | 0.03221183 | 0.5347667 | 0.03776086 | 0.5373333 | 0.03412666 | 0.5438333 | 0.02965022 | 0.554 | 0.02419518 | 0.5453667 | 0.04807282 | 0.5326 | 0.0308212 | 0.5572333 | 0.02947737 | 0.562 | 0.04553951 | 0.5324667 | 0.02937077 | 0.5234667 | 0.03370354 | 0.5308333 | 0.04239004 | 0.544 | 0.03589132 | 0.5525667 | 0.0336037 | 0.5513333 | 0.03709235 | 0.5488 | 0.04710754 | 0.5481667 | 0.04784867 | 0.5422 | 0.03644512 | 0.5349667 | 0.04065647 | 0.5446 | 0.03555306 | 0.5459667 | 0.02382636 | 0.5354667 | 0.02401171 | 0.5384 | 0.02365262 | 0.5388667 | 0.01656147 | 0.5206667 | 0.02704593 | 0.5213667 | 0.01930532 | 0.5285 | 0.01257219 | 0.5362 | 0.00811706 | 0.5372 | 0.02367573 | 0.5388 | 0.03107936 | 0.5463667 | 0.02577755 | 0.5377 | 0.0386164 | 0.5324 | 0.04567939 | 0.5377 | 0.04471331 | 0.5400333 | 0.03465009 | 0.5147333 | 0.02059682 | 0.5187667 | 0.03572304 | 0.5375667 | 0.05154806 | 0.5393333 | 0.03881274 | 0.5457333 | 0.03403139 | 0.5374667 | 0.05005639 | 0.5189 | 0.03015858 | 0.5298 | 0.02844726 | 0.5416 | 0.03673754 | 0.5518333 | 0.03876126 | 0.5508667 | 0.03401317 | 0.5485667 | 0.03030141 | 0.5406667 | 0.03460331 | 0.5428 | 0.03990965 | 0.5419667 | 0.0461284 | 0.5392 | 0.03760488 | 0.5346333 | 0.02684937 | 0.5427 | 0.02376566 | 0.5469667 | 0.03631679 | 0.5518333 | 0.04611004 | 0.5370667 | 0.03203387 | 0.5306333 | 0.02241522 | 0.5282 | 0.04172345 | 0.5225667 | 0.05336668 | 0.5320333 | 0.03126844 | 0.5215333 | 0.03639206 | 0.515 | 0.04034823 | 0.5286 | 0.02733289 | 0.5397667 | 0.03513729 | 0.5377 | 0.03384977 | 0.5367 | 0.03373139
769 | 0.5347 | 0.02962195 | 0.5351667 | 0.04225008 | 0.5361667 | 0.05027566 | 0.5384667 | 0.04162406 | 0.5316333 | 0.03258551 | 0.537 | 0.03941988 | 0.5296 | 0.04385408 | 0.524 | 0.03334976 | 0.5318333 | 0.03379293 | 0.5340667 | 0.032114 | 0.5451 | 0.02050756 | 0.5411333 | 0.01961808 | 0.5354 | 0.03213441 | 0.5433 | 0.03146183 | 0.5364 | 0.03294855 | 0.5298 | 0.04426353 | 0.5348667 | 0.04064885 | 0.5328333 | 0.03135903 | 0.5334333 | 0.02551879 | 0.5319333 | 0.02290856 | 0.5217667 | 0.02918725 | 0.5267667 | 0.03104076 | 0.5334 | 0.03322329 | 0.5481 | 0.02696034 | 0.5472667 | 0.02312608 | 0.5364333 | 0.0377763 | 0.5325667 | 0.04221629 | 0.5243 | 0.03729942 | 0.5278667 | 0.03457208 | 0.5382667 | 0.03727531 | 0.5493667 | 0.04013895 | 0.543 | 0.03443729 | 0.5312667 | 0.02675473 | 0.5332667 | 0.03864318 | 0.5342333 | 0.04661225 | 0.5411667 | 0.0316861 | 0.5383667 | 0.03097207 | 0.5433667 | 0.03175587 | 0.5387 | 0.03566212 | 0.5332667 | 0.03199597 | 0.5325667 | 0.02874721 | 0.5341 | 0.02883759 | 0.5320667 | 0.03898772 | 0.5223 | 0.03418801 | 0.5284333 | 0.02145885 | 0.5290333 | 0.02338908 | 0.5246333 | 0.0253225 | 0.5190667 | 0.03103249 | 0.5221667 | 0.03431815 | 0.5238 | 0.03322058 | 0.5271 | 0.02637726 | 0.5375667 | 0.03030526 | 0.5486667 | 0.04616675 | 0.5322 | 0.04545335 | 0.5289333 | 0.03630733 | 0.5335333 | 0.03732464 | 0.5317667 | 0.02439909 | 0.5376333 | 0.01585294 | 0.5365 | 0.02866438 | 0.5320667 | 0.03092457 | 0.5394 | 0.02637663 | 0.5434667 | 0.03275875 | 0.5303 | 0.03078019 | 0.5233667 | 0.03231453 | 0.5291333 | 0.02303871 | 0.5343 | 0.02461273 | 0.5372 | 0.03420906 | 0.5358333 | 0.04637904 | 0.5363 | 0.03973638 | 0.5413333 | 0.02677129 | 0.5361333 | 0.03645978 | 0.5535667 | 0.03985978 | 0.5471667 | 0.02905539 | 0.5354667 | 0.03323154 | 0.5392667 | 0.03301054 | 0.5455 | 0.03321576 | 0.5420333 | 0.02594152 | 0.5360333 | 0.03026839 | 0.5337667 | 0.02787464 | 0.5313667 | 0.03345269 | 0.5389 | 0.02906281 | 0.5235 | 0.0239679 | 0.5214 | 0.02620267 | 0.5232667 | 0.0337071 | 0.5276333 | 0.03602382 | 0.53 | 0.03366818 | 0.5275333 | 0.03435446 | 0.5326 | 0.03163195 | 0.5219333 | 0.02259592 | 0.5132 | 0.03323773 | 0.5298667 | 0.03971912 | 0.5259333 | 0.02753838 | 0.5208 | 0.01842661 | 0.5160667 | 0.02864895 | 0.5292 | 0.03839088 | 0.5361 | 0.02976138 | 0.5322333 | 0.02809761 | 0.5369667 | 0.03301326 | 0.5261 | 0.03132326 | 0.5183667 | 0.02536301 | 0.5244667 | 0.02940208 | 0.5291 | 0.02884661 | 0.5377333 | 0.01577642 | 0.5309667 | 0.02151284 | 0.5218 | 0.03267333 | 0.5203 | 0.03315057 | 0.5209 | 0.03006338 | 0.5332333 | 0.02675622 | 0.5394333 | 0.02061655 | 0.5386333 | 0.01717408 | 0.5442333 | 0.01842142 | 0.5467 | 0.01914802 | 0.5422 | 0.03095125 | 0.5326333 | 0.03500575 | 0.5231 | 0.03796059 | 0.526 | 0.02831078 | 0.5261 | 0.03358879 | 0.5212667 | 0.04116409 | 0.5271333 | 0.03238933 | 0.5281667 | 0.03053919 | 0.5255 | 0.02991532 | 0.5227 | 0.03393209 | 0.5321 | 0.03348801 | 0.5505 | 0.03274884 | 0.5586667 | 0.02494812 | 0.5546 | 0.0304713 | 0.5510667 | 0.03231443 | 0.5426333 | 0.02958742 | 0.5384667 | 0.02725978 | 0.5268667 | 0.01978288 | 0.5213333 | 0.02873155 | 0.5329333 | 0.01922521 | 0.5345667 | 0.01322934 | 0.5401667 | 0.02171395 | 0.5343 | 0.04051304 | 0.533 | 0.02404288 | 0.5383667 | 0.01000078 | 0.5361 | 0.01922342 | 0.5372 | 0.03139597 | 0.5254667 | 0.03566626 | 0.5166 | 0.04055391 | 0.5293333 | 0.02483336 | 0.547 | 0.02779005 | 0.5373333 | 0.03560846 | 0.5270333 | 0.02492085 | 0.5214 | 0.02833561 | 0.5269333 | 0.04041323 | 0.5505667 | 0.02269278 | 0.5445667 | 0.02563596 | 0.5343667 | 0.04906929 | 0.5323333 | 0.04631266 | 0.5230667 | 0.03667673 | 0.5367333 | 0.04308165 | 0.5481667 | 0.03847859 | 0.5379333 | 0.04046442 | 0.5256667 | 0.03773648 | 0.5346333 | 0.02903542 | 0.5363667 | 0.04040927 | 0.5327667 | 0.03779959 | 0.5341333 | 0.03275529 | 0.5323333 | 0.02387332 | 0.5393333 | 0.02248634 | 0.537 | 0.0139523 | 0.5282 | 0.02024648 | 0.5439 | 0.04203522 | 0.5333667 | 0.04471013 | 0.522 | 0.039626 | 0.5245333 | 0.03810637 | 0.5265667 | 0.03519908 | 0.5249667 | 0.03219123 | 0.5151667 | 0.02200187 | 0.5157333 | 0.0209293 | 0.5210667 | 0.02606867 | 0.5338333 | 0.02959553 | 0.5410667 | 0.03300569 | 0.5371667 | 0.03474808
770 | 0.5473667 | 0.03106019 | 0.5460667 | 0.03027434 | 0.5546 | 0.03563902 | 0.5595667 | 0.03313018 | 0.5386333 | 0.02115756 | 0.5337 | 0.02184002 | 0.5462333 | 0.01637912 | 0.5493667 | 0.02666462 | 0.5506667 | 0.04245 | 0.5607333 | 0.03308991 | 0.5537333 | 0.03889664 | 0.5543 | 0.04196483 | 0.5538 | 0.03451463 | 0.5424333 | 0.0367704 | 0.5344667 | 0.03925849 | 0.5345333 | 0.03968983 | 0.5474 | 0.02464643 | 0.5542667 | 0.0328644 | 0.5346333 | 0.03296476 | 0.5243 | 0.0195351 | 0.5284 | 0.01987176 | 0.5352 | 0.02518505 | 0.5379667 | 0.03098175 | 0.5391333 | 0.03186485 | 0.5434 | 0.03726956 | 0.5357333 | 0.04755532 | 0.5441 | 0.04274233 | 0.5433333 | 0.02257673 | 0.5415667 | 0.02013311 | 0.5447 | 0.027724 | 0.5375 | 0.0380723 | 0.5304333 | 0.04704447 | 0.5336667 | 0.03392308 | 0.5244333 | 0.02487976 | 0.5376 | 0.03555475 | 0.5607667 | 0.03166305 | 0.5506333 | 0.03051386 | 0.5388333 | 0.03681235 | 0.5396 | 0.02850134 | 0.5356667 | 0.02396739 | 0.5375333 | 0.02040692 | 0.5451 | 0.03198844 | 0.5490667 | 0.04157502 | 0.5419333 | 0.03661569 | 0.5398 | 0.02753628 | 0.5422333 | 0.02694022 | 0.5466667 | 0.0354796 | 0.5459 | 0.03719095 | 0.5501667 | 0.02396001 | 0.5569333 | 0.03033242 | 0.5398 | 0.03535883 | 0.5220333 | 0.03593089 | 0.5251333 | 0.03265724 | 0.5406333 | 0.02558806 | 0.5427667 | 0.03413057 | 0.5470667 | 0.03565215 | 0.5370667 | 0.02605345 | 0.5417333 | 0.01612624 | 0.5414 | 0.03456655 | 0.5417333 | 0.04254381 | 0.5419 | 0.04426857 | 0.5474667 | 0.03897498 | 0.5537667 | 0.03321108 | 0.5470667 | 0.0228189 | 0.5307333 | 0.02223216 | 0.5394333 | 0.02783108 | 0.5464 | 0.02971464 | 0.5298333 | 0.04501202 | 0.5177 | 0.04311125 | 0.5376667 | 0.03963957 | 0.5413333 | 0.04202335 | 0.5326333 | 0.02363025 | 0.5450667 | 0.02497897 | 0.5394333 | 0.05119026 | 0.556 | 0.04609584 | 0.5754333 | 0.04224944 | 0.5641667 | 0.03548684 | 0.5342333 | 0.01811746 | 0.5187333 | 0.02400449 | 0.5166 | 0.04531254 | 0.5374333 | 0.03218999 | 0.5328 | 0.02729872 | 0.5351667 | 0.03480137 | 0.5417333 | 0.04378815 | 0.5572 | 0.04860556 | 0.5515 | 0.03244143 | 0.5508333 | 0.0323535 | 0.5564667 | 0.04405227 | 0.5391333 | 0.04002918 | 0.5437 | 0.02637537 | 0.5401667 | 0.04445825 | 0.5291333 | 0.05389084 | 0.5327 | 0.04939413 | 0.5426333 | 0.03748247 | 0.5591667 | 0.03105021 | 0.5635667 | 0.02037553 | 0.5569667 | 0.02026628 | 0.5534667 | 0.03080956 | 0.5381667 | 0.04430082 | 0.5374 | 0.03522565 | 0.5326 | 0.03916997 | 0.5228667 | 0.04540377 | 0.5267667 | 0.04620457 | 0.5254 | 0.03316032 | 0.5349 | 0.03029983 | 0.5476 | 0.03056501 | 0.5547 | 0.03557593 | 0.5438333 | 0.02684677 | 0.5529333 | 0.01716922 | 0.551 | 0.02552685 | 0.5477 | 0.03018476 | 0.5501667 | 0.0255616 | 0.5445333 | 0.03261762 | 0.544 | 0.03354172 | 0.5485667 | 0.03477013 | 0.5529 | 0.03224448 | 0.5453 | 0.02467968 | 0.5535 | 0.03175038 | 0.5544333 | 0.04497795 | 0.5501333 | 0.04529314 | 0.5502667 | 0.02668787 | 0.5435333 | 0.01380153 | 0.5399333 | 0.0182604 | 0.5582 | 0.03118504 | 0.5536667 | 0.04366878 | 0.5489667 | 0.03750647 | 0.5439 | 0.02794435 | 0.5452 | 0.01889568 | 0.5492333 | 0.01235107 | 0.5413 | 0.02638042 | 0.5269333 | 0.05468268 | 0.5429 | 0.0337926 | 0.5456 | 0.02634097 | 0.5539 | 0.03775827 | 0.5513667 | 0.04629056 | 0.5314667 | 0.03014126 | 0.5413 | 0.0300443 | 0.5543 | 0.02520278 | 0.5514667 | 0.03941212 | 0.534 | 0.03547177 | 0.5445333 | 0.01970183 | 0.5552333 | 0.02868848 | 0.5398667 | 0.02160437 | 0.5424667 | 0.01973564 | 0.5480333 | 0.03268612 | 0.5528667 | 0.04018344 | 0.5578333 | 0.04238666 | 0.5618333 | 0.03934991 | 0.5428 | 0.0224768 | 0.5504 | 0.03010393 | 0.5521 | 0.04272103 | 0.5530333 | 0.02906319 | 0.5492667 | 0.01677425 | 0.5365667 | 0.02487413 | 0.5467667 | 0.0405185 | 0.541 | 0.03635831 | 0.5449667 | 0.01129021 | 0.5287333 | 0.02180219 | 0.5384333 | 0.0336279 | 0.5430333 | 0.04677138 | 0.5438 | 0.04400371 | 0.5381667 | 0.04190603 | 0.5372333 | 0.04295318 | 0.5365667 | 0.0460403 | 0.5473 | 0.0401361 | 0.5527333 | 0.02317029 | 0.5388333 | 0.03546081 | 0.5472333 | 0.05209826 | 0.5438333 | 0.04161172 | 0.5429333 | 0.02611594 | 0.5424667 | 0.03500575 | 0.5265333 | 0.03393369 | 0.5222667 | 0.02728276 | 0.5348667 | 0.03221639 | 0.5387 | 0.02673961 | 0.5389 | 0.02919212
771 | 0.5438333 | 0.03284269 | 0.5429667 | 0.03674601 | 0.5488333 | 0.04405741 | 0.5556667 | 0.04185024 | 0.5443333 | 0.02148803 | 0.5427667 | 0.0157447 | 0.5473667 | 0.0206172 | 0.5554333 | 0.02719882 | 0.5481 | 0.04173735 | 0.5488333 | 0.03823169 | 0.5523333 | 0.03497135 | 0.5435333 | 0.03153858 | 0.5308333 | 0.03044365 | 0.5322667 | 0.03336229 | 0.5486667 | 0.04491699 | 0.5456667 | 0.0461427 | 0.5504667 | 0.02951749 | 0.5503667 | 0.0353827 | 0.5419333 | 0.04524278 | 0.5496333 | 0.03038271 | 0.5520667 | 0.02740247 | 0.5412 | 0.02071569 | 0.5401 | 0.01695465 | 0.5522 | 0.02484391 | 0.5534 | 0.0262851 | 0.5467 | 0.02342022 | 0.5387 | 0.01234747 | 0.5409333 | 0.01781766 | 0.5334333 | 0.02430327 | 0.5401 | 0.01523702 | 0.5404667 | 0.01780905 | 0.5347333 | 0.03171974 | 0.5308667 | 0.0378455 | 0.5241333 | 0.02960116 | 0.5383 | 0.02731495 | 0.5555 | 0.02731825 | 0.5587667 | 0.03024636 | 0.5417333 | 0.02668787 | 0.5278667 | 0.0304756 | 0.5274333 | 0.0310211 | 0.5313333 | 0.02565623 | 0.5463333 | 0.01861636 | 0.5452333 | 0.03748034 | 0.5288 | 0.03472905 | 0.5401667 | 0.02120776 | 0.5433333 | 0.02360259 | 0.5494333 | 0.03283355 | 0.5522333 | 0.03900926 | 0.5639333 | 0.02877873 | 0.5501 | 0.02452523 | 0.5351 | 0.03717427 | 0.5350333 | 0.04431962 | 0.5305 | 0.04587309 | 0.5416333 | 0.0480794 | 0.5581667 | 0.03143462 | 0.5511 | 0.04042087 | 0.5403 | 0.03913592 | 0.5521 | 0.02562512 | 0.5522667 | 0.04959848 | 0.5458333 | 0.04863019 | 0.5558333 | 0.0157929 | 0.5436667 | 0.01732365 | 0.5502333 | 0.03262926 | 0.553 | 0.03925133 | 0.5536333 | 0.03480616 | 0.5424 | 0.03299303 | 0.5380333 | 0.03178651 | 0.5382333 | 0.04699733 | 0.5415333 | 0.04556214 | 0.5477667 | 0.04195111 | 0.5369 | 0.04484648 | 0.5132667 | 0.02649583 | 0.5319667 | 0.03120751 | 0.5471333 | 0.03449071 | 0.5571667 | 0.02397684 | 0.5623333 | 0.02155371 | 0.5549 | 0.02707225 | 0.5412333 | 0.03443122 | 0.5296667 | 0.03678862 | 0.5386667 | 0.03839769 | 0.5427 | 0.04621262 | 0.5346667 | 0.03382448 | 0.5400667 | 0.02130639 | 0.5377667 | 0.02940752 | 0.5445667 | 0.03401513 | 0.5459 | 0.03524325 | 0.5449667 | 0.0339549 | 0.5405 | 0.03172475 | 0.5404333 | 0.03205426 | 0.5507667 | 0.02636846 | 0.5561 | 0.02479839 | 0.5408333 | 0.02295595 | 0.5316 | 0.03998325 | 0.5486 | 0.04287781 | 0.5519667 | 0.03324919 | 0.5517667 | 0.02041476 | 0.5428333 | 0.03304747 | 0.5503333 | 0.04823528 | 0.5421667 | 0.04658929 | 0.5328667 | 0.03209822 | 0.5225 | 0.03353933 | 0.5229667 | 0.05136512 | 0.5366667 | 0.04871149 | 0.5481 | 0.03726294 | 0.5528667 | 0.02499018 | 0.5479667 | 0.02444263 | 0.539 | 0.02477593 | 0.532 | 0.02327287 | 0.5446 | 0.02887017 | 0.5511333 | 0.04697299 | 0.5232333 | 0.0304756 | 0.5279333 | 0.02908577 | 0.5479667 | 0.0374052 | 0.5572 | 0.03591945 | 0.5554667 | 0.02537851 | 0.5394 | 0.03245499 | 0.5473 | 0.04583325 | 0.5535667 | 0.04877638 | 0.5552667 | 0.04072299 | 0.5379 | 0.03893619 | 0.5277333 | 0.03656468 | 0.5221667 | 0.0451076 | 0.544 | 0.04761113 | 0.5527667 | 0.03262743 | 0.5570667 | 0.01890614 | 0.5537333 | 0.01817037 | 0.5501333 | 0.02015347 | 0.5492667 | 0.0255805 | 0.5495333 | 0.03234093 | 0.5409333 | 0.03600966 | 0.5291333 | 0.03266041 | 0.5289333 | 0.02109634 | 0.5307 | 0.03552211 | 0.5296667 | 0.05082364 | 0.5242333 | 0.05673854 | 0.5274667 | 0.03350426 | 0.5403667 | 0.02051379 | 0.5255333 | 0.0357678 | 0.5266333 | 0.03703128 | 0.5385333 | 0.04684018 | 0.5371333 | 0.0536695 | 0.5368333 | 0.04862491 | 0.5437 | 0.04660393 | 0.5428667 | 0.04300398 | 0.5505333 | 0.03222983 | 0.543 | 0.02839096 | 0.5424667 | 0.04461422 | 0.5569333 | 0.03873064 | 0.5458667 | 0.0333237 | 0.5416 | 0.03807081 | 0.5590333 | 0.02438939 | 0.5636333 | 0.03130978 | 0.5432 | 0.0331995 | 0.5358 | 0.03430753 | 0.5445667 | 0.04105251 | 0.5406333 | 0.03184654 | 0.5416 | 0.02738625 | 0.5379 | 0.0303448 | 0.5411667 | 0.03365455 | 0.5473333 | 0.02899383 | 0.5486333 | 0.02641998 | 0.5447333 | 0.02952076 | 0.5427 | 0.03648452 | 0.5316 | 0.04822282 | 0.5235 | 0.03957954 | 0.5362 | 0.03179759 | 0.5350333 | 0.0452983 | 0.5446667 | 0.04868554 | 0.5553333 | 0.04559717 | 0.5499667 | 0.03232753 | 0.5090333 | 0.02835517 | 0.5160667 | 0.03240796 | 0.5402667 | 0.02053815 | 0.5326 | 0.02592618 | 0.5318 | 0.02637966 | 0.5369333 | 0.02849378
772 | 0.5447 | 0.03242314 | 0.5394 | 0.05119108 | 0.528 | 0.05947392 | 0.5333 | 0.04294562 | 0.5381 | 0.03317348 | 0.5389 | 0.02398597 | 0.5367 | 0.02626366 | 0.5366333 | 0.03596705 | 0.5323667 | 0.03368485 | 0.5395 | 0.03199573 | 0.5527333 | 0.02759183 | 0.5535667 | 0.01658801 | 0.5447 | 0.03281351 | 0.5487667 | 0.02343464 | 0.5457333 | 0.02668487 | 0.5377667 | 0.04903035 | 0.5510333 | 0.03165916 | 0.5404667 | 0.02671533 | 0.5356333 | 0.0296546 | 0.5460667 | 0.01797338 | 0.5521 | 0.02097475 | 0.5466 | 0.02350503 | 0.5409333 | 0.02780795 | 0.5470667 | 0.03130669 | 0.5504 | 0.03155957 | 0.5451333 | 0.03241916 | 0.5298333 | 0.04420847 | 0.5243667 | 0.04151348 | 0.5478 | 0.02804675 | 0.5599333 | 0.03935626 | 0.5327667 | 0.02089343 | 0.5353 | 0.01493251 | 0.5449667 | 0.01526681 | 0.5421667 | 0.02233418 | 0.5494333 | 0.04327658 | 0.5518667 | 0.05210952 | 0.5376333 | 0.04333285 | 0.5554 | 0.03531043 | 0.5503 | 0.04239206 | 0.5402333 | 0.02889479 | 0.5446 | 0.03748208 | 0.5368667 | 0.05271839 | 0.5445667 | 0.05066257 | 0.5307333 | 0.03527268 | 0.5357333 | 0.03485363 | 0.5579333 | 0.0333231 | 0.5487 | 0.02086001 | 0.5349333 | 0.02206918 | 0.5302333 | 0.02920803 | 0.5336 | 0.03374206 | 0.5303333 | 0.02817497 | 0.5285 | 0.03737762 | 0.5458667 | 0.03980706 | 0.5586 | 0.02968984 | 0.5515667 | 0.04026324 | 0.5508 | 0.03780062 | 0.5457667 | 0.01498318 | 0.5543333 | 0.009255749 | 0.5581667 | 0.02635151 | 0.5508333 | 0.03584014 | 0.5441667 | 0.03509239 | 0.5432333 | 0.03569989 | 0.552 | 0.03841675 | 0.5507667 | 0.02989474 | 0.5375667 | 0.03474443 | 0.5428667 | 0.04145522 | 0.5416333 | 0.03751243 | 0.5332333 | 0.04693999 | 0.5341 | 0.04049008 | 0.546 | 0.03323492 | 0.5502667 | 0.02584174 | 0.5345 | 0.0153234 | 0.5434333 | 0.03336828 | 0.5362667 | 0.05628554 | 0.5397667 | 0.03661114 | 0.552 | 0.0264584 | 0.5479667 | 0.02541552 | 0.5408667 | 0.01745973 | 0.5343667 | 0.0160585 | 0.5278 | 0.03254412 | 0.5263667 | 0.03753455 | 0.5280333 | 0.03965235 | 0.5331667 | 0.03686881 | 0.5358667 | 0.03198065 | 0.5364667 | 0.03941449 | 0.5303333 | 0.04271614 | 0.5376667 | 0.03096087 | 0.5463 | 0.02827449 | 0.5504667 | 0.02580314 | 0.5527 | 0.0363935 | 0.5568 | 0.03558548 | 0.5534333 | 0.02916909 | 0.5502667 | 0.02581115 | 0.5438667 | 0.03863525 | 0.5454667 | 0.04213956 | 0.5482667 | 0.03219941 | 0.5394667 | 0.03593813 | 0.5456667 | 0.04054926 | 0.5377667 | 0.04116636 | 0.5309333 | 0.03732428 | 0.5322333 | 0.03997919 | 0.5361 | 0.044838 | 0.5387 | 0.03796024 | 0.5271667 | 0.0381027 | 0.5347667 | 0.04937708 | 0.5449333 | 0.04812805 | 0.5433667 | 0.04313825 | 0.5441333 | 0.03446054 | 0.5522 | 0.03608665 | 0.5457 | 0.05820246 | 0.544 | 0.06015585 | 0.5529333 | 0.03418307 | 0.5432333 | 0.02965472 | 0.5412667 | 0.03816127 | 0.5375333 | 0.04563196 | 0.5483667 | 0.04502927 | 0.5377333 | 0.03680402 | 0.5384333 | 0.04524838 | 0.5433333 | 0.04563225 | 0.5316667 | 0.04269429 | 0.5291333 | 0.04217743 | 0.5365667 | 0.0267703 | 0.5423333 | 0.02385041 | 0.5564333 | 0.02540451 | 0.5561333 | 0.03043423 | 0.5463667 | 0.03564495 | 0.5470667 | 0.04123949 | 0.5467333 | 0.03964949 | 0.5497 | 0.03355115 | 0.5409 | 0.01556941 | 0.5450667 | 0.02389035 | 0.5511333 | 0.02892258 | 0.5331333 | 0.02112855 | 0.5403667 | 0.0393183 | 0.5458667 | 0.0493327 | 0.5435667 | 0.03529734 | 0.5416 | 0.01759223 | 0.5406667 | 0.01363753 | 0.5422333 | 0.02869719 | 0.5463333 | 0.03831939 | 0.5619 | 0.02715229 | 0.5627 | 0.0240584 | 0.5587667 | 0.02700769 | 0.5483333 | 0.03025451 | 0.5370333 | 0.03891121 | 0.5508 | 0.05492037 | 0.548 | 0.05107511 | 0.5353667 | 0.04017207 | 0.5339 | 0.03503408 | 0.5424667 | 0.03236092 | 0.5411333 | 0.03886063 | 0.5478667 | 0.04119938 | 0.5538667 | 0.03674709 | 0.5608333 | 0.03329868 | 0.5681333 | 0.04322903 | 0.5449 | 0.03383844 | 0.5354333 | 0.02742922 | 0.5393 | 0.0358902 | 0.5637 | 0.05623119 | 0.5604667 | 0.05184222 | 0.5429667 | 0.04018079 | 0.5426 | 0.03474315 | 0.5437 | 0.02666171 | 0.5381 | 0.03291535 | 0.5354 | 0.03222246 | 0.5485333 | 0.02912059 | 0.5451333 | 0.04064819 | 0.5395667 | 0.04642889 | 0.5462667 | 0.04202415 | 0.5516667 | 0.03198045 | 0.5475 | 0.03223425 | 0.5387 | 0.02890894 | 0.5391667 | 0.02173727 | 0.5411667 | 0.02533697 | 0.5417333 | 0.02500324 | 0.541 | 0.03096869
773 | 0.5404333 | 0.02756112 | 0.5511667 | 0.0385314 | 0.5364 | 0.03112138 | 0.5254333 | 0.01608236 | 0.5350667 | 0.02533592 | 0.5404 | 0.01014199 | 0.5364667 | 0.01093323 | 0.5464 | 0.02108333 | 0.5359333 | 0.0164431 | 0.5279333 | 0.01744904 | 0.5347333 | 0.01077817 | 0.5584667 | 0.02625063 | 0.5429 | 0.04551359 | 0.5265667 | 0.03633477 | 0.5449 | 0.02998411 | 0.5419 | 0.03463794 | 0.5266667 | 0.02897934 | 0.5087667 | 0.01869266 | 0.5143 | 0.0229604 | 0.5230667 | 0.02692426 | 0.5109 | 0.0203265 | 0.5305667 | 0.0237011 | 0.5375 | 0.03135474 | 0.5214667 | 0.02744089 | 0.5293 | 0.03748449 | 0.5468333 | 0.04097091 | 0.5536333 | 0.05298964 | 0.5294667 | 0.02487627 | 0.5309333 | 0.01265131 | 0.5370333 | 0.04414932 | 0.5466333 | 0.0421379 | 0.5560667 | 0.01396909 | 0.5279667 | 0.03162703 | 0.5248667 | 0.03488556 | 0.5242667 | 0.0260249 | 0.5348667 | 0.01000211 | 0.5475667 | 0.02536275 | 0.5505667 | 0.04305294 | 0.5506667 | 0.04091107 | 0.5488667 | 0.03990107 | 0.5299333 | 0.02633506 | 0.5305333 | 0.02839135 | 0.5384 | 0.05454491 | 0.5277333 | 0.05045323 | 0.5352333 | 0.0310413 | 0.54 | 0.01520285 | 0.5299 | 0.01438773 | 0.5161667 | 0.03190113 | 0.5296667 | 0.03753579 | 0.5307 | 0.03447811 | 0.5235333 | 0.03255297 | 0.5289 | 0.02690019 | 0.5435 | 0.03559522 | 0.5387333 | 0.03223418 | 0.5328 | 0.02880845 | 0.5381 | 0.02539974 | 0.5318333 | 0.0115419 | 0.5098333 | 0.02125407 | 0.5064333 | 0.01418693 | 0.5358 | 0.02641855 | 0.5405 | 0.02850836 | 0.5189 | 0.031249 | 0.5203333 | 0.03618032 | 0.5327667 | 0.02880675 | 0.5367333 | 0.03203918 | 0.5253 | 0.01177483 | 0.5447667 | 0.01094755 | 0.5426667 | 0.04292399 | 0.5299333 | 0.03905606 | 0.5373667 | 0.03183963 | 0.5466667 | 0.01784495 | 0.5470667 | 0.008891319 | 0.5438333 | 0.01483292 | 0.5383667 | 0.03051233 | 0.5456333 | 0.04544934 | 0.5481667 | 0.03642749 | 0.5462333 | 0.0227456 | 0.5058333 | 0.02539584 | 0.5155667 | 0.03815602 | 0.5399333 | 0.02665462 | 0.5415667 | 0.04246177 | 0.5397333 | 0.04877474 | 0.5306 | 0.04629104 | 0.5115333 | 0.04791724 | 0.5103 | 0.04006719 | 0.5284 | 0.0229248 | 0.5403667 | 0.01503803 | 0.5517667 | 0.02396419 | 0.5518333 | 0.03032011 | 0.5405667 | 0.03537667 | 0.5192333 | 0.04058278 | 0.5201 | 0.04165101 | 0.5384333 | 0.01995166 | 0.5336 | 0.02369191 | 0.5476667 | 0.03085475 | 0.5448333 | 0.03106599 | 0.5374 | 0.0185991 | 0.5351 | 0.02335509 | 0.5370333 | 0.0257941 | 0.5427667 | 0.02466973 | 0.5532 | 0.03867411 | 0.5385 | 0.03916997 | 0.5281333 | 0.0265934 | 0.5168333 | 0.02734353 | 0.5246333 | 0.04279582 | 0.5419333 | 0.03838874 | 0.5490333 | 0.02708288 | 0.5625333 | 0.02831023 | 0.5596333 | 0.02861542 | 0.5497 | 0.0164902 | 0.5426 | 0.01966028 | 0.5293667 | 0.03620169 | 0.5420333 | 0.02118841 | 0.5489667 | 0.02690902 | 0.5365667 | 0.04674144 | 0.5356667 | 0.04727694 | 0.5501333 | 0.04873085 | 0.5511667 | 0.0395698 | 0.5455 | 0.03702549 | 0.5332333 | 0.04349577 | 0.5187 | 0.03989996 | 0.5376667 | 0.02196821 | 0.5560333 | 0.03382665 | 0.5653667 | 0.03629548 | 0.5695333 | 0.02742193 | 0.5441 | 0.03870822 | 0.5436333 | 0.04272777 | 0.5517333 | 0.04024942 | 0.5535667 | 0.02996724 | 0.5524 | 0.01947357 | 0.5491 | 0.02225174 | 0.5446333 | 0.02095397 | 0.5264 | 0.007923383 | 0.531 | 0.01426674 | 0.5262667 | 0.03413594 | 0.5307667 | 0.0246431 | 0.5455 | 0.01129956 | 0.5514333 | 0.006637436 | 0.5429333 | 0.01620953 | 0.5319667 | 0.02610968 | 0.519 | 0.02706153 | 0.5291333 | 0.01967169 | 0.5648667 | 0.0158064 | 0.5446 | 0.02910911 | 0.5387333 | 0.02121153 | 0.5576 | 0.03343561 | 0.5598 | 0.04927014 | 0.5635333 | 0.04852658 | 0.5494 | 0.03484145 | 0.5334333 | 0.0269516 | 0.5257667 | 0.01921915 | 0.528 | 0.0158495 | 0.5372333 | 0.02943969 | 0.5268333 | 0.05088853 | 0.534 | 0.03683866 | 0.5381667 | 0.01424227 | 0.5457667 | 0.0124754 | 0.5379667 | 0.03612168 | 0.5329333 | 0.03590398 | 0.5406333 | 0.0202238 | 0.5342333 | 0.01664338 | 0.5401667 | 0.008502679 | 0.5399 | 0.009629469 | 0.5320333 | 0.01239633 | 0.5332667 | 0.03449341 | 0.53 | 0.05468772 | 0.5394667 | 0.03612518 | 0.5374667 | 0.02931681 | 0.5473667 | 0.03476611 | 0.5476667 | 0.02536367 | 0.5391333 | 0.04288452 | 0.5365667 | 0.02343108 | 0.5364 | 0.02338817 | 0.5516 | 0.05531202 | 0.5507667 | 0.03439616 | 0.5435667 | 0.02693329
774 | 0.5460667 | 0.03262518 | 0.5593 | 0.035099 | 0.5665667 | 0.03357195 | 0.5689333 | 0.03265194 | 0.5596667 | 0.031201 | 0.5533667 | 0.03142571 | 0.5479333 | 0.02631962 | 0.5364 | 0.03017593 | 0.5509 | 0.05144985 | 0.5512 | 0.05545455 | 0.5419 | 0.03164817 | 0.5614 | 0.0318531 | 0.5494 | 0.04569267 | 0.5468333 | 0.02869719 | 0.5519667 | 0.03970897 | 0.5468 | 0.05874289 | 0.5518667 | 0.0457234 | 0.5411667 | 0.02941035 | 0.5393333 | 0.03110588 | 0.5412 | 0.042846 | 0.5479667 | 0.04677438 | 0.5469333 | 0.04017871 | 0.5472 | 0.02849608 | 0.5445 | 0.03054909 | 0.5403 | 0.03354668 | 0.5432333 | 0.03805271 | 0.5555333 | 0.04023186 | 0.5448 | 0.03270484 | 0.5424333 | 0.04264195 | 0.5594667 | 0.04254882 | 0.5465333 | 0.03109752 | 0.5469333 | 0.04455082 | 0.5565333 | 0.04036618 | 0.5450333 | 0.03131712 | 0.5587667 | 0.0495504 | 0.5621667 | 0.06513009 | 0.5458333 | 0.05455764 | 0.5391667 | 0.04197955 | 0.5366 | 0.04216665 | 0.5577 | 0.03941227 | 0.5604667 | 0.03346215 | 0.5525333 | 0.04700251 | 0.5431 | 0.05940152 | 0.5263333 | 0.04701272 | 0.5423333 | 0.0279848 | 0.5538667 | 0.0378765 | 0.5522 | 0.03080032 | 0.5584 | 0.02277235 | 0.5351333 | 0.06119021 | 0.5364333 | 0.07153462 | 0.5509333 | 0.05940159 | 0.5587 | 0.05490428 | 0.5637333 | 0.05550077 | 0.5516667 | 0.04629732 | 0.5344 | 0.04915018 | 0.5486667 | 0.03968731 | 0.5405333 | 0.01862119 | 0.527 | 0.01671825 | 0.5191 | 0.02927468 | 0.5276 | 0.03943966 | 0.5495333 | 0.0317458 | 0.5564333 | 0.03518042 | 0.5498667 | 0.02996001 | 0.5426 | 0.02462939 | 0.5262 | 0.03165849 | 0.5193 | 0.0260754 | 0.5501667 | 0.032153 | 0.5611667 | 0.04293641 | 0.5238 | 0.03072762 | 0.5376667 | 0.05037363 | 0.5624 | 0.03617467 | 0.5514333 | 0.0267475 | 0.5560333 | 0.03816476 | 0.5358333 | 0.04478946 | 0.5291 | 0.02986045 | 0.5505667 | 0.02318136 | 0.5554333 | 0.03551829 | 0.5593 | 0.03879974 | 0.5376667 | 0.03209749 | 0.5236333 | 0.03970225 | 0.5342667 | 0.02953431 | 0.5383667 | 0.02992684 | 0.5380667 | 0.03547397 | 0.5449333 | 0.04117907 | 0.5325333 | 0.02761175 | 0.5357333 | 0.02951455 | 0.5576 | 0.02231233 | 0.5541333 | 0.02344715 | 0.5389 | 0.02916653 | 0.5320667 | 0.03235844 | 0.5375333 | 0.03897369 | 0.5423667 | 0.03466529 | 0.5421667 | 0.02448215 | 0.5343333 | 0.02712985 | 0.5471 | 0.04005654 | 0.5529667 | 0.04217285 | 0.5445 | 0.05335522 | 0.5279 | 0.03609718 | 0.5342 | 0.02590534 | 0.5413 | 0.02801857 | 0.5385 | 0.04094484 | 0.5296667 | 0.05455226 | 0.53 | 0.04945382 | 0.5220667 | 0.04450126 | 0.5205667 | 0.04310432 | 0.5249333 | 0.04206696 | 0.5325 | 0.04164261 | 0.5429667 | 0.03593414 | 0.5595 | 0.03252732 | 0.5757667 | 0.04321114 | 0.5547 | 0.03221377 | 0.5387 | 0.03098075 | 0.5433 | 0.02823414 | 0.5563667 | 0.03373241 | 0.5574 | 0.02995341 | 0.5429333 | 0.03608918 | 0.5463667 | 0.04062859 | 0.5436333 | 0.03336229 | 0.5352 | 0.04999007 | 0.5390333 | 0.05661062 | 0.5388667 | 0.04807171 | 0.5313333 | 0.04066057 | 0.5288 | 0.03415738 | 0.5459 | 0.02791165 | 0.5437333 | 0.0451274 | 0.5375 | 0.05730643 | 0.5319 | 0.05023604 | 0.5468 | 0.03237314 | 0.5554333 | 0.03497145 | 0.5418333 | 0.02605255 | 0.5392333 | 0.03662215 | 0.5450333 | 0.03730454 | 0.5385667 | 0.02343876 | 0.5571 | 0.03052747 | 0.5495333 | 0.05329918 | 0.5266333 | 0.05548341 | 0.521 | 0.05728403 | 0.5339333 | 0.04072299 | 0.5380667 | 0.03656431 | 0.5361 | 0.03250426 | 0.5281333 | 0.04446912 | 0.5420667 | 0.03491288 | 0.5709 | 0.04232596 | 0.5592333 | 0.03878662 | 0.5272333 | 0.03592273 | 0.5356 | 0.051824 | 0.5390667 | 0.05321662 | 0.5456333 | 0.03126791 | 0.5463 | 0.02370499 | 0.5564333 | 0.03643353 | 0.5603667 | 0.04884508 | 0.5420667 | 0.03202211 | 0.5403667 | 0.02331385 | 0.549 | 0.02048528 | 0.5545667 | 0.03062486 | 0.5565333 | 0.03597428 | 0.5673 | 0.0314739 | 0.5648333 | 0.04218604 | 0.5589 | 0.04343739 | 0.5666333 | 0.0373929 | 0.5600667 | 0.03907952 | 0.5306 | 0.02363105 | 0.5396667 | 0.02523917 | 0.5572667 | 0.03257528 | 0.5551667 | 0.03501708 | 0.5432 | 0.03532223 | 0.5401 | 0.03409995 | 0.5535 | 0.04703495 | 0.5521 | 0.04839945 | 0.5479333 | 0.05291606 | 0.5433333 | 0.04842453 | 0.5298333 | 0.03786558 | 0.5271667 | 0.03418551 | 0.5356333 | 0.03213454 | 0.5537333 | 0.03929116 | 0.5561333 | 0.03985309
775 | 0.5444333 | 0.03106341 | 0.5509333 | 0.03411748 | 0.5475333 | 0.03103872 | 0.5402 | 0.02824465 | 0.5231667 | 0.01548813 | 0.5291667 | 0.01052056 | 0.5321667 | 0.009920461 | 0.5237333 | 0.01985704 | 0.5230333 | 0.03119448 | 0.5354667 | 0.02504267 | 0.5450667 | 0.02573329 | 0.5463667 | 0.0255951 | 0.5325667 | 0.03072679 | 0.5336333 | 0.01797504 | 0.5488333 | 0.02298903 | 0.5424 | 0.02836347 | 0.5405 | 0.0312347 | 0.5477333 | 0.04190341 | 0.545 | 0.04666612 | 0.5487 | 0.03968854 | 0.5380333 | 0.02895805 | 0.5396333 | 0.0324204 | 0.5351 | 0.03957634 | 0.5330333 | 0.03050566 | 0.5371 | 0.01844361 | 0.543 | 0.009996333 | 0.5409667 | 0.02121153 | 0.5417333 | 0.02300671 | 0.5545333 | 0.01918773 | 0.5585667 | 0.02222316 | 0.5620333 | 0.03397659 | 0.5526 | 0.0389492 | 0.5486333 | 0.02562035 | 0.544 | 0.0231734 | 0.5478667 | 0.02403918 | 0.5546 | 0.02353848 | 0.5524667 | 0.03173445 | 0.5536333 | 0.04126405 | 0.5512667 | 0.04228556 | 0.5325333 | 0.03016414 | 0.5206 | 0.01865494 | 0.5269333 | 0.02990165 | 0.5512333 | 0.03876771 | 0.5447333 | 0.02869336 | 0.5338333 | 0.02929805 | 0.5311667 | 0.006601178 | 0.5406333 | 0.01298854 | 0.5449333 | 0.03255317 | 0.5534333 | 0.04476489 | 0.5384 | 0.03275678 | 0.5300333 | 0.03117695 | 0.5351 | 0.03034513 | 0.5483333 | 0.03017464 | 0.5462 | 0.01541514 | 0.5309333 | 0.02778121 | 0.5339 | 0.04101292 | 0.5393333 | 0.0447908 | 0.5438 | 0.03719606 | 0.5372 | 0.03141942 | 0.5455667 | 0.03496954 | 0.5515 | 0.02219294 | 0.5506667 | 0.03039302 | 0.5341 | 0.02518147 | 0.5257667 | 0.02594229 | 0.5333667 | 0.02797288 | 0.5372333 | 0.03164768 | 0.5540667 | 0.02777737 | 0.5477667 | 0.0429243 | 0.5304667 | 0.03983577 | 0.5281667 | 0.03517019 | 0.5418333 | 0.01460647 | 0.5413 | 0.01542876 | 0.5423 | 0.03140616 | 0.5374667 | 0.03812168 | 0.5157 | 0.03002099 | 0.5204667 | 0.03257497 | 0.5397 | 0.02290429 | 0.5501 | 0.0203142 | 0.5468667 | 0.02538153 | 0.5293667 | 0.04682025 | 0.5318333 | 0.04008095 | 0.5428333 | 0.03890607 | 0.5414667 | 0.03171554 | 0.5463667 | 0.02621378 | 0.5517 | 0.03133252 | 0.5404333 | 0.03194833 | 0.5421667 | 0.02747973 | 0.5434667 | 0.02765144 | 0.5368667 | 0.02673379 | 0.5364667 | 0.03281852 | 0.5514333 | 0.03823753 | 0.5424 | 0.02485733 | 0.5442667 | 0.02816503 | 0.5448333 | 0.05109836 | 0.5410667 | 0.05461296 | 0.5489 | 0.03947919 | 0.5423333 | 0.02996724 | 0.5378333 | 0.03576556 | 0.5380667 | 0.04303443 | 0.541 | 0.03344817 | 0.5245 | 0.01381328 | 0.5309333 | 0.01956891 | 0.5357667 | 0.01846011 | 0.5337 | 0.04353397 | 0.5303 | 0.05488175 | 0.5407 | 0.03535034 | 0.5370667 | 0.02877989 | 0.5307333 | 0.02464486 | 0.5284 | 0.01860555 | 0.5287 | 0.0229139 | 0.5435667 | 0.04758272 | 0.5313 | 0.06288884 | 0.5293333 | 0.0446432 | 0.5380667 | 0.04262287 | 0.5357667 | 0.04127246 | 0.5437333 | 0.02229594 | 0.5353 | 0.02502852 | 0.5400333 | 0.03679894 | 0.5436333 | 0.04719155 | 0.5378 | 0.03151645 | 0.5392 | 0.02806433 | 0.5311 | 0.03764359 | 0.5308667 | 0.04742533 | 0.5462667 | 0.03223097 | 0.5462 | 0.03296392 | 0.5490667 | 0.03859329 | 0.5498 | 0.03925056 | 0.5333 | 0.03610346 | 0.5320333 | 0.03279536 | 0.5466 | 0.03342125 | 0.5352 | 0.04010594 | 0.5299667 | 0.02453003 | 0.5270333 | 0.02292325 | 0.5368333 | 0.0395559 | 0.5391 | 0.04781325 | 0.5434 | 0.04486699 | 0.5416 | 0.02207321 | 0.5355 | 0.01799852 | 0.5471667 | 0.02300469 | 0.5494667 | 0.02337653 | 0.5472667 | 0.01736708 | 0.5377333 | 0.0160751 | 0.5474333 | 0.0328364 | 0.5315 | 0.03525346 | 0.5213333 | 0.009076465 | 0.5478667 | 0.04021909 | 0.5365 | 0.06326489 | 0.5333 | 0.04275753 | 0.5331333 | 0.03717081 | 0.5324667 | 0.03591437 | 0.5456667 | 0.02449032 | 0.5602333 | 0.01610266 | 0.5636667 | 0.008288278 | 0.5539 | 0.02300449 | 0.5539667 | 0.03277655 | 0.5486667 | 0.03788213 | 0.5465 | 0.04244361 | 0.5506667 | 0.03045591 | 0.5513667 | 0.03348963 | 0.5298 | 0.04632609 | 0.5275333 | 0.02972702 | 0.5367333 | 0.03443683 | 0.5283 | 0.03548981 | 0.529 | 0.02949271 | 0.5471 | 0.04473753 | 0.5355667 | 0.04331022 | 0.5213333 | 0.03570559 | 0.5304667 | 0.03548684 | 0.5333667 | 0.02836833 | 0.5357333 | 0.02556851 | 0.5325333 | 0.04355237 | 0.5267333 | 0.05682513 | 0.5352667 | 0.05367211 | 0.5527 | 0.04851522 | 0.5374667 | 0.02824008 | 0.5325333 | 0.02747536
776 | 0.5336333 | 0.03348963 | 0.5330333 | 0.02753814 | 0.5229667 | 0.02945667 | 0.524 | 0.0382707 | 0.5162 | 0.02090167 | 0.4987667 | 0.0135081 | 0.5047667 | 0.003843898 | 0.5240333 | 0.03765894 | 0.5404667 | 0.04544934 | 0.5416333 | 0.03017088 | 0.5277333 | 0.01364657 | 0.5404333 | 0.03568159 | 0.5197667 | 0.05610659 | 0.496 | 0.0572799 | 0.5210333 | 0.05821846 | 0.5442 | 0.03368363 | 0.5390333 | 0.02078146 | 0.5508333 | 0.01848284 | 0.5381333 | 0.02327292 | 0.5222667 | 0.03478451 | 0.5247667 | 0.0424269 | 0.5303333 | 0.0437765 | 0.5332 | 0.04866916 | 0.5457667 | 0.03377734 | 0.5475 | 0.01908368 | 0.5283333 | 0.02018734 | 0.5155 | 0.008781799 | 0.5544333 | 0.0292968 | 0.5555 | 0.007258558 | 0.5263 | 0.01037529 | 0.5371667 | 0.03099692 | 0.5307333 | 0.03300912 | 0.5185667 | 0.04328621 | 0.5021 | 0.0397503 | 0.5340333 | 0.03110781 | 0.5479333 | 0.03249998 | 0.5043 | 0.03734354 | 0.5224 | 0.03007202 | 0.5384667 | 0.03104946 | 0.5379333 | 0.02950269 | 0.5288333 | 0.03086598 | 0.5216 | 0.03869789 | 0.5379667 | 0.03988528 | 0.5582 | 0.03128333 | 0.5501333 | 0.03826437 | 0.5432333 | 0.05586092 | 0.5271333 | 0.02829951 | 0.5495333 | 0.01054904 | 0.5357333 | 0.03316889 | 0.5057667 | 0.03071941 | 0.5109 | 0.02744898 | 0.5330333 | 0.04508986 | 0.5386 | 0.04348724 | 0.5595 | 0.02716517 | 0.5696 | 0.020316 | 0.5521667 | 0.03436329 | 0.5443333 | 0.04978342 | 0.5561667 | 0.03018502 | 0.5523 | 0.01346279 | 0.5512 | 0.02111303 | 0.5241667 | 0.04429367 | 0.5378333 | 0.04901784 | 0.5516333 | 0.04051472 | 0.5171 | 0.0451713 | 0.4888667 | 0.0390802 | 0.5104333 | 0.0380838 | 0.5217 | 0.01708001 | 0.5064667 | 0.03609915 | 0.5024667 | 0.04203144 | 0.4973 | 0.02774419 | 0.5140333 | 0.005704579 | 0.5441667 | 0.004696334 | 0.5302 | 0.01853339 | 0.5237333 | 0.0306501 | 0.5504 | 0.05634187 | 0.5573667 | 0.04001619 | 0.5635333 | 0.01598694 | 0.5325667 | 0.03318728 | 0.5384 | 0.03351935 | 0.5157667 | 0.02171103 | 0.4799667 | 0.02114984 | 0.5039667 | 0.04126939 | 0.5194 | 0.04249706 | 0.5342667 | 0.01926003 | 0.5416333 | 0.03047123 | 0.5545333 | 0.03269519 | 0.5447 | 0.03218478 | 0.5234333 | 0.03949889 | 0.5149667 | 0.03355318 | 0.5112333 | 0.03977825 | 0.5294667 | 0.05584845 | 0.5246 | 0.04099423 | 0.5288 | 0.02863425 | 0.5281333 | 0.04508188 | 0.5357 | 0.03992025 | 0.5343667 | 0.03070139 | 0.5174333 | 0.03789603 | 0.5213333 | 0.03268887 | 0.5179667 | 0.05624478 | 0.5362 | 0.03661484 | 0.5153667 | 0.02556069 | 0.4975667 | 0.03243314 | 0.5089333 | 0.02500791 | 0.5359333 | 0.02326117 | 0.5298333 | 0.01335623 | 0.5246333 | 0.0289607 | 0.5479333 | 0.04588423 | 0.5275667 | 0.02668337 | 0.5289333 | 0.01450479 | 0.5236333 | 0.02122457 | 0.5136 | 0.03953083 | 0.5041 | 0.05262591 | 0.5123667 | 0.03901814 | 0.5396 | 0.03688441 | 0.5575 | 0.02002215 | 0.5548 | 0.01092001 | 0.5521667 | 0.02238457 | 0.5465333 | 0.02757539 | 0.5367333 | 0.02582768 | 0.5147 | 0.01893216 | 0.5375667 | 0.04717784 | 0.5551333 | 0.0463182 | 0.5355667 | 0.03943994 | 0.5330667 | 0.04340333 | 0.5369333 | 0.03854282 | 0.5342333 | 0.03254866 | 0.5264667 | 0.01704941 | 0.5235333 | 0.02096367 | 0.5262333 | 0.03463162 | 0.531 | 0.02029581 | 0.5162 | 0.03135676 | 0.5197 | 0.04209489 | 0.5318333 | 0.06997677 | 0.5383667 | 0.08122423 | 0.5500333 | 0.06098335 | 0.5391333 | 0.05013597 | 0.5290667 | 0.04673916 | 0.5392667 | 0.03169399 | 0.5313333 | 0.03926885 | 0.5091 | 0.03846739 | 0.5155333 | 0.0395129 | 0.5371333 | 0.04041867 | 0.5460667 | 0.03071257 | 0.5478 | 0.02955751 | 0.5476333 | 0.02215105 | 0.5404667 | 0.0337876 | 0.5185333 | 0.04375731 | 0.5149333 | 0.02037324 | 0.5235 | 0.02632958 | 0.5419 | 0.01461803 | 0.5412333 | 0.02801063 | 0.5245667 | 0.03680057 | 0.5357333 | 0.05528016 | 0.5556333 | 0.05289073 | 0.5633 | 0.0651267 | 0.5570667 | 0.059957 | 0.5689333 | 0.02965607 | 0.5511667 | 0.02995044 | 0.5375333 | 0.03510226 | 0.5425333 | 0.03598114 | 0.5551333 | 0.03709936 | 0.5402667 | 0.02360598 | 0.5294667 | 0.03755461 | 0.5506 | 0.04469101 | 0.5568 | 0.02637537 | 0.5238 | 0.0162335 | 0.5010667 | 0.01714299 | 0.5261667 | 0.04653904 | 0.5404667 | 0.05518903 | 0.5487333 | 0.03829816 | 0.5126667 | 0.02738885 | 0.5246667 | 0.05241382 | 0.5341 | 0.04525329 | 0.5166333 | 0.03193643 | 0.5254 | 0.0288809 | 0.5332667 | 0.02896254
777 | 0.5387 | 0.03603859 | 0.5221333 | 0.02941455 | 0.5225333 | 0.034205 | 0.5236333 | 0.03552814 | 0.516 | 0.01582214 | 0.5293333 | 0.01475496 | 0.5349333 | 0.01866482 | 0.5368667 | 0.02292165 | 0.5354667 | 0.0243478 | 0.5429667 | 0.02897923 | 0.5559667 | 0.04213829 | 0.5371667 | 0.03274918 | 0.5226333 | 0.03407876 | 0.5355333 | 0.02671733 | 0.5503 | 0.03209621 | 0.5516 | 0.04691958 | 0.5497 | 0.05268301 | 0.5419333 | 0.0439826 | 0.5415333 | 0.03468048 | 0.5362 | 0.03080649 | 0.5285333 | 0.01424484 | 0.5338667 | 0.01384205 | 0.5327333 | 0.03722977 | 0.5449333 | 0.04202319 | 0.5341 | 0.02904583 | 0.5251667 | 0.04143833 | 0.5346333 | 0.03419964 | 0.536 | 0.02429115 | 0.5268667 | 0.01609686 | 0.5152 | 0.01021013 | 0.5197667 | 0.01547263 | 0.5335667 | 0.03470853 | 0.5439333 | 0.03908455 | 0.5308667 | 0.03707491 | 0.5505333 | 0.0523026 | 0.5646333 | 0.03976945 | 0.5374667 | 0.02378183 | 0.5590667 | 0.02365901 | 0.5527333 | 0.04596704 | 0.5419667 | 0.02757539 | 0.5507333 | 0.0217722 | 0.5438667 | 0.02582174 | 0.5303 | 0.02770211 | 0.5135667 | 0.02078819 | 0.5258 | 0.01461939 | 0.5415 | 0.0220785 | 0.5422333 | 0.02114353 | 0.5432667 | 0.01815073 | 0.5421667 | 0.03258285 | 0.5275 | 0.02087119 | 0.5347 | 0.0226311 | 0.5405667 | 0.03326804 | 0.5335667 | 0.04026217 | 0.5257 | 0.04479025 | 0.5257 | 0.03557255 | 0.5301333 | 0.03021129 | 0.5311667 | 0.02941024 | 0.5297333 | 0.03566589 | 0.5456 | 0.02139642 | 0.5494667 | 0.01478656 | 0.5434333 | 0.0251179 | 0.5494333 | 0.02389621 | 0.5406 | 0.02014597 | 0.5275333 | 0.02702842 | 0.5238667 | 0.02835634 | 0.5286333 | 0.02629389 | 0.5435667 | 0.02366211 | 0.5366333 | 0.0512079 | 0.5118 | 0.0391875 | 0.5170333 | 0.02890886 | 0.5193 | 0.02581201 | 0.5166667 | 0.02214277 | 0.5315333 | 0.03807189 | 0.5268333 | 0.05019498 | 0.5180667 | 0.0215911 | 0.5392333 | 0.01432628 | 0.5565333 | 0.01477032 | 0.5632 | 0.03214094 | 0.5330667 | 0.02449072 | 0.5262333 | 0.02590834 | 0.5230333 | 0.03977406 | 0.5225667 | 0.04333792 | 0.5305667 | 0.02385013 | 0.5311333 | 0.01856903 | 0.5410667 | 0.03944155 | 0.532 | 0.03906823 | 0.5462 | 0.01890309 | 0.5501667 | 0.03044616 | 0.5357 | 0.03337904 | 0.5287667 | 0.0226229 | 0.5186 | 0.006826908 | 0.5290667 | 0.01176445 | 0.5451 | 0.006341924 | 0.5323667 | 0.02646914 | 0.5256667 | 0.02697361 | 0.5297667 | 0.02613929 | 0.5286667 | 0.03607957 | 0.5284667 | 0.03753064 | 0.5344333 | 0.03343694 | 0.5523333 | 0.02573536 | 0.5448667 | 0.026678 | 0.5296333 | 0.02987154 | 0.5362 | 0.02511188 | 0.5407 | 0.03002177 | 0.5242 | 0.03327592 | 0.5187333 | 0.04060758 | 0.5473 | 0.02624767 | 0.5504333 | 0.004506538 | 0.5511667 | 0.007993887 | 0.5490333 | 0.02034147 | 0.5357667 | 0.03676124 | 0.5044667 | 0.04891314 | 0.4915333 | 0.03679749 | 0.5198667 | 0.04945707 | 0.5296333 | 0.04406853 | 0.5365 | 0.03534176 | 0.5333667 | 0.02544724 | 0.5465333 | 0.03018414 | 0.5536 | 0.02691963 | 0.5291333 | 0.02481053 | 0.5278 | 0.03906414 | 0.5370667 | 0.03049747 | 0.5394667 | 0.02241165 | 0.5519667 | 0.03968731 | 0.5414333 | 0.03551191 | 0.5396667 | 0.01334699 | 0.5406 | 0.02383037 | 0.5367 | 0.03063244 | 0.5397 | 0.02847256 | 0.5359333 | 0.02628996 | 0.5372667 | 0.04924404 | 0.5581667 | 0.03805368 | 0.5462333 | 0.03142678 | 0.5419 | 0.04646813 | 0.5407 | 0.04854737 | 0.5321667 | 0.03528969 | 0.5480667 | 0.03063346 | 0.5585333 | 0.01578867 | 0.5341667 | 0.02395918 | 0.5287 | 0.0399357 | 0.5338 | 0.04778096 | 0.5514667 | 0.05151973 | 0.551 | 0.03542381 | 0.5548 | 0.01683884 | 0.5496 | 0.02496651 | 0.5509 | 0.03380217 | 0.5537 | 0.03290015 | 0.5573333 | 0.03057028 | 0.5579 | 0.02990864 | 0.5557333 | 0.02955236 | 0.5517 | 0.03462668 | 0.5588667 | 0.04461579 | 0.5394667 | 0.03897575 | 0.5300333 | 0.03318939 | 0.5364333 | 0.03419087 | 0.5351667 | 0.02896047 | 0.5437 | 0.02884314 | 0.5534 | 0.04113984 | 0.5582667 | 0.04584513 | 0.5603 | 0.04090868 | 0.545 | 0.04288154 | 0.5357333 | 0.03613838 | 0.5420667 | 0.03284604 | 0.5475333 | 0.0276871 | 0.5360667 | 0.01548361 | 0.5314667 | 0.02053295 | 0.5328667 | 0.02735231 | 0.5430667 | 0.04653381 | 0.5478 | 0.05405503 | 0.5398333 | 0.04470304 | 0.5202 | 0.02653689 | 0.5316333 | 0.03212905 | 0.5364 | 0.03731193 | 0.539 | 0.03830309 | 0.5392667 | 0.03084427 | 0.5392333 | 0.03148273
778 | 0.5275 | 0.030931 | 0.5363333 | 0.03866379 | 0.5146 | 0.02576548 | 0.4991667 | 0.0442555 | 0.5234333 | 0.04985381 | 0.5293 | 0.02967973 | 0.5331667 | 0.02565181 | 0.5396667 | 0.02539899 | 0.5602667 | 0.04004017 | 0.556 | 0.03960816 | 0.5467333 | 0.02628007 | 0.5550333 | 0.03200253 | 0.5439 | 0.04465296 | 0.5463333 | 0.01535477 | 0.5331 | 0.0147831 | 0.5297667 | 0.01380588 | 0.5191 | 0.01982389 | 0.5176333 | 0.02674476 | 0.5238333 | 0.02243663 | 0.517 | 0.03788676 | 0.5390333 | 0.03162292 | 0.5543 | 0.01996814 | 0.5261 | 0.05607085 | 0.5347333 | 0.05033715 | 0.5403333 | 0.04357563 | 0.5292333 | 0.0448213 | 0.5054 | 0.04081348 | 0.5009 | 0.03922482 | 0.5154 | 0.02477674 | 0.5350333 | 0.02135171 | 0.5373667 | 0.03482378 | 0.5340667 | 0.04664778 | 0.5421667 | 0.02875255 | 0.5387 | 0.02285272 | 0.5353667 | 0.0221957 | 0.5235 | 0.04216499 | 0.5452333 | 0.06520441 | 0.5616333 | 0.06063867 | 0.5598 | 0.04690871 | 0.5380333 | 0.03298579 | 0.5513333 | 0.04468231 | 0.5528333 | 0.05574492 | 0.5335333 | 0.05608145 | 0.5177333 | 0.04139133 | 0.5242 | 0.03642261 | 0.5415 | 0.03607779 | 0.5290333 | 0.0273718 | 0.5240667 | 0.03065956 | 0.5241667 | 0.03114539 | 0.5119 | 0.02720747 | 0.5060333 | 0.03569214 | 0.5124333 | 0.0578875 | 0.5284 | 0.04867607 | 0.5379333 | 0.03614871 | 0.5316333 | 0.03330829 | 0.5184 | 0.02384547 | 0.5209667 | 0.02779752 | 0.5142 | 0.03538427 | 0.5132 | 0.02702752 | 0.5455667 | 0.03797695 | 0.5491333 | 0.02300092 | 0.5194667 | 0.02725195 | 0.5120333 | 0.03521859 | 0.5128 | 0.03242592 | 0.5189 | 0.02248214 | 0.5184333 | 0.03003069 | 0.5083667 | 0.04328775 | 0.5067333 | 0.03855389 | 0.5046 | 0.03985633 | 0.5194 | 0.01937077 | 0.5240333 | 0.02137293 | 0.5312 | 0.02563838 | 0.5261333 | 0.02357532 | 0.5232333 | 0.04620984 | 0.5499333 | 0.03746076 | 0.5591333 | 0.02301077 | 0.5351333 | 0.01346361 | 0.4904 | 0.01911875 | 0.5038333 | 0.03559263 | 0.5242 | 0.0442977 | 0.5423333 | 0.03411474 | 0.5486667 | 0.03610026 | 0.5521 | 0.02899414 | 0.5400333 | 0.02205045 | 0.5349667 | 0.01882947 | 0.5364 | 0.01954073 | 0.5283 | 0.02769874 | 0.5228 | 0.02756677 | 0.5235 | 0.02518425 | 0.5294667 | 0.0114718 | 0.5213667 | 0.01960346 | 0.5307 | 0.03137866 | 0.5475667 | 0.02042047 | 0.5368333 | 0.04104001 | 0.5263333 | 0.03494361 | 0.5378333 | 0.01784495 | 0.5446 | 0.03692398 | 0.5476667 | 0.03258162 | 0.5441333 | 0.02826274 | 0.5500333 | 0.04214905 | 0.5690333 | 0.0534826 | 0.5573 | 0.03244852 | 0.5340333 | 0.04820099 | 0.527 | 0.06050658 | 0.5233 | 0.04660522 | 0.5302667 | 0.04739974 | 0.5364333 | 0.0248894 | 0.5590333 | 0.0313451 | 0.5506667 | 0.05049174 | 0.5502667 | 0.03082438 | 0.5385 | 0.02386755 | 0.5194667 | 0.04833786 | 0.5319333 | 0.05018182 | 0.5262 | 0.04359687 | 0.5229333 | 0.04996601 | 0.5228667 | 0.05067901 | 0.5147333 | 0.02952359 | 0.5293667 | 0.02075899 | 0.5364667 | 0.03050381 | 0.5274333 | 0.03206996 | 0.5160667 | 0.05023096 | 0.5215 | 0.06202457 | 0.5424333 | 0.06310422 | 0.5367667 | 0.0361571 | 0.526 | 0.04130311 | 0.5357 | 0.0533922 | 0.5305667 | 0.04277853 | 0.5229 | 0.02643344 | 0.5159667 | 0.03218699 | 0.5372333 | 0.04988055 | 0.5296667 | 0.0389446 | 0.5274333 | 0.02488391 | 0.5478333 | 0.02892396 | 0.5489667 | 0.02385684 | 0.5384667 | 0.02958562 | 0.5455333 | 0.04011328 | 0.5471333 | 0.03294868 | 0.5495667 | 0.02321211 | 0.5391667 | 0.04438929 | 0.5200667 | 0.04747949 | 0.5270667 | 0.0303568 | 0.5253333 | 0.02795739 | 0.5319 | 0.01986404 | 0.5484 | 0.01431736 | 0.5394667 | 0.03496802 | 0.5570667 | 0.04216494 | 0.5641333 | 0.02923837 | 0.5462667 | 0.04858383 | 0.5271333 | 0.04253644 | 0.5207667 | 0.03837224 | 0.5323 | 0.02497319 | 0.5244667 | 0.0322877 | 0.5212 | 0.04947989 | 0.5280333 | 0.04206418 | 0.5424667 | 0.01970826 | 0.5411 | 0.00818576 | 0.5176333 | 0.04146021 | 0.531 | 0.04325329 | 0.5456667 | 0.04876449 | 0.5338333 | 0.05666041 | 0.5356667 | 0.04103408 | 0.5456667 | 0.02989285 | 0.5353 | 0.02422437 | 0.5324667 | 0.04649425 | 0.5324333 | 0.04709652 | 0.5271 | 0.04899306 | 0.5418333 | 0.02480985 | 0.5372667 | 0.02156144 | 0.5466333 | 0.04044208 | 0.5489 | 0.03549714 | 0.5131 | 0.03155704 | 0.5064 | 0.03949413 | 0.5211667 | 0.02561723 | 0.5310333 | 0.01851582 | 0.5369 | 0.02277118 | 0.5308667 | 0.0307308
779 | 0.5328333 | 0.02962345 | 0.5257333 | 0.04996761 | 0.5109667 | 0.05576172 | 0.5419333 | 0.03731973 | 0.5519667 | 0.03539363 | 0.5429 | 0.01433109 | 0.5324 | 0.02160879 | 0.5324333 | 0.01179218 | 0.5473 | 0.04961458 | 0.5438 | 0.07389078 | 0.5333333 | 0.0369939 | 0.5442 | 0.04611558 | 0.5355333 | 0.06769453 | 0.5389333 | 0.05595834 | 0.5411667 | 0.04218059 | 0.5349333 | 0.0305935 | 0.5327 | 0.01447688 | 0.5283 | 0.03558117 | 0.5078667 | 0.06607745 | 0.5132 | 0.0621992 | 0.5088 | 0.03146818 | 0.5278333 | 0.02741707 | 0.5413333 | 0.03235082 | 0.5406667 | 0.03530688 | 0.5404 | 0.03072762 | 0.5260333 | 0.03726431 | 0.5107667 | 0.0181777 | 0.5276333 | 0.02488243 | 0.5357333 | 0.02112981 | 0.5356333 | 0.02273695 | 0.5564 | 0.03707353 | 0.5609667 | 0.03625763 | 0.5436333 | 0.03809054 | 0.5278 | 0.04129536 | 0.5312667 | 0.06602385 | 0.5545333 | 0.05087772 | 0.5463 | 0.03797429 | 0.5593667 | 0.03915408 | 0.5484667 | 0.03821503 | 0.5242 | 0.02847115 | 0.5264 | 0.02528715 | 0.5375667 | 0.02799361 | 0.5442333 | 0.04803612 | 0.5180333 | 0.05270752 | 0.4990333 | 0.06849702 | 0.5157333 | 0.06198523 | 0.5233333 | 0.03267928 | 0.5294333 | 0.02475282 | 0.5355 | 0.03158618 | 0.5391667 | 0.03384537 | 0.5257 | 0.02549824 | 0.5137 | 0.02263198 | 0.5466 | 0.03830727 | 0.5496667 | 0.02109508 | 0.5437333 | 0.030826 | 0.5447667 | 0.02865628 | 0.5406 | 0.01906847 | 0.5457667 | 0.009283079 | 0.5522667 | 0.009912058 | 0.5497 | 0.02086209 | 0.5487333 | 0.04505 | 0.5561667 | 0.05227812 | 0.526 | 0.03415914 | 0.5248333 | 0.02414157 | 0.5191333 | 0.04075752 | 0.5378667 | 0.04657849 | 0.5509667 | 0.03298346 | 0.5369667 | 0.03959919 | 0.5183333 | 0.0179381 | 0.5304667 | 0.006536224 | 0.5354333 | 0.002752373 | 0.5306667 | 0.007880919 | 0.5213667 | 0.009483084 | 0.4956333 | 0.03158189 | 0.4972667 | 0.03059219 | 0.5219 | 0.02103473 | 0.5231333 | 0.02030605 | 0.5117667 | 0.02512984 | 0.4975667 | 0.01607075 | 0.5192667 | 0.01449743 | 0.5391333 | 0.03787051 | 0.5334667 | 0.03877407 | 0.5322667 | 0.02438009 | 0.5289 | 0.00551785 | 0.5303667 | 0.01486435 | 0.5289333 | 0.01425397 | 0.5513333 | 0.006684476 | 0.5659 | 0.02706745 | 0.5539333 | 0.02940945 | 0.5575667 | 0.01754847 | 0.5513 | 0.02313367 | 0.5261667 | 0.01144853 | 0.5212333 | 0.01283753 | 0.5352 | 0.0203614 | 0.5284333 | 0.02343919 | 0.5220333 | 0.04395182 | 0.5396 | 0.05192462 | 0.5254667 | 0.02842069 | 0.5259333 | 0.03759382 | 0.5440333 | 0.04433165 | 0.5503333 | 0.05379754 | 0.5400667 | 0.02685248 | 0.5514 | 0.03225937 | 0.5438333 | 0.0520154 | 0.5060333 | 0.0636567 | 0.5102 | 0.05077263 | 0.528 | 0.04839098 | 0.5508333 | 0.05482775 | 0.5550333 | 0.06228051 | 0.5728667 | 0.05877836 | 0.5566667 | 0.02792004 | 0.5262333 | 0.05046169 | 0.5436333 | 0.03395589 | 0.5470333 | 0.02767554 | 0.5507 | 0.04334982 | 0.5543 | 0.05155392 | 0.5340667 | 0.0238937 | 0.549 | 0.01845499 | 0.5433667 | 0.03984975 | 0.5198333 | 0.04583575 | 0.5121667 | 0.04795292 | 0.522 | 0.03017825 | 0.5331333 | 0.02302988 | 0.5511333 | 0.02738787 | 0.5402 | 0.04653006 | 0.5359333 | 0.04325863 | 0.5409333 | 0.04138102 | 0.5286333 | 0.0186907 | 0.5174667 | 0.006744051 | 0.5359 | 0.04406957 | 0.5323333 | 0.04136442 | 0.5521667 | 0.02299309 | 0.5570333 | 0.01579733 | 0.5518667 | 0.02054788 | 0.5332333 | 0.03440943 | 0.5235333 | 0.03711373 | 0.5286 | 0.03896178 | 0.5475333 | 0.02267073 | 0.5334 | 0.02659812 | 0.5153667 | 0.02975616 | 0.5235333 | 0.01696768 | 0.5273333 | 0.02680004 | 0.5504667 | 0.04249834 | 0.5387333 | 0.04807233 | 0.5251667 | 0.02794451 | 0.5358667 | 0.01376404 | 0.5308 | 0.01773866 | 0.5398 | 0.01061037 | 0.5489 | 0.02423152 | 0.5480667 | 0.04391062 | 0.5540333 | 0.05809379 | 0.5408 | 0.04332505 | 0.5375333 | 0.03777921 | 0.5491 | 0.03939805 | 0.5778333 | 0.04575692 | 0.5580667 | 0.02446076 | 0.5502 | 0.01750962 | 0.5546 | 0.03607806 | 0.5523667 | 0.04647382 | 0.5448667 | 0.03643719 | 0.5278333 | 0.02001738 | 0.5130667 | 0.0163157 | 0.5315 | 0.0120698 | 0.5538667 | 0.01951228 | 0.5460667 | 0.02082856 | 0.5407667 | 0.02055518 | 0.5404667 | 0.0316245 | 0.5264 | 0.04555795 | 0.5263 | 0.0595156 | 0.5436 | 0.02728773 | 0.5047 | 0.03342015 | 0.5038667 | 0.06077776 | 0.5182333 | 0.04844559 | 0.5243667 | 0.0231782 | 0.5482 | 0.02193673 | 0.5448 | 0.03335746
780 | 0.5365 | 0.03175668 | 0.5486667 | 0.05623085 | 0.5295 | 0.04571593 | 0.5279667 | 0.02559431 | 0.5149667 | 0.05641609 | 0.5356 | 0.03956691 | 0.5721333 | 0.02505917 | 0.5637 | 0.02656464 | 0.5665 | 0.02468049 | 0.5488333 | 0.0647799 | 0.5518 | 0.04137245 | 0.5789333 | 0.03629668 | 0.5715667 | 0.06016679 | 0.553 | 0.05701392 | 0.5507667 | 0.04610035 | 0.5545 | 0.03537268 | 0.5324667 | 0.03206289 | 0.5131667 | 0.03722547 | 0.5360333 | 0.04765601 | 0.5437667 | 0.05722006 | 0.5030667 | 0.0224173 | 0.5311 | 0.05305865 | 0.5462333 | 0.06789984 | 0.5723667 | 0.0336164 | 0.5517667 | 0.02534986 | 0.5263667 | 0.03082665 | 0.5238333 | 0.07981296 | 0.4969333 | 0.06393613 | 0.5142333 | 0.02678885 | 0.5365 | 0.0162612 | 0.5406333 | 0.01823227 | 0.5471 | 0.0443807 | 0.5533333 | 0.0490642 | 0.5271 | 0.03220228 | 0.5458667 | 0.05625877 | 0.5621333 | 0.04670206 | 0.5409333 | 0.03454585 | 0.5637333 | 0.04640125 | 0.5722667 | 0.0588808 | 0.5755667 | 0.0342572 | 0.5620667 | 0.02496736 | 0.541 | 0.05782681 | 0.5422 | 0.07441133 | 0.5112 | 0.03902999 | 0.5184667 | 0.02845468 | 0.5362333 | 0.05715221 | 0.5268667 | 0.03827291 | 0.5301 | 0.02863296 | 0.5167667 | 0.0728565 | 0.5390667 | 0.07397596 | 0.5527 | 0.0387872 | 0.5491 | 0.03583406 | 0.5698 | 0.04721956 | 0.5482 | 0.03111141 | 0.5432 | 0.02507961 | 0.5346667 | 0.03818764 | 0.5357333 | 0.04095285 | 0.5627333 | 0.02268925 | 0.5386 | 0.02158719 | 0.555 | 0.03317439 | 0.5635 | 0.03171509 | 0.5336333 | 0.05225083 | 0.5200333 | 0.05688024 | 0.5558333 | 0.04651425 | 0.5930667 | 0.03336489 | 0.5684 | 0.02489029 | 0.5364333 | 0.04330176 | 0.4984 | 0.06835559 | 0.4686333 | 0.05037528 | 0.529 | 0.0505063 | 0.5535 | 0.05311804 | 0.5338 | 0.02165471 | 0.5703333 | 0.03450269 | 0.5646 | 0.05381567 | 0.5525333 | 0.04365809 | 0.5512333 | 0.03778583 | 0.5450333 | 0.03224142 | 0.5297 | 0.03833023 | 0.5269333 | 0.05528727 | 0.5200667 | 0.05289312 | 0.5203 | 0.04733653 | 0.5288333 | 0.05993309 | 0.5319667 | 0.05631 | 0.5506333 | 0.02450447 | 0.5505667 | 0.03239551 | 0.5594667 | 0.05469975 | 0.5751667 | 0.05190737 | 0.5372 | 0.03019481 | 0.5466667 | 0.05830096 | 0.5536333 | 0.04622765 | 0.5129333 | 0.04731669 | 0.5287 | 0.0626387 | 0.5556667 | 0.04085913 | 0.5397 | 0.04583456 | 0.5531667 | 0.04606816 | 0.592 | 0.02413587 | 0.5846333 | 0.05167755 | 0.5492 | 0.04013502 | 0.5387333 | 0.03536254 | 0.5448333 | 0.04070973 | 0.5483 | 0.0314936 | 0.5479667 | 0.03032516 | 0.5510333 | 0.03845086 | 0.5399333 | 0.07846737 | 0.5335667 | 0.03844913 | 0.5449667 | 0.03891052 | 0.5616333 | 0.07143269 | 0.5574333 | 0.07172421 | 0.5529667 | 0.03979065 | 0.5151333 | 0.03450385 | 0.5329667 | 0.0518534 | 0.523 | 0.07041908 | 0.5196333 | 0.05880251 | 0.5417333 | 0.06440395 | 0.5484 | 0.0530496 | 0.5472667 | 0.04909917 | 0.5586667 | 0.04280299 | 0.5712667 | 0.025969 | 0.5385667 | 0.04108993 | 0.5110667 | 0.01617103 | 0.5294333 | 0.01789829 | 0.5349 | 0.04228499 | 0.5422333 | 0.03602983 | 0.5587333 | 0.05157172 | 0.5415333 | 0.05090235 | 0.5008333 | 0.05458427 | 0.5288333 | 0.085806 | 0.5197 | 0.06136171 | 0.4926333 | 0.02953036 | 0.5226333 | 0.04720737 | 0.5214667 | 0.05254435 | 0.5375667 | 0.0305693 | 0.5504 | 0.004084932 | 0.5508333 | 0.02165123 | 0.5454667 | 0.02752663 | 0.5231 | 0.03029598 | 0.5189667 | 0.01065843 | 0.5454333 | 0.005204058 | 0.5359 | 0.0408662 | 0.5099 | 0.05949359 | 0.5212 | 0.05564896 | 0.5446 | 0.03621749 | 0.5305667 | 0.01119653 | 0.5440667 | 0.01261754 | 0.5722333 | 0.05541626 | 0.5672333 | 0.0634574 | 0.5597667 | 0.06015338 | 0.5768 | 0.06347225 | 0.5694333 | 0.04773296 | 0.5456 | 0.05469266 | 0.5474333 | 0.04557838 | 0.5574333 | 0.04114611 | 0.5381667 | 0.05503334 | 0.5071333 | 0.07467219 | 0.5324333 | 0.05629667 | 0.5389333 | 0.03161195 | 0.5362667 | 0.03308236 | 0.5582333 | 0.03267847 | 0.5760667 | 0.02915274 | 0.5876 | 0.03580279 | 0.5754333 | 0.05088348 | 0.5369333 | 0.02433178 | 0.5304667 | 0.018703 | 0.5374 | 0.02456189 | 0.5646 | 0.04479427 | 0.5537 | 0.04798965 | 0.5492667 | 0.0138406 | 0.5244333 | 0.01832709 | 0.5324667 | 0.0375618 | 0.5595 | 0.02508479 | 0.5449 | 0.04365249 | 0.5128 | 0.04735659 | 0.5205333 | 0.02473221 | 0.5494667 | 0.009781047 | 0.5496333 | 0.009367438 | 0.5396 | 0.02408706