## data
Material name | HKUST-1(Cu)
Experiment temperature (K) | 303
Adsorbate used | carbon dioxide
Pressure mode | absolute
Pressure unit | bar
Loading basis | molar
Loading unit | mmol
Material basis | mass
Material unit | g
Isotherm type | data
pressure | loading | branch | enthalpy(kJ/mol)
0.15584 | 0.76233 | ads | 28.788
0.32594 | 1.5333 | ads | 28.7609
0.55444 | 2.4976 | ads | 28.75
0.80724 | 3.4701 | ads | 28.8482
1.0339 | 4.2555 | ads | 28.9629
1.2515 | 4.9354 | ads | 28.8489
1.5303 | 5.7126 | ads | 28.7364
1.8097 | 6.397 | ads | 28.5766
2.0767 | 6.9739 | ads | 28.5367
3.4574 | 9.1217 | ads | 28.97
5.3613 | 10.7964 | ads | 29.7912
6.7474 | 11.5264 | ads | 31.4926
9.1746 | 12.3565 | ads | 32.981
10.6609 | 12.6573 | ads | 39.6553
12.1094 | 12.931 | ads | 35.1656
15.1416 | 13.4716 | ads | 30.4873
16.8738 | 13.7787 | ads | 25.0111
18.4189 | 14.059 | ads | 22.0623
20.1876 | 14.3864 | ads | 20.1858
24.6796 | 15.0031 | ads | 20.1858
22.1972 | 14.938 | des | 20.1858
18.2715 | 14.7136 | des | 20.1858
14.9745 | 14.4043 | des | 20.1858
12.2355 | 14.0234 | des | 20.1858
9.3094 | 13.404 | des | 20.1858
6.7259 | 12.5311 | des | 20.1858
4.4989 | 11.1993 | des | 20.1858

## otherdata
temperature_unit | K
date | 2010-05-21 00:00:00
lab | MADIREL
instrument | CV
project
activation_temperature | 150
user | ADW
comment
iso_type | Calorimetrie
material_batch | Test
file_version | 3.0