## info
parameter | value
[MEAN MICROFADING ANALYSES]
authors | Patin, Gauthier
host_institution | Rijksdienst voor het Cultureel Erfgoed_Rijkserfgoed Laboratorium
date_time | 2024-08-02 18:10
comment
[PROJECT INFO]
project_id | 2024-144
institution | Rijksmuseum Amsterdam
start_date | 2024-06-03
end_date | 2024-10-30
project_leader | GP
co-researchers | AB
keywords | Japans-prenten
methods | MFT_Photo_RIS_RS
[OBJECT INFO]
object_id | BWS0025
object_category | model
object_type | BWS
object_technique | textile
object_title | ISO105-B08_PartNo403267_Blue Wool Standard no2
object_name | BW2
object_creator | SDLATLAS
object_date | 2023
object_owner | Rijkserfgoed Laboratorium
object_material | wool
colorants | BatchNoWB102
colorants_name | C.I.Acid Blue 104
binding
ratio
thickness_um
color | blue
status
[DEVICE INFO]
device | MFT2_Fotonowy-MFT
measurement_mode | none
zoom | none
iris | none
geometry | 0° : 45°
distance_ill_mm | none
distance_coll_mm | none
fiber_fading | none
fiber_ill | none
fiber_coll | Thorlabs, FT 030
lamp_fading | LED01_Fotonowy MFT white 2700K
lamp_ill | LED01_Fotonowy MFT white 2700K
filter_fading | none
filter_ill | none
white_standard | WR5_Specim, 0605221
[ANALYSIS INFO]
meas_id | MF.BWS0025.G01
specular_component | SCE_excluded
integration_time_sample_ms | 75
integration_time_whitestandard_ms | 75
average | 15
duration_min | 20
interval_sec | 10
measurements_N | 121
illuminant | D65
observer | 10deg
[SPOT INFO]
spot_group | G01_01-02-03
spot_description | BW2
spot_color | blue
spot_components | C.I.Acid Blue 104
background | black
spot_image
other_analyses
[BEAM INFO]
beam_photo | none
resolution_micron/pixel | none
FWHM_micron | 0.59
current_mA | 500
radiantFlux_mW | noPowerId_3.980+/-0.005
luminuousFlux_lm | 1.16
irradiance_Ee_W/m^2 | 14556
illuminance_Ev_Mlx | 4.242
radiantExposure_He_MJ/m^2 | 17.5
exposureDose_Hv_Mlxh | 1.417
[RESULTS INFO]
BWSE

## CIELAB
He_MJ/m2 | t_sec | Hv_Mlxh | L* | L* | a* | a* | b* | b* | C* | C* | h | h | dE76 | dE76 | dE00 | dE00 | dR_vis | dR_vis
value | value | value | mean | std | mean | std | mean | std | mean | std | mean | std | mean | std | mean | std | mean | std
0 | 0 | 0 | 41.47833 | 2.855035 | -5.997333 | 1.029894 | -39.435 | 1.290033 | 39.907 | 1.11002 | 261.3037 | 1.771052 | 0 | 0 | 0 | 0 | 0 | 0
0.1 | 6.87 | 0.008 | 41.47667 | 2.860699 | -5.951667 | 1.033657 | -39.253 | 1.294959 | 39.72067 | 1.113706 | 261.3283 | 1.786428 | 0.1896667 | 0.01929306 | 0.07733333 | 0.01763204 | 0.15 | 0.04320494
0.2 | 13.74 | 0.016 | 41.485 | 2.85908 | -5.923667 | 1.026235 | -39.135 | 1.346193 | 39.6 | 1.167021 | 261.34 | 1.792438 | 0.3116667 | 0.05398971 | 0.1246667 | 0.01433721 | 0.2133333 | 0.02867442
0.3 | 20.61 | 0.024 | 41.48533 | 2.868367 | -5.927667 | 1.023464 | -39.094 | 1.344554 | 39.56 | 1.165375 | 261.3257 | 1.790712 | 0.3486667 | 0.05522278 | 0.1336667 | 0.0158605 | 0.23 | 0.0244949
0.4 | 27.479 | 0.032 | 41.48367 | 2.864477 | -5.941667 | 1.003164 | -39.056 | 1.335289 | 39.52367 | 1.159517 | 261.299 | 1.760526 | 0.387 | 0.04814561 | 0.139 | 0.02887906 | 0.2566667 | 0.01247219
0.5 | 34.349 | 0.04 | 41.48667 | 2.855003 | -5.902 | 1.013722 | -39.05533 | 1.351523 | 39.51733 | 1.174875 | 261.354 | 1.779003 | 0.3926667 | 0.06399132 | 0.1583333 | 0.02422579 | 0.26 | 0.02160247
0.6 | 41.219 | 0.049 | 41.49267 | 2.869051 | -5.885667 | 0.9930429 | -39.046 | 1.338591 | 39.50533 | 1.165944 | 261.3767 | 1.745549 | 0.4063333 | 0.05855102 | 0.1696667 | 0.02819377 | 0.2566667 | 0.01699673
0.7 | 48.089 | 0.057 | 41.495 | 2.871782 | -5.887 | 0.994517 | -39.02167 | 1.341476 | 39.481 | 1.168318 | 261.37 | 1.749177 | 0.43 | 0.0602052 | 0.1766667 | 0.02948823 | 0.27 | 0.02160247
0.8 | 54.959 | 0.065 | 41.503 | 2.863936 | -5.887333 | 1.01198 | -38.995 | 1.35839 | 39.45533 | 1.181446 | 261.3617 | 1.780809 | 0.4553333 | 0.07181612 | 0.1833333 | 0.02400463 | 0.2633333 | 0.01247219
0.9 | 61.829 | 0.073 | 41.5 | 2.862508 | -5.900667 | 1.029404 | -38.96167 | 1.378815 | 39.42533 | 1.198871 | 261.3337 | 1.81295 | 0.487 | 0.09021456 | 0.1873333 | 0.01977091 | 0.29 | 0.0294392
1 | 68.69833 | 0.081 | 41.50767 | 2.860371 | -5.893 | 1.04031 | -38.948 | 1.391357 | 39.411 | 1.208933 | 261.3403 | 1.832078 | 0.504 | 0.09929082 | 0.197 | 0.01728198 | 0.2966667 | 0.02357023
1.1 | 75.568 | 0.089 | 41.511 | 2.86427 | -5.896667 | 1.020493 | -38.924 | 1.374187 | 39.38767 | 1.195427 | 261.3313 | 1.800321 | 0.523 | 0.08828363 | 0.2003333 | 0.02400463 | 0.2966667 | 0.03091206
1.2 | 82.438 | 0.097 | 41.514 | 2.869857 | -5.869 | 0.9968012 | -38.92167 | 1.353464 | 39.37967 | 1.179845 | 261.3727 | 1.759882 | 0.532 | 0.07397747 | 0.2153333 | 0.02993697 | 0.3066667 | 0.02867442
1.3 | 89.308 | 0.105 | 41.51067 | 2.869733 | -5.893 | 1.005543 | -38.87267 | 1.365092 | 39.33533 | 1.188678 | 261.3263 | 1.778389 | 0.5753333 | 0.08483841 | 0.217 | 0.02758019 | 0.3033333 | 0.02054805
1.4 | 96.178 | 0.113 | 41.50967 | 2.870981 | -5.911333 | 0.9990857 | -38.837 | 1.365247 | 39.30333 | 1.189573 | 261.2923 | 1.771189 | 0.6066667 | 0.08918271 | 0.2176667 | 0.03179448 | 0.3266667 | 0.02624669
1.5 | 103.048 | 0.121 | 41.50667 | 2.877852 | -5.907 | 0.9785704 | -38.82133 | 1.348639 | 39.28567 | 1.176924 | 261.297 | 1.737507 | 0.6233333 | 0.07572465 | 0.224 | 0.03850541 | 0.3566667 | 0.01885618
1.6 | 109.918 | 0.13 | 41.521 | 2.873487 | -5.888667 | 0.9963806 | -38.81267 | 1.370832 | 39.275 | 1.19583 | 261.3203 | 1.770528 | 0.6343333 | 0.08787238 | 0.2376667 | 0.03960079 | 0.35 | 0.0244949
1.7 | 116.7877 | 0.138 | 41.53267 | 2.868052 | -5.882 | 1.007745 | -38.802 | 1.387931 | 39.26367 | 1.211239 | 261.325 | 1.790693 | 0.6466667 | 0.1053956 | 0.245 | 0.03412721 | 0.3366667 | 0.03681787
1.8 | 123.657 | 0.146 | 41.51533 | 2.882058 | -5.919333 | 0.987446 | -38.75667 | 1.368405 | 39.22433 | 1.193997 | 261.2633 | 1.75885 | 0.6873333 | 0.09799433 | 0.239 | 0.03891015 | 0.3933333 | 0.05249339
1.9 | 130.5273 | 0.154 | 41.51767 | 2.877852 | -5.925667 | 0.9997121 | -38.73067 | 1.379511 | 39.19967 | 1.202409 | 261.2473 | 1.781689 | 0.713 | 0.1078641 | 0.245 | 0.03476588 | 0.3833333 | 0.02494438
2 | 137.397 | 0.162 | 41.52433 | 2.875074 | -5.902333 | 1.01835 | -38.73033 | 1.400641 | 39.19667 | 1.221008 | 261.2793 | 1.813611 | 0.7163333 | 0.1233432 | 0.2576667 | 0.03081486 | 0.3866667 | 0.00942809
2.1 | 144.267 | 0.17 | 41.53233 | 2.873839 | -5.893 | 1.015216 | -38.71667 | 1.400231 | 39.182 | 1.221275 | 261.2897 | 1.809067 | 0.7293333 | 0.1193156 | 0.2656667 | 0.03536791 | 0.39 | 0.02160247
2.2 | 151.137 | 0.178 | 41.53567 | 2.877747 | -5.893667 | 1.004669 | -38.698 | 1.399135 | 39.163 | 1.221862 | 261.285 | 1.794762 | 0.7483333 | 0.1185505 | 0.271 | 0.040653 | 0.3933333 | 0.02624669
2.3 | 158.007 | 0.186 | 41.53067 | 2.87599 | -5.906667 | 1.003086 | -38.66633 | 1.402506 | 39.13367 | 1.224558 | 261.2587 | 1.79544 | 0.778 | 0.123615 | 0.2733333 | 0.04089281 | 0.4133333 | 0.03399346
2.4 | 164.877 | 0.194 | 41.53 | 2.872457 | -5.910667 | 1.010951 | -38.644 | 1.412735 | 39.11233 | 1.23319 | 261.2473 | 1.809947 | 0.8 | 0.1340473 | 0.2786667 | 0.03933898 | 0.4333333 | 0.05312459
2.5 | 171.7467 | 0.202 | 41.53533 | 2.884099 | -5.905667 | 1.007111 | -38.63367 | 1.409971 | 39.10133 | 1.230938 | 261.2533 | 1.805494 | 0.8103333 | 0.1277871 | 0.2846667 | 0.0436832 | 0.4233333 | 0.02867442
2.6 | 178.6163 | 0.21 | 41.531 | 2.886419 | -5.918 | 1.016892 | -38.60233 | 1.414913 | 39.07267 | 1.234052 | 261.227 | 1.823339 | 0.8393333 | 0.1303644 | 0.2883333 | 0.04348435 | 0.4466667 | 0.03299832
2.7 | 185.486 | 0.219 | 41.531 | 2.882983 | -5.905 | 1.040896 | -38.58933 | 1.431395 | 39.05867 | 1.246917 | 261.2413 | 1.863051 | 0.8543333 | 0.1442321 | 0.2996667 | 0.03644478 | 0.46 | 0.04320494
2.8 | 192.356 | 0.227 | 41.539 | 2.874604 | -5.883333 | 1.048346 | -38.58767 | 1.439565 | 39.054 | 1.254284 | 261.2717 | 1.875164 | 0.859 | 0.1501088 | 0.3103333 | 0.03417927 | 0.46 | 0.06683313
2.9 | 199.226 | 0.235 | 41.551 | 2.870818 | -5.867 | 1.020555 | -38.58133 | 1.429123 | 39.04433 | 1.249244 | 261.2953 | 1.831511 | 0.8683333 | 0.1449513 | 0.3196667 | 0.03996943 | 0.4566667 | 0.05436502
3 | 206.096 | 0.243 | 41.55233 | 2.876254 | -5.879 | 1.001744 | -38.55767 | 1.419176 | 39.022 | 1.242115 | 261.2743 | 1.802459 | 0.8903333 | 0.1413986 | 0.3213333 | 0.04676418 | 0.4633333 | 0.04784233
3.1 | 212.966 | 0.251 | 41.55167 | 2.882597 | -5.891 | 1.025417 | -38.53167 | 1.430575 | 38.99933 | 1.249051 | 261.2493 | 1.841344 | 0.916 | 0.152663 | 0.3256667 | 0.03920317 | 0.48 | 0.06164414
3.2 | 219.8353 | 0.259 | 41.559 | 2.885831 | -5.873333 | 1.03401 | -38.52233 | 1.438135 | 38.98767 | 1.255264 | 261.272 | 1.855545 | 0.9276667 | 0.1550577 | 0.3376667 | 0.03904129 | 0.4566667 | 0.04642796
3.3 | 226.705 | 0.267 | 41.556 | 2.895676 | -5.888667 | 1.010002 | -38.496 | 1.422361 | 38.963 | 1.243127 | 261.2453 | 1.819249 | 0.9503333 | 0.1439012 | 0.337 | 0.04892852 | 0.46 | 0.0294392
3.4 | 233.575 | 0.275 | 41.56467 | 2.894274 | -5.869333 | 1.013019 | -38.49667 | 1.429056 | 38.96067 | 1.249487 | 261.2733 | 1.823075 | 0.9563333 | 0.1551007 | 0.3486667 | 0.04549237 | 0.48 | 0.0294392
3.5 | 240.445 | 0.283 | 41.57067 | 2.887841 | -5.859333 | 1.025578 | -38.48467 | 1.445352 | 38.94833 | 1.263967 | 261.284 | 1.845444 | 0.971 | 0.1675848 | 0.3583333 | 0.04296769 | 0.4933333 | 0.04496913
3.6 | 247.315 | 0.291 | 41.56733 | 2.889347 | -5.875 | 1.008007 | -38.45967 | 1.437025 | 38.92533 | 1.258361 | 261.2567 | 1.819279 | 0.9933333 | 0.1686265 | 0.3576667 | 0.04833448 | 0.5166667 | 0.03681787
3.7 | 254.185 | 0.3 | 41.56667 | 2.890112 | -5.891333 | 0.9896782 | -38.43333 | 1.42352 | 38.901 | 1.247467 | 261.2287 | 1.790721 | 1.018333 | 0.1648056 | 0.3576667 | 0.05257587 | 0.5166667 | 0.04714045
3.8 | 261.055 | 0.308 | 41.57667 | 2.888755 | -5.883667 | 1.020628 | -38.42 | 1.447957 | 38.88733 | 1.266421 | 261.2333 | 1.843595 | 1.031 | 0.1732128 | 0.3663333 | 0.0478493 | 0.5033333 | 0.05312459
3.9 | 267.925 | 0.316 | 41.58 | 2.881492 | -5.874333 | 1.043426 | -38.40967 | 1.466692 | 38.877 | 1.281086 | 261.2437 | 1.88325 | 1.042333 | 0.1826642 | 0.3753333 | 0.04219268 | 0.4966667 | 0.06798693
4 | 274.7943 | 0.324 | 41.57367 | 2.881245 | -5.896667 | 1.026613 | -38.38167 | 1.456559 | 38.85233 | 1.272906 | 261.2053 | 1.859598 | 1.063333 | 0.1739144 | 0.3696667 | 0.0500755 | 0.5233333 | 0.06944222
4.1 | 281.664 | 0.332 | 41.578 | 2.881694 | -5.887 | 1.01367 | -38.374 | 1.443215 | 38.84233 | 1.262606 | 261.2193 | 1.836366 | 1.072667 | 0.1638705 | 0.377 | 0.051329 | 0.5266667 | 0.0601849
4.2 | 288.534 | 0.34 | 41.58467 | 2.893856 | -5.867667 | 0.9944678 | -38.374 | 1.429886 | 38.839 | 1.25359 | 261.2493 | 1.803478 | 1.076667 | 0.1564914 | 0.3873333 | 0.05618027 | 0.5133333 | 0.04027682
4.3 | 295.404 | 0.348 | 41.586 | 2.90297 | -5.867667 | 0.9748659 | -38.36333 | 1.418807 | 38.82767 | 1.246005 | 261.2473 | 1.771772 | 1.087667 | 0.1506637 | 0.3906667 | 0.06466495 | 0.5166667 | 0.03771236
4.4 | 302.274 | 0.356 | 41.58433 | 2.893326 | -5.868667 | 0.9924456 | -38.34367 | 1.428585 | 38.80933 | 1.252081 | 261.2413 | 1.801497 | 1.105667 | 0.1538838 | 0.3946667 | 0.05946614 | 0.5333333 | 0.05557777
4.5 | 309.1437 | 0.364 | 41.58433 | 2.885006 | -5.899333 | 1.027376 | -38.30033 | 1.464111 | 38.772 | 1.280085 | 261.1823 | 1.865553 | 1.145667 | 0.1839535 | 0.3953333 | 0.0526519 | 0.5433333 | 0.06182412
4.6 | 316.0133 | 0.372 | 41.592 | 2.880523 | -5.881 | 1.060806 | -38.29967 | 1.495826 | 38.77033 | 1.305858 | 261.206 | 1.92267 | 1.151 | 0.209528 | 0.4076667 | 0.04525729 | 0.5633333 | 0.06944222
4.7 | 322.8833 | 0.38 | 41.593 | 2.893471 | -5.861 | 1.034873 | -38.30567 | 1.467019 | 38.77167 | 1.282595 | 261.24 | 1.877288 | 1.144333 | 0.1815422 | 0.4133333 | 0.0556497 | 0.57 | 0.05887841
4.8 | 329.7533 | 0.389 | 41.59333 | 2.902399 | -5.873333 | 0.9958448 | -38.27367 | 1.440001 | 38.741 | 1.26216 | 261.2173 | 1.814268 | 1.174667 | 0.1624938 | 0.4156667 | 0.06608244 | 0.57 | 0.02828427
4.9 | 336.623 | 0.397 | 41.59467 | 2.901273 | -5.870667 | 0.9949808 | -38.254 | 1.437012 | 38.721 | 1.259675 | 261.2167 | 1.813045 | 1.195 | 0.1628762 | 0.423 | 0.06149797 | 0.5766667 | 0.03091206
5 | 343.493 | 0.405 | 41.59633 | 2.892352 | -5.861 | 1.022363 | -38.25333 | 1.462675 | 38.71967 | 1.280869 | 261.2283 | 1.858008 | 1.199 | 0.1888085 | 0.4296667 | 0.05173222 | 0.5733333 | 0.06944222
5.1 | 350.363 | 0.413 | 41.60633 | 2.899523 | -5.847333 | 1.006978 | -38.25167 | 1.459059 | 38.71567 | 1.280506 | 261.2487 | 1.83456 | 1.203333 | 0.1898672 | 0.438 | 0.0589463 | 0.5666667 | 0.05734884
5.2 | 357.233 | 0.421 | 41.601 | 2.90984 | -5.881333 | 0.978545 | -38.22167 | 1.439248 | 38.69033 | 1.264342 | 261.1943 | 1.790096 | 1.227667 | 0.1749844 | 0.4296667 | 0.07055179 | 0.5833333 | 0.03681787
5.3 | 364.103 | 0.429 | 41.60233 | 2.908253 | -5.876333 | 0.9998008 | -38.22067 | 1.459548 | 38.68933 | 1.281103 | 261.199 | 1.826517 | 1.231333 | 0.1946729 | 0.4336667 | 0.06444808 | 0.59 | 0.03741657
5.4 | 370.9727 | 0.437 | 41.605 | 2.897702 | -5.853 | 1.042122 | -38.206 | 1.492349 | 38.67233 | 1.306416 | 261.2267 | 1.898676 | 1.246333 | 0.211175 | 0.4486667 | 0.05648205 | 0.61 | 0.05887841
5.5 | 377.842 | 0.445 | 41.60733 | 2.90062 | -5.850333 | 1.021817 | -38.186 | 1.4744 | 38.65133 | 1.29267 | 261.2287 | 1.864851 | 1.266667 | 0.1965033 | 0.4556667 | 0.06075817 | 0.6133333 | 0.04027682
5.6 | 384.712 | 0.453 | 41.61367 | 2.905079 | -5.856 | 0.98379 | -38.17233 | 1.4516 | 38.638 | 1.276082 | 261.2193 | 1.802928 | 1.28 | 0.1841575 | 0.4573333 | 0.07067453 | 0.6133333 | 0.05312459
5.7 | 391.582 | 0.461 | 41.617 | 2.907957 | -5.866 | 0.978818 | -38.15933 | 1.454251 | 38.62633 | 1.279461 | 261.2017 | 1.796395 | 1.295 | 0.193878 | 0.4586667 | 0.07156504 | 0.6133333 | 0.05906682
5.8 | 398.452 | 0.47 | 41.61933 | 2.901669 | -5.857667 | 0.9956604 | -38.15267 | 1.469407 | 38.61867 | 1.291876 | 261.211 | 1.825628 | 1.302 | 0.2044554 | 0.465 | 0.06731023 | 0.6133333 | 0.05734884
5.9 | 405.322 | 0.478 | 41.60967 | 2.903057 | -5.888 | 0.9823994 | -38.114 | 1.458638 | 38.585 | 1.282042 | 261.1583 | 1.807477 | 1.334667 | 0.1900778 | 0.4596667 | 0.07332273 | 0.6533333 | 0.04189935
6 | 412.192 | 0.486 | 41.60567 | 2.901825 | -5.902667 | 0.9831834 | -38.08267 | 1.460526 | 38.556 | 1.28281 | 261.13 | 1.810473 | 1.365 | 0.1953817 | 0.462 | 0.07197685 | 0.6566667 | 0.05436502
6.1 | 419.0613 | 0.494 | 41.611 | 2.908015 | -5.898667 | 0.9741582 | -38.07033 | 1.454703 | 38.54333 | 1.279347 | 261.1333 | 1.795092 | 1.380667 | 0.198931 | 0.47 | 0.07333485 | 0.6566667 | 0.05792716
6.2 | 425.931 | 0.502 | 41.618 | 2.913657 | -5.888333 | 0.9671213 | -38.06933 | 1.454168 | 38.54033 | 1.280326 | 261.1487 | 1.783577 | 1.383333 | 0.2031589 | 0.4766667 | 0.07717657 | 0.66 | 0.05715476
6.3 | 432.801 | 0.51 | 41.62833 | 2.915217 | -5.866667 | 0.9712814 | -38.07367 | 1.456329 | 38.54133 | 1.282323 | 261.1813 | 1.789604 | 1.380667 | 0.2003037 | 0.486 | 0.07854086 | 0.6666667 | 0.06128259
6.4 | 439.671 | 0.518 | 41.62 | 2.903284 | -5.902 | 1.010881 | -38.033 | 1.482371 | 38.508 | 1.300133 | 261.117 | 1.85979 | 1.416 | 0.2183682 | 0.4816667 | 0.06701409 | 0.67 | 0.06164414
6.5 | 446.541 | 0.526 | 41.62333 | 2.904549 | -5.899333 | 1.011839 | -38.02267 | 1.480919 | 38.49767 | 1.298109 | 261.1187 | 1.861305 | 1.426333 | 0.2129324 | 0.4866667 | 0.06761328 | 0.6733333 | 0.06342099
6.6 | 453.411 | 0.534 | 41.64233 | 2.914069 | -5.844333 | 0.9904428 | -38.05633 | 1.473597 | 38.52167 | 1.296165 | 261.2083 | 1.823299 | 1.401333 | 0.208853 | 0.505 | 0.0746503 | 0.6566667 | 0.06548961
6.7 | 460.281 | 0.542 | 41.63 | 2.910778 | -5.878 | 1.001705 | -38.015 | 1.486824 | 38.48667 | 1.306373 | 261.1487 | 1.846412 | 1.438667 | 0.2250427 | 0.5006667 | 0.0719506 | 0.6766667 | 0.07133645
6.8 | 467.1507 | 0.55 | 41.61833 | 2.922939 | -5.896 | 0.9695425 | -37.987 | 1.463629 | 38.46033 | 1.288584 | 261.1177 | 1.795621 | 1.463 | 0.2047454 | 0.4973333 | 0.08322793 | 0.7033333 | 0.03681787
6.9 | 474.0207 | 0.559 | 41.632 | 2.920448 | -5.873333 | 0.9500542 | -37.98633 | 1.44739 | 38.45567 | 1.276086 | 261.1527 | 1.761591 | 1.466333 | 0.1887862 | 0.5083333 | 0.08736641 | 0.69 | 0.04546061
7 | 480.89 | 0.567 | 41.63267 | 2.904284 | -5.884667 | 0.9842616 | -37.97 | 1.474021 | 38.44233 | 1.295994 | 261.1297 | 1.821443 | 1.479667 | 0.2048419 | 0.508 | 0.07768312 | 0.69 | 0.06683313
7.1 | 487.76 | 0.575 | 41.64033 | 2.907192 | -5.890333 | 0.9894262 | -37.95933 | 1.487427 | 38.43267 | 1.308394 | 261.118 | 1.833252 | 1.492 | 0.2242603 | 0.512 | 0.07923383 | 0.6833333 | 0.06128259
7.2 | 494.63 | 0.583 | 41.65467 | 2.910754 | -5.868333 | 1.000721 | -37.953 | 1.493302 | 38.42333 | 1.312919 | 261.1477 | 1.84903 | 1.504333 | 0.2330455 | 0.5293333 | 0.0748079 | 0.69 | 0.05715476
7.3 | 501.5 | 0.591 | 41.65467 | 2.907721 | -5.857667 | 0.9881128 | -37.947 | 1.488303 | 38.416 | 1.310478 | 261.1623 | 1.830409 | 1.508667 | 0.2224715 | 0.533 | 0.07925907 | 0.7 | 0.06164414
7.4 | 508.3697 | 0.599 | 41.65167 | 2.915375 | -5.875667 | 0.9756756 | -37.92233 | 1.480113 | 38.39367 | 1.303371 | 261.1323 | 1.812575 | 1.530667 | 0.2155448 | 0.531 | 0.08651397 | 0.7 | 0.0509902
7.5 | 515.239 | 0.607 | 41.65 | 2.921671 | -5.860333 | 0.9895967 | -37.918 | 1.490643 | 38.387 | 1.312446 | 261.1517 | 1.835244 | 1.537333 | 0.2296916 | 0.5406667 | 0.08272981 | 0.7066667 | 0.05249339
7.6 | 522.109 | 0.615 | 41.64733 | 2.920424 | -5.870333 | 0.9651778 | -37.896 | 1.471311 | 38.36667 | 1.297007 | 261.135 | 1.79393 | 1.558333 | 0.218532 | 0.541 | 0.08690608 | 0.7266667 | 0.06944222
7.7 | 528.979 | 0.623 | 41.64867 | 2.912433 | -5.890333 | 0.9900577 | -37.867 | 1.492472 | 38.34133 | 1.312972 | 261.0957 | 1.840443 | 1.583667 | 0.2276215 | 0.5406667 | 0.083336 | 0.73 | 0.07348469
7.8 | 535.849 | 0.631 | 41.65067 | 2.910105 | -5.88 | 1.017826 | -37.86633 | 1.518275 | 38.34067 | 1.333997 | 261.1087 | 1.888332 | 1.586 | 0.2507203 | 0.5476667 | 0.07702958 | 0.74 | 0.06683313
7.9 | 542.719 | 0.64 | 41.656 | 2.915628 | -5.873 | 0.9928988 | -37.864 | 1.491288 | 38.33667 | 1.311952 | 261.1203 | 1.842674 | 1.590667 | 0.2330756 | 0.5516667 | 0.07967155 | 0.75 | 0.05656854
8 | 549.589 | 0.648 | 41.66267 | 2.914598 | -5.874 | 1.005924 | -37.84533 | 1.509484 | 38.31833 | 1.327088 | 261.1133 | 1.869357 | 1.608667 | 0.2418227 | 0.5586667 | 0.08162652 | 0.74 | 0.06531973
8.1 | 556.459 | 0.656 | 41.66433 | 2.918713 | -5.870333 | 1.001843 | -37.83967 | 1.51132 | 38.312 | 1.330139 | 261.1177 | 1.863432 | 1.614667 | 0.246228 | 0.562 | 0.08474668 | 0.7366667 | 0.06599663
8.2 | 563.3287 | 0.664 | 41.675 | 2.915399 | -5.853667 | 0.984675 | -37.84567 | 1.492467 | 38.31467 | 1.314874 | 261.1457 | 1.830576 | 1.612667 | 0.235466 | 0.5703333 | 0.08365538 | 0.7333333 | 0.06798693
8.3 | 570.1983 | 0.672 | 41.67667 | 2.915663 | -5.845333 | 0.9831224 | -37.83967 | 1.490452 | 38.30767 | 1.313114 | 261.1563 | 1.827965 | 1.618333 | 0.2299425 | 0.5746667 | 0.08440511 | 0.7333333 | 0.06548961
8.4 | 577.068 | 0.68 | 41.67 | 2.928416 | -5.858333 | 0.9685902 | -37.81667 | 1.477677 | 38.28633 | 1.302453 | 261.1333 | 1.805773 | 1.639333 | 0.2195531 | 0.5746667 | 0.09191421 | 0.7333333 | 0.06128259
8.5 | 583.938 | 0.688 | 41.67533 | 2.933792 | -5.862333 | 0.9674356 | -37.79833 | 1.475326 | 38.26867 | 1.300365 | 261.1233 | 1.803826 | 1.658667 | 0.2193343 | 0.58 | 0.09338451 | 0.75 | 0.05354126
8.6 | 590.808 | 0.696 | 41.67333 | 2.927176 | -5.859 | 0.9833301 | -37.788 | 1.495778 | 38.259 | 1.31791 | 261.1237 | 1.834127 | 1.667333 | 0.2332171 | 0.5836667 | 0.09094443 | 0.7433333 | 0.06128259
8.7 | 597.678 | 0.704 | 41.67533 | 2.920681 | -5.869667 | 0.993705 | -37.773 | 1.516813 | 38.246 | 1.336399 | 261.1027 | 1.856124 | 1.682333 | 0.2562035 | 0.585 | 0.08966976 | 0.7533333 | 0.08178563
8.8 | 604.548 | 0.712 | 41.67467 | 2.920159 | -5.879667 | 0.9961105 | -37.749 | 1.519037 | 38.22367 | 1.337673 | 261.0827 | 1.86224 | 1.705667 | 0.2571463 | 0.588 | 0.08906552 | 0.76 | 0.08164966
8.9 | 611.4177 | 0.72 | 41.68433 | 2.91975 | -5.841667 | 1.004247 | -37.764 | 1.519407 | 38.23333 | 1.337915 | 261.1417 | 1.872821 | 1.693 | 0.2510949 | 0.601 | 0.08752523 | 0.7533333 | 0.06599663
9 | 618.2873 | 0.729 | 41.69367 | 2.916542 | -5.834 | 1.022309 | -37.76267 | 1.532424 | 38.23133 | 1.34766 | 261.1513 | 1.903457 | 1.696667 | 0.2591194 | 0.608 | 0.08378942 | 0.76 | 0.05887841
9.1 | 625.157 | 0.737 | 41.69267 | 2.922244 | -5.841333 | 1.021613 | -37.75167 | 1.533843 | 38.22133 | 1.349236 | 261.1373 | 1.903268 | 1.708 | 0.2644806 | 0.609 | 0.08440774 | 0.7733333 | 0.06599663
9.2 | 632.027 | 0.745 | 41.686 | 2.935493 | -5.863 | 0.974336 | -37.733 | 1.50373 | 38.20467 | 1.327171 | 261.1047 | 1.822907 | 1.728 | 0.2586903 | 0.605 | 0.09571137 | 0.78 | 0.0725718
9.3 | 638.897 | 0.753 | 41.68667 | 2.934082 | -5.863 | 0.9817763 | -37.71633 | 1.515067 | 38.18833 | 1.336931 | 261.0997 | 1.839468 | 1.743 | 0.2628548 | 0.609 | 0.09664712 | 0.7866667 | 0.05792716
9.4 | 645.767 | 0.761 | 41.68833 | 2.930664 | -5.876333 | 0.9879613 | -37.686 | 1.519355 | 38.161 | 1.339111 | 261.072 | 1.853319 | 1.769333 | 0.2597875 | 0.6106667 | 0.09741093 | 0.8 | 0.05354126
9.5 | 652.637 | 0.769 | 41.69367 | 2.92568 | -5.879667 | 1.005409 | -37.66733 | 1.531007 | 38.14367 | 1.347506 | 261.0617 | 1.883401 | 1.788333 | 0.2704186 | 0.6173333 | 0.09228338 | 0.8 | 0.07788881
9.6 | 659.5067 | 0.777 | 41.695 | 2.930501 | -5.864667 | 1.007315 | -37.66667 | 1.539737 | 38.141 | 1.356386 | 261.0837 | 1.887649 | 1.791333 | 0.2787045 | 0.625 | 0.09350936 | 0.79 | 0.08164966
9.7 | 666.3763 | 0.785 | 41.69867 | 2.929911 | -5.845333 | 1.017857 | -37.67367 | 1.549489 | 38.14533 | 1.364737 | 261.1127 | 1.904426 | 1.787333 | 0.2864755 | 0.633 | 0.09047652 | 0.8066667 | 0.06548961
9.8 | 673.246 | 0.793 | 41.70667 | 2.922799 | -5.852667 | 1.010456 | -37.66733 | 1.539355 | 38.13967 | 1.355553 | 261.1013 | 1.892496 | 1.792667 | 0.2756137 | 0.6323333 | 0.09057716 | 0.79 | 0.08164966
9.9 | 680.116 | 0.801 | 41.713 | 2.926453 | -5.843667 | 0.9872063 | -37.65633 | 1.524792 | 38.12667 | 1.345699 | 261.1137 | 1.853652 | 1.804 | 0.264662 | 0.6396667 | 0.09840845 | 0.7866667 | 0.08178563
10 | 686.9863 | 0.809 | 41.70667 | 2.931572 | -5.847667 | 0.9842643 | -37.635 | 1.526527 | 38.106 | 1.34746 | 261.1037 | 1.851518 | 1.823667 | 0.2656694 | 0.6426667 | 0.1020207 | 0.8066667 | 0.06236096
10.1 | 693.8567 | 0.818 | 41.704 | 2.928908 | -5.856333 | 0.9970732 | -37.612 | 1.541101 | 38.08533 | 1.359366 | 261.083 | 1.87669 | 1.845667 | 0.2764228 | 0.645 | 0.1002297 | 0.82 | 0.06164414
10.2 | 700.7267 | 0.826 | 41.70333 | 2.93471 | -5.869 | 0.9894861 | -37.59633 | 1.527346 | 38.07133 | 1.34614 | 261.0623 | 1.862895 | 1.859333 | 0.2626434 | 0.6433333 | 0.1024771 | 0.8333333 | 0.07363574
10.3 | 707.5967 | 0.834 | 41.70533 | 2.936491 | -5.875667 | 0.969488 | -37.579 | 1.506973 | 38.05467 | 1.329754 | 261.0503 | 1.829368 | 1.876 | 0.2420179 | 0.6453333 | 0.10842 | 0.82 | 0.05887841
10.4 | 714.4657 | 0.842 | 41.709 | 2.936336 | -5.859 | 0.9680551 | -37.58033 | 1.512397 | 38.053 | 1.335615 | 261.075 | 1.827446 | 1.877 | 0.2519537 | 0.653 | 0.1082436 | 0.8166667 | 0.06236096
10.5 | 721.3337 | 0.85 | 41.70467 | 2.939843 | -5.886 | 0.9620669 | -37.552 | 1.520603 | 38.02933 | 1.344414 | 261.0283 | 1.821531 | 1.905 | 0.2719277 | 0.6513333 | 0.1096945 | 0.8333333 | 0.06548961
10.6 | 728.204 | 0.858 | 41.70767 | 2.937403 | -5.869 | 0.9783398 | -37.55533 | 1.535784 | 38.031 | 1.356943 | 261.0527 | 1.849985 | 1.901667 | 0.2796573 | 0.6573333 | 0.1088128 | 0.84 | 0.06531973
10.7 | 735.0753 | 0.866 | 41.71533 | 2.934786 | -5.863 | 0.9771513 | -37.548 | 1.529749 | 38.02233 | 1.35138 | 261.0607 | 1.847574 | 1.909333 | 0.2687258 | 0.6633333 | 0.1097553 | 0.84 | 0.0697615
10.8 | 741.9457 | 0.874 | 41.72133 | 2.942131 | -5.859 | 0.9612724 | -37.54533 | 1.518509 | 38.01867 | 1.343166 | 261.0673 | 1.818851 | 1.915333 | 0.2714778 | 0.6686667 | 0.1111346 | 0.8366667 | 0.06128259
10.9 | 748.816 | 0.882 | 41.71833 | 2.933546 | -5.854 | 1.000508 | -37.53667 | 1.552859 | 38.01067 | 1.370459 | 261.069 | 1.888368 | 1.922667 | 0.2931806 | 0.6726667 | 0.1023078 | 0.85 | 0.0697615
11 | 755.6863 | 0.89 | 41.72 | 2.933076 | -5.863667 | 0.9967836 | -37.51433 | 1.545652 | 37.98967 | 1.363164 | 261.049 | 1.883042 | 1.943333 | 0.2822024 | 0.675 | 0.1041761 | 0.8533333 | 0.07760298
11.1 | 762.557 | 0.899 | 41.735 | 2.948342 | -5.835667 | 0.9610273 | -37.53133 | 1.518167 | 38.001 | 1.343525 | 261.0987 | 1.81821 | 1.933 | 0.2724812 | 0.687 | 0.11249 | 0.8366667 | 0.07930252
11.2 | 769.4263 | 0.907 | 41.737 | 2.945644 | -5.815333 | 0.9703657 | -37.53667 | 1.529006 | 38.004 | 1.353168 | 261.1287 | 1.833992 | 1.928667 | 0.2763625 | 0.694 | 0.1116154 | 0.8366667 | 0.07408704
11.3 | 776.2947 | 0.915 | 41.73233 | 2.944046 | -5.834333 | 0.9701451 | -37.507 | 1.527037 | 37.97733 | 1.350582 | 261.094 | 1.837004 | 1.954333 | 0.2682503 | 0.6923333 | 0.1140653 | 0.8566667 | 0.07039571
11.4 | 783.163 | 0.923 | 41.74267 | 2.929049 | -5.830333 | 1.011464 | -37.492 | 1.560247 | 37.96333 | 1.375534 | 261.0923 | 1.909111 | 1.971 | 0.2954353 | 0.7023333 | 0.1001077 | 0.8533333 | 0.09843215
11.5 | 790.0337 | 0.931 | 41.74233 | 2.921282 | -5.833 | 1.011833 | -37.47667 | 1.564876 | 37.949 | 1.380175 | 261.0843 | 1.911447 | 1.986667 | 0.3008924 | 0.7056667 | 0.09724311 | 0.8466667 | 0.09977753
11.6 | 796.904 | 0.939 | 41.73467 | 2.93029 | -5.854 | 0.9894635 | -37.451 | 1.548396 | 37.92567 | 1.367061 | 261.0487 | 1.875962 | 2.008667 | 0.2880698 | 0.7013333 | 0.1057838 | 0.8566667 | 0.08178563
11.7 | 803.7737 | 0.947 | 41.73867 | 2.937086 | -5.86 | 0.9757421 | -37.44267 | 1.542745 | 37.918 | 1.363886 | 261.0383 | 1.854033 | 2.017667 | 0.286922 | 0.7026667 | 0.1119206 | 0.8633333 | 0.08219219
11.8 | 810.644 | 0.955 | 41.73767 | 2.940455 | -5.880333 | 0.9529048 | -37.41733 | 1.524599 | 37.89533 | 1.348959 | 261.0047 | 1.81546 | 2.042667 | 0.2791348 | 0.7013333 | 0.1165628 | 0.88 | 0.08602325
11.9 | 817.513 | 0.963 | 41.73767 | 2.94481 | -5.894 | 0.9337066 | -37.39467 | 1.510984 | 37.874 | 1.338455 | 260.9803 | 1.785403 | 2.064667 | 0.2656945 | 0.702 | 0.1229878 | 0.89 | 0.07348469
12 | 824.3823 | 0.971 | 41.73767 | 2.949483 | -5.892333 | 0.9329646 | -37.386 | 1.514907 | 37.86567 | 1.342187 | 260.9807 | 1.786361 | 2.072667 | 0.2656117 | 0.7046667 | 0.1267026 | 0.9066667 | 0.07039571
12.1 | 831.2537 | 0.979 | 41.744 | 2.948607 | -5.872 | 0.9749178 | -37.39533 | 1.541354 | 37.873 | 1.362171 | 261.01 | 1.856555 | 2.064 | 0.2835854 | 0.713 | 0.119256 | 0.9066667 | 0.08178563
12.2 | 838.1233 | 0.988 | 41.747 | 2.941849 | -5.855667 | 1.005753 | -37.399 | 1.568839 | 37.87567 | 1.383655 | 261.0323 | 1.909871 | 2.061333 | 0.3062486 | 0.721 | 0.1110766 | 0.8833333 | 0.08219219
12.3 | 844.993 | 0.996 | 41.747 | 2.939283 | -5.868333 | 0.9988184 | -37.38 | 1.563448 | 37.858 | 1.379565 | 261.0093 | 1.899798 | 2.078 | 0.2969388 | 0.7193333 | 0.1162191 | 0.89 | 0.07483315
12.4 | 851.863 | 1.004 | 41.75667 | 2.940335 | -5.841333 | 1.00093 | -37.38567 | 1.560941 | 37.86 | 1.37737 | 261.051 | 1.901514 | 2.075333 | 0.2897382 | 0.7316667 | 0.1188454 | 0.8933333 | 0.07717225
12.5 | 858.7323 | 1.012 | 41.75367 | 2.945577 | -5.853 | 0.9867566 | -37.36433 | 1.552467 | 37.83967 | 1.371 | 261.0303 | 1.878789 | 2.096 | 0.287532 | 0.7323333 | 0.1191535 | 0.9 | 0.08286535
12.6 | 865.6023 | 1.02 | 41.75667 | 2.947567 | -5.871667 | 0.971233 | -37.34633 | 1.549463 | 37.82433 | 1.370402 | 260.9983 | 1.854879 | 2.114 | 0.2947892 | 0.7306667 | 0.1220665 | 0.9066667 | 0.08993825
12.7 | 872.4723 | 1.028 | 41.76233 | 2.952369 | -5.888 | 0.9618548 | -37.33 | 1.547375 | 37.81067 | 1.369647 | 260.9707 | 1.839761 | 2.132333 | 0.3026949 | 0.732 | 0.1247504 | 0.9133333 | 0.0837987
12.8 | 879.342 | 1.036 | 41.75733 | 2.950538 | -5.881333 | 0.9726398 | -37.32433 | 1.554699 | 37.80433 | 1.375166 | 260.9787 | 1.858739 | 2.137333 | 0.3069162 | 0.735 | 0.121293 | 0.9233333 | 0.08653837
12.9 | 886.212 | 1.044 | 41.75633 | 2.948511 | -5.868 | 0.9752501 | -37.31767 | 1.554834 | 37.79567 | 1.374442 | 260.9963 | 1.863059 | 2.144667 | 0.3051233 | 0.7416667 | 0.1183507 | 0.9366667 | 0.09030811
13 | 893.0817 | 1.052 | 41.75833 | 2.948507 | -5.867667 | 0.9507738 | -37.30367 | 1.53901 | 37.78067 | 1.363482 | 260.9957 | 1.822707 | 2.158 | 0.2905248 | 0.7453333 | 0.1253909 | 0.95 | 0.08041559
13.1 | 899.9517 | 1.06 | 41.76967 | 2.951347 | -5.863667 | 0.9580474 | -37.301 | 1.540771 | 37.77833 | 1.363719 | 261.0007 | 1.834631 | 2.161667 | 0.2888371 | 0.7516667 | 0.125805 | 0.9166667 | 0.06128259
13.2 | 906.8227 | 1.069 | 41.77133 | 2.950337 | -5.841 | 0.98641 | -37.306 | 1.560869 | 37.78033 | 1.380241 | 261.0333 | 1.881344 | 2.159 | 0.3068843 | 0.7616667 | 0.1186629 | 0.9133333 | 0.05792716
13.3 | 913.692 | 1.077 | 41.77333 | 2.942382 | -5.835 | 1.001905 | -37.29733 | 1.575818 | 37.77167 | 1.391808 | 261.0387 | 1.909938 | 2.167333 | 0.3190761 | 0.7666667 | 0.1135674 | 0.92 | 0.08602325
13.4 | 920.5617 | 1.085 | 41.77533 | 2.94575 | -5.851 | 0.99303 | -37.28267 | 1.572325 | 37.75867 | 1.389937 | 261.0123 | 1.895985 | 2.182 | 0.3185184 | 0.765 | 0.1178898 | 0.9366667 | 0.08576454
13.5 | 927.4317 | 1.093 | 41.76767 | 2.949483 | -5.871 | 0.9901771 | -37.25933 | 1.574221 | 37.739 | 1.390599 | 260.976 | 1.895741 | 2.202 | 0.3173053 | 0.761 | 0.1229959 | 0.96 | 0.08041559
13.6 | 934.3013 | 1.101 | 41.76733 | 2.946193 | -5.863667 | 1.005868 | -37.25333 | 1.588838 | 37.733 | 1.403203 | 260.9847 | 1.924137 | 2.207667 | 0.3282482 | 0.7663333 | 0.1197061 | 0.95 | 0.1042433
13.7 | 941.171 | 1.109 | 41.78 | 2.948064 | -5.833667 | 0.9827771 | -37.26667 | 1.568579 | 37.74067 | 1.388143 | 261.0347 | 1.880195 | 2.198333 | 0.3115385 | 0.777 | 0.1229959 | 0.9333333 | 0.09533566
13.8 | 948.0413 | 1.117 | 41.78367 | 2.949228 | -5.842 | 0.9850523 | -37.24933 | 1.569442 | 37.72467 | 1.388122 | 261.0177 | 1.884929 | 2.215667 | 0.313035 | 0.7796667 | 0.122967 | 0.94 | 0.08286535
13.9 | 954.911 | 1.125 | 41.78367 | 2.951551 | -5.853333 | 0.9924976 | -37.23067 | 1.578862 | 37.70833 | 1.395735 | 260.995 | 1.900573 | 2.234333 | 0.3235535 | 0.7816667 | 0.122132 | 0.9466667 | 0.08178563
14 | 961.7807 | 1.133 | 41.78167 | 2.957009 | -5.850333 | 0.9748933 | -37.22367 | 1.575354 | 37.69967 | 1.395296 | 260.9997 | 1.871884 | 2.242667 | 0.3263141 | 0.7853333 | 0.1277663 | 0.96 | 0.09092121
14.1 | 968.6503 | 1.141 | 41.781 | 2.955824 | -5.849333 | 0.9760472 | -37.213 | 1.57843 | 37.68967 | 1.398497 | 260.9977 | 1.875561 | 2.252333 | 0.3284208 | 0.7876667 | 0.1284298 | 0.9566667 | 0.08993825
14.2 | 975.5197 | 1.149 | 41.77633 | 2.955998 | -5.877 | 0.9640736 | -37.184 | 1.568045 | 37.665 | 1.388698 | 260.951 | 1.857725 | 2.277333 | 0.3166505 | 0.782 | 0.1334991 | 0.98 | 0.08831761
14.3 | 982.39 | 1.158 | 41.772 | 2.955088 | -5.902667 | 0.9632169 | -37.15233 | 1.559132 | 37.63767 | 1.379005 | 260.905 | 1.857503 | 2.307 | 0.3068843 | 0.78 | 0.1312428 | 0.9933333 | 0.09392669
14.4 | 989.2597 | 1.166 | 41.787 | 2.955213 | -5.885 | 0.963559 | -37.15533 | 1.556388 | 37.63767 | 1.376919 | 260.9323 | 1.85726 | 2.307 | 0.3023938 | 0.7903333 | 0.1306964 | 0.9733333 | 0.09030811
14.5 | 996.129 | 1.174 | 41.79833 | 2.947463 | -5.859667 | 0.9919695 | -37.16867 | 1.590983 | 37.64833 | 1.406953 | 260.9703 | 1.906279 | 2.297333 | 0.3364494 | 0.802 | 0.1245713 | 0.9733333 | 0.08576454
14.6 | 1002.998 | 1.182 | 41.78967 | 2.941005 | -5.887 | 1.000773 | -37.13167 | 1.605651 | 37.61567 | 1.418813 | 260.9183 | 1.928585 | 2.330667 | 0.3469489 | 0.7983333 | 0.1255981 | 1.003333 | 0.1184155
14.7 | 1009.869 | 1.19 | 41.79533 | 2.94693 | -5.878333 | 0.9822458 | -37.131 | 1.591917 | 37.61367 | 1.408733 | 260.9337 | 1.896336 | 2.331667 | 0.3335969 | 0.803 | 0.1323808 | 0.98 | 0.09797959
14.8 | 1016.74 | 1.198 | 41.798 | 2.953833 | -5.872 | 0.9752377 | -37.13167 | 1.584804 | 37.613 | 1.402864 | 260.944 | 1.883419 | 2.332667 | 0.3312183 | 0.8066667 | 0.1340779 | 0.9766667 | 0.08653837
14.9 | 1023.611 | 1.206 | 41.796 | 2.96121 | -5.893 | 0.9551262 | -37.112 | 1.558665 | 37.59633 | 1.380498 | 260.9103 | 1.846895 | 2.350333 | 0.3108186 | 0.8026667 | 0.1385312 | 0.9766667 | 0.07586538
15 | 1030.478 | 1.214 | 41.79967 | 2.957719 | -5.866 | 0.9643101 | -37.11833 | 1.563874 | 37.59833 | 1.384968 | 260.952 | 1.861738 | 2.345 | 0.3075917 | 0.8123333 | 0.1379235 | 0.9833333 | 0.07717225
15.1 | 1037.347 | 1.222 | 41.80033 | 2.952484 | -5.846333 | 0.984011 | -37.119 | 1.57958 | 37.59667 | 1.397564 | 260.9797 | 1.895354 | 2.345667 | 0.3215031 | 0.821 | 0.1301563 | 0.9866667 | 0.07586538
15.2 | 1044.218 | 1.23 | 41.80133 | 2.949432 | -5.857333 | 0.9818419 | -37.104 | 1.583744 | 37.584 | 1.401562 | 260.9597 | 1.893435 | 2.360333 | 0.3275946 | 0.821 | 0.1297613 | 0.9966667 | 0.1062492
15.3 | 1051.09 | 1.239 | 41.80567 | 2.963017 | -5.870333 | 0.9455828 | -37.08967 | 1.562358 | 37.57033 | 1.386107 | 260.939 | 1.832694 | 2.376667 | 0.3169399 | 0.8216667 | 0.1405545 | 0.9833333 | 0.08653837
15.4 | 1057.961 | 1.247 | 41.80567 | 2.960826 | -5.874667 | 0.9390848 | -37.075 | 1.558665 | 37.556 | 1.38309 | 260.9293 | 1.823515 | 2.390667 | 0.3109687 | 0.8233333 | 0.1426822 | 0.9966667 | 0.06548961
15.5 | 1064.831 | 1.255 | 41.81433 | 2.945139 | -5.856667 | 0.9684215 | -37.073 | 1.582574 | 37.55267 | 1.402532 | 260.9537 | 1.875095 | 2.393333 | 0.3275793 | 0.8333333 | 0.1322733 | 0.9966667 | 0.08653837
15.6 | 1071.7 | 1.263 | 41.809 | 2.94284 | -5.865 | 0.9907677 | -37.052 | 1.602504 | 37.53367 | 1.417682 | 260.9337 | 1.916696 | 2.411333 | 0.3396668 | 0.8346667 | 0.131872 | 1.01 | 0.1202775
15.7 | 1078.569 | 1.271 | 41.81133 | 2.952286 | -5.867667 | 0.9748878 | -37.04133 | 1.592256 | 37.52333 | 1.410578 | 260.928 | 1.890728 | 2.422667 | 0.333507 | 0.8373333 | 0.1388868 | 0.9966667 | 0.1053038
15.8 | 1085.438 | 1.279 | 41.82567 | 2.952472 | -5.845667 | 0.9847857 | -37.04967 | 1.602416 | 37.52867 | 1.419612 | 260.9627 | 1.904618 | 2.419 | 0.3503265 | 0.85 | 0.133559 | 0.9933333 | 0.09843215
15.9 | 1092.308 | 1.287 | 41.82067 | 2.960135 | -5.878 | 0.9712631 | -37.01933 | 1.591789 | 37.503 | 1.410646 | 260.9077 | 1.884508 | 2.447 | 0.3448604 | 0.8443333 | 0.1389156 | 1.033333 | 0.1053038
16 | 1099.178 | 1.295 | 41.82367 | 2.960411 | -5.854 | 0.943929 | -37.03133 | 1.572074 | 37.51033 | 1.396312 | 260.9497 | 1.836659 | 2.436333 | 0.3217394 | 0.8496667 | 0.1458523 | 1.003333 | 0.07930252
16.1 | 1106.047 | 1.303 | 41.827 | 2.960687 | -5.831667 | 0.9473842 | -37.03867 | 1.577365 | 37.51367 | 1.401696 | 260.9837 | 1.840943 | 2.432 | 0.3306267 | 0.858 | 0.1433806 | 1.003333 | 0.07930252
16.2 | 1112.916 | 1.311 | 41.819 | 2.968577 | -5.865 | 0.9511313 | -36.99867 | 1.577035 | 37.48 | 1.399582 | 260.924 | 1.849026 | 2.469667 | 0.3392092 | 0.8556667 | 0.143307 | 1.036667 | 0.08219219
16.3 | 1119.786 | 1.319 | 41.81933 | 2.964268 | -5.879 | 0.9803839 | -36.98233 | 1.596651 | 37.467 | 1.413299 | 260.8963 | 1.901643 | 2.483333 | 0.3482876 | 0.8553333 | 0.1383289 | 1.05 | 0.08981462
16.4 | 1126.657 | 1.328 | 41.82833 | 2.959365 | -5.868 | 0.9894588 | -36.98367 | 1.607988 | 37.46667 | 1.422813 | 260.9117 | 1.919407 | 2.483333 | 0.3535443 | 0.8613333 | 0.1385937 | 1.033333 | 0.09030811
16.5 | 1133.526 | 1.336 | 41.836 | 2.962291 | -5.854333 | 0.9678479 | -36.98133 | 1.594085 | 37.46167 | 1.413585 | 260.9343 | 1.883668 | 2.486 | 0.3379714 | 0.868 | 0.1461985 | 1.013333 | 0.08219219
16.6 | 1140.396 | 1.344 | 41.83633 | 2.971827 | -5.871667 | 0.9505287 | -36.96267 | 1.579104 | 37.44567 | 1.401469 | 260.905 | 1.854202 | 2.504667 | 0.3292682 | 0.8673333 | 0.1515285 | 1.023333 | 0.07408704
16.7 | 1147.267 | 1.352 | 41.83467 | 2.970607 | -5.863 | 0.9566006 | -36.961 | 1.579739 | 37.443 | 1.401086 | 260.9177 | 1.863138 | 2.506333 | 0.3273941 | 0.8703333 | 0.1498473 | 1.04 | 0.07118052
16.8 | 1154.136 | 1.36 | 41.839 | 2.960947 | -5.843 | 0.9700333 | -36.96733 | 1.589075 | 37.44633 | 1.408692 | 260.9483 | 1.884832 | 2.500667 | 0.3330519 | 0.8773333 | 0.143973 | 1.036667 | 0.08956686
16.9 | 1161.007 | 1.368 | 41.84 | 2.969564 | -5.84 | 0.9436274 | -36.95933 | 1.58147 | 37.43667 | 1.40625 | 260.9527 | 1.840843 | 2.511667 | 0.3374377 | 0.8816667 | 0.150604 | 1.053333 | 0.08178563
17 | 1167.877 | 1.376 | 41.83933 | 2.975611 | -5.835333 | 0.940529 | -36.95667 | 1.582462 | 37.43333 | 1.407557 | 260.9593 | 1.836367 | 2.515333 | 0.3430125 | 0.8853333 | 0.1526441 | 1.053333 | 0.08219219
17.1 | 1174.748 | 1.384 | 41.84133 | 2.977147 | -5.843 | 0.9394051 | -36.94 | 1.575235 | 37.418 | 1.399919 | 260.944 | 1.834234 | 2.531333 | 0.3327425 | 0.8873333 | 0.1526441 | 1.046667 | 0.0837987
17.2 | 1181.619 | 1.392 | 41.84567 | 2.971819 | -5.854 | 0.9465372 | -36.921 | 1.580919 | 37.40167 | 1.403857 | 260.9217 | 1.849465 | 2.549 | 0.3325548 | 0.8896667 | 0.1518384 | 1.036667 | 0.07363574
17.3 | 1188.486 | 1.4 | 41.846 | 2.972159 | -5.861667 | 0.9354718 | -36.90833 | 1.572192 | 37.38967 | 1.397438 | 260.9083 | 1.830777 | 2.561 | 0.32543 | 0.8896667 | 0.1549222 | 1.04 | 0.07788881
17.4 | 1195.356 | 1.409 | 41.843 | 2.968154 | -5.868667 | 0.9293784 | -36.917 | 1.556986 | 37.399 | 1.382664 | 260.901 | 1.817504 | 2.551 | 0.306617 | 0.8826667 | 0.1520665 | 1.043333 | 0.07133645
17.5 | 1202.226 | 1.417 | 41.82867 | 2.959835 | -5.866333 | 0.9529762 | -36.988 | 1.562411 | 37.46967 | 1.384053 | 260.92 | 1.851536 | 2.478667 | 0.3058173 | 0.8583333 | 0.1405284 | 1.003333 | 0.07930252

## spectra
He_MJ/m2 | 0 |  | 0.1 |  | 0.2 |  | 0.3 |  | 0.4 |  | 0.5 |  | 0.6 |  | 0.7 |  | 0.8 |  | 0.9 |  | 1 |  | 1.1 |  | 1.2 |  | 1.3 |  | 1.4 |  | 1.5 |  | 1.6 |  | 1.7 |  | 1.8 |  | 1.9 |  | 2 |  | 2.1 |  | 2.2 |  | 2.3 |  | 2.4 |  | 2.5 |  | 2.6 |  | 2.7 |  | 2.8 |  | 2.9 |  | 3 |  | 3.1 |  | 3.2 |  | 3.3 |  | 3.4 |  | 3.5 |  | 3.6 |  | 3.7 |  | 3.8 |  | 3.9 |  | 4 |  | 4.1 |  | 4.2 |  | 4.3 |  | 4.4 |  | 4.5 |  | 4.6 |  | 4.7 |  | 4.8 |  | 4.9 |  | 5 |  | 5.1 |  | 5.2 |  | 5.3 |  | 5.4 |  | 5.5 |  | 5.6 |  | 5.7 |  | 5.8 |  | 5.9 |  | 6 |  | 6.1 |  | 6.2 |  | 6.3 |  | 6.4 |  | 6.5 |  | 6.6 |  | 6.7 |  | 6.8 |  | 6.9 |  | 7 |  | 7.1 |  | 7.2 |  | 7.3 |  | 7.4 |  | 7.5 |  | 7.6 |  | 7.7 |  | 7.8 |  | 7.9 |  | 8 |  | 8.1 |  | 8.2 |  | 8.3 |  | 8.4 |  | 8.5 |  | 8.6 |  | 8.7 |  | 8.8 |  | 8.9 |  | 9 |  | 9.1 |  | 9.2 |  | 9.3 |  | 9.4 |  | 9.5 |  | 9.6 |  | 9.7 |  | 9.8 |  | 9.9 |  | 10 |  | 10.1 |  | 10.2 |  | 10.3 |  | 10.4 |  | 10.5 |  | 10.6 |  | 10.7 |  | 10.8 |  | 10.9 |  | 11 |  | 11.1 |  | 11.2 |  | 11.3 |  | 11.4 |  | 11.5 |  | 11.6 |  | 11.7 |  | 11.8 |  | 11.9 |  | 12 |  | 12.1 |  | 12.2 |  | 12.3 |  | 12.4 |  | 12.5 |  | 12.6 |  | 12.7 |  | 12.8 |  | 12.9 |  | 13 |  | 13.1 |  | 13.2 |  | 13.3 |  | 13.4 |  | 13.5 |  | 13.6 |  | 13.7 |  | 13.8 |  | 13.9 |  | 14 |  | 14.1 |  | 14.2 |  | 14.3 |  | 14.4 |  | 14.5 |  | 14.6 |  | 14.7 |  | 14.8 |  | 14.9 |  | 15 |  | 15.1 |  | 15.2 |  | 15.3 |  | 15.4 |  | 15.5 |  | 15.6 |  | 15.7 |  | 15.8 |  | 15.9 |  | 16 |  | 16.1 |  | 16.2 |  | 16.3 |  | 16.4 |  | 16.5 |  | 16.6 |  | 16.7 |  | 16.8 |  | 16.9 |  | 17 |  | 17.1 |  | 17.2 |  | 17.3 |  | 17.4 |  | 17.5
Measurement | mean | std | mean | std | mean | std | mean | std | mean | std | mean | std | mean | std | mean | std | mean | std | mean | std | mean | std | mean | std | mean | std | mean | std | mean | std | mean | std | mean | std | mean | std | mean | std | mean | std | mean | std | mean | std | mean | std | mean | std | mean | std | mean | std | mean | std | mean | std | mean | std | mean | std | mean | std | mean | std | mean | std | mean | std | mean | std | mean | std | mean | std | mean | std | mean | std | mean | std | mean | std | mean | std | mean | std | mean | std | mean | std | mean | std | mean | std | mean | std | mean | std | mean | std | mean | std | mean | std | mean | std | mean | std | mean | std | mean | std | mean | std | mean | std | mean | std | mean | std | mean | std | mean | std | mean | std | mean | std | mean | std | mean | std | mean | std | mean | std | mean | std | mean | std | mean | std | mean | std | mean | std | mean | std | mean | std | mean | std | mean | std | mean | std | mean | std | mean | std | mean | std | mean | std | mean | std | mean | std | mean | std | mean | std | mean | std | mean | std | mean | std | mean | std | mean | std | mean | std | mean | std | mean | std | mean | std | mean | std | mean | std | mean | std | mean | std | mean | std | mean | std | mean | std | mean | std | mean | std | mean | std | mean | std | mean | std | mean | std | mean | std | mean | std | mean | std | mean | std | mean | std | mean | std | mean | std | mean | std | mean | std | mean | std | mean | std | mean | std | mean | std | mean | std | mean | std | mean | std | mean | std | mean | std | mean | std | mean | std | mean | std | mean | std | mean | std | mean | std | mean | std | mean | std | mean | std | mean | std | mean | std | mean | std | mean | std | mean | std | mean | std | mean | std | mean | std | mean | std | mean | std | mean | std | mean | std | mean | std | mean | std | mean | std | mean | std | mean | std | mean | std | mean | std | mean | std | mean | std | mean | std | mean | std | mean | std | mean | std | mean | std | mean | std | mean | std | mean | std | mean | std | mean | std | mean | std | mean | std | mean | std | mean | std | mean | std | mean | std | mean | std | mean | std | mean | std | mean | std
wavelength_nm
380 | 0.0924 | 0.0190249 | 0.0795 | 0.03467602 | 0.0814 | 0.03832762 | 0.1135 | 0.04003473 | 0.1199 | 0.01531688 | 0.1069333 | 0.009321779 | 0.1167667 | 0.02907477 | 0.09113333 | 0.04828487 | 0.08366667 | 0.02879645 | 0.08243333 | 0.02516417 | 0.07856667 | 0.01511827 | 0.09276667 | 0.01692618 | 0.1159333 | 0.03427198 | 0.1098 | 0.02496237 | 0.1132333 | 0.03199816 | 0.1021 | 0.04595135 | 0.1137 | 0.03333537 | 0.1192667 | 0.0268085 | 0.1034333 | 0.05498729 | 0.0982 | 0.05679337 | 0.089 | 0.0640277 | 0.08666667 | 0.05812678 | 0.09133333 | 0.03811993 | 0.0931 | 0.02289163 | 0.08496667 | 0.03677194 | 0.09473333 | 0.05601335 | 0.08726667 | 0.05256389 | 0.09053333 | 0.01552296 | 0.07896667 | 0.02526781 | 0.1025333 | 0.01069496 | 0.0966 | 0.01480743 | 0.08853333 | 0.01118819 | 0.1051 | 0.01938401 | 0.101 | 0.04167469 | 0.1119667 | 0.0505118 | 0.096 | 0.05453458 | 0.09353333 | 0.05152154 | 0.08863333 | 0.04383304 | 0.07326667 | 0.01242319 | 0.08943333 | 0.01399579 | 0.1058333 | 0.01708827 | 0.09623333 | 0.03047144 | 0.1011667 | 0.01952389 | 0.09213333 | 0.05729923 | 0.08466667 | 0.03363979 | 0.07963333 | 0.02073601 | 0.08533333 | 0.02052386 | 0.1129 | 0.01518684 | 0.1008 | 0.02141791 | 0.08423333 | 0.03401042 | 0.0913 | 0.03168101 | 0.09673333 | 0.02740333 | 0.09856667 | 0.02155371 | 0.1020667 | 0.02636871 | 0.0981 | 0.004824935 | 0.09696667 | 0.003057595 | 0.09866667 | 0.01578065 | 0.1055333 | 0.02883763 | 0.1118667 | 0.009351055 | 0.0927 | 0.01492448 | 0.06766667 | 0.02397225 | 0.08236667 | 0.03173288 | 0.09926667 | 0.03294666 | 0.1241333 | 0.04408003 | 0.08376667 | 0.005724994 | 0.07993333 | 0.03018447 | 0.085 | 0.03965863 | 0.09183333 | 0.01891848 | 0.08713333 | 0.02424931 | 0.09436667 | 0.01764263 | 0.0985 | 0.008713591 | 0.1058667 | 0.01904772 | 0.1168 | 0.02875077 | 0.1142 | 0.01781928 | 0.1158 | 0.03134018 | 0.1032 | 0.05269352 | 0.09336667 | 0.04716343 | 0.0982 | 0.02129664 | 0.0823 | 0.02756773 | 0.0813 | 0.05196159 | 0.0757 | 0.0520216 | 0.09636667 | 0.03714515 | 0.1113667 | 0.02759593 | 0.111 | 0.03131783 | 0.09956667 | 0.04038831 | 0.0972 | 0.04213083 | 0.1091667 | 0.04302692 | 0.1191333 | 0.02188033 | 0.1059667 | 0.0208631 | 0.1234 | 0.04078701 | 0.1233 | 0.03436287 | 0.1114 | 0.02526777 | 0.1022667 | 0.02798837 | 0.1072 | 0.007748978 | 0.1126 | 0.01233613 | 0.1187667 | 0.008676533 | 0.1260333 | 0.0474573 | 0.1148667 | 0.05635485 | 0.0894 | 0.02689696 | 0.1055333 | 0.05274519 | 0.0868 | 0.05864032 | 0.08836667 | 0.03800915 | 0.1028667 | 0.006424087 | 0.0917 | 0.04057068 | 0.09313333 | 0.02765144 | 0.05176667 | 0.008197696 | 0.06036667 | 0.02434397 | 0.07746667 | 0.03811477 | 0.07023333 | 0.02516576 | 0.07676667 | 0.01527882 | 0.09183333 | 0.01923371 | 0.1187 | 0.02814332 | 0.1008333 | 0.009077934 | 0.0931 | 0.01434178 | 0.1098667 | 0.03164178 | 0.1087333 | 0.02961377 | 0.1068333 | 0.02548546 | 0.09606667 | 0.03312263 | 0.1134667 | 0.04437885 | 0.1114333 | 0.04030057 | 0.1074 | 0.02246078 | 0.1019 | 0.02546566 | 0.1027 | 0.04970822 | 0.09836667 | 0.06456585 | 0.09426667 | 0.02606535 | 0.112 | 0.01637457 | 0.1018333 | 0.03712002 | 0.09203333 | 0.06513199 | 0.07863333 | 0.06276816 | 0.1009 | 0.03084812 | 0.0824 | 0.03398009 | 0.09116667 | 0.02896853 | 0.1104 | 0.02851561 | 0.1120667 | 0.02938847 | 0.07496667 | 0.01385673 | 0.0686 | 0.02830913 | 0.08866667 | 0.03337727 | 0.09946667 | 0.03886904 | 0.09333333 | 0.02055762 | 0.082 | 0.009802041 | 0.09803333 | 0.03828963 | 0.0967 | 0.03231481 | 0.07993333 | 0.02000106 | 0.06166667 | 0.02401976 | 0.0752 | 0.05024162 | 0.08373333 | 0.03788318 | 0.05336667 | 0.02267279 | 0.067 | 0.03484518 | 0.08323333 | 0.0359589 | 0.1085333 | 0.0410465 | 0.1113 | 0.02973225 | 0.09 | 0.0441865 | 0.1064667 | 0.01641876 | 0.1158667 | 0.02066823 | 0.1105333 | 0.02392772 | 0.1059 | 0.0111869 | 0.0682 | 0.02983991 | 0.0756 | 0.01825395 | 0.0713 | 0.02704231 | 0.05566667 | 0.03096195 | 0.09543333 | 0.0532948 | 0.1222 | 0.02496771 | 0.0745 | 0.01540216 | 0.0844 | 0.03124399 | 0.1107 | 0.0188448 | 0.1056667 | 0.03257201 | 0.1131333 | 0.04723716 | 0.1206 | 0.02795723 | 0.1083 | 0.03551741 | 0.1104 | 0.03541299 | 0.08533333 | 0.02525409 | 0.0631 | 0.03444764 | 0.09096667 | 0.03354602 | 0.1118667 | 0.03940274 | 0.1078 | 0.04922283 | 0.0964 | 0.03033952
381 | 0.09773333 | 0.02466365 | 0.09653333 | 0.02354348 | 0.1046 | 0.0243918 | 0.1029333 | 0.03239283 | 0.0938 | 0.03220228 | 0.1005667 | 0.02494064 | 0.1038333 | 0.03073134 | 0.095 | 0.04128414 | 0.1059 | 0.02864274 | 0.107 | 0.01808443 | 0.0944 | 0.01780693 | 0.08583333 | 0.02129747 | 0.08693333 | 0.02922833 | 0.0936 | 0.03444154 | 0.1008333 | 0.02451752 | 0.09153333 | 0.009273738 | 0.1103 | 0.01392647 | 0.1246 | 0.006766092 | 0.1028333 | 0.03523278 | 0.09026667 | 0.03649816 | 0.1005667 | 0.01834745 | 0.1082 | 0.01480338 | 0.1165333 | 0.02699189 | 0.1088667 | 0.02370546 | 0.1 | 0.01526062 | 0.087 | 0.02523371 | 0.09083333 | 0.02813803 | 0.0974 | 0.03455006 | 0.1012 | 0.03864609 | 0.09576667 | 0.02305954 | 0.09793333 | 0.00626968 | 0.09453333 | 0.009068015 | 0.1023 | 0.02247769 | 0.1046 | 0.04049008 | 0.1018667 | 0.04715205 | 0.08573333 | 0.03340802 | 0.09833333 | 0.02834506 | 0.1074667 | 0.03296729 | 0.1004 | 0.02328562 | 0.1015667 | 0.01166686 | 0.09956667 | 0.003386575 | 0.1232 | 0.02745615 | 0.1118667 | 0.02386983 | 0.1015667 | 0.01973294 | 0.09806667 | 0.02930123 | 0.07853333 | 0.02039711 | 0.07733333 | 0.01821983 | 0.1033667 | 0.02777101 | 0.1255667 | 0.0307983 | 0.1337 | 0.02652961 | 0.1141333 | 0.02587848 | 0.1047333 | 0.03884159 | 0.08683333 | 0.04482725 | 0.09153333 | 0.01461194 | 0.1003 | 0.003082207 | 0.09876667 | 0.01263602 | 0.0991 | 0.0278697 | 0.09706667 | 0.02159789 | 0.09173333 | 0.04193506 | 0.1004 | 0.05035137 | 0.1062667 | 0.05359181 | 0.1013333 | 0.03294443 | 0.0911 | 0.02969051 | 0.09943333 | 0.02288003 | 0.08223333 | 0.02027056 | 0.06563333 | 0.04136749 | 0.08796667 | 0.04764804 | 0.0873 | 0.009056857 | 0.08703333 | 0.006548961 | 0.08536667 | 0.02430039 | 0.08213333 | 0.01755987 | 0.0936 | 0.00980714 | 0.1158667 | 0.02043287 | 0.09346667 | 0.02970133 | 0.09603333 | 0.02372177 | 0.1172333 | 0.0228059 | 0.1031667 | 0.03802897 | 0.09073333 | 0.02362616 | 0.08313333 | 0.01099101 | 0.07653333 | 0.02268514 | 0.08596667 | 0.01084569 | 0.093 | 0.005629091 | 0.1041333 | 0.03131393 | 0.1050333 | 0.03391758 | 0.1187 | 0.04020158 | 0.1205 | 0.05336647 | 0.09043333 | 0.02424601 | 0.09026667 | 0.02117897 | 0.09796667 | 0.03614087 | 0.1165667 | 0.03526569 | 0.1178 | 0.025311 | 0.1009333 | 0.03219237 | 0.08033333 | 0.02235506 | 0.09743333 | 0.01015393 | 0.1044 | 0.02253397 | 0.1112 | 0.0225177 | 0.1011333 | 0.01596754 | 0.1054333 | 0.0227327 | 0.1267667 | 0.03617516 | 0.1242333 | 0.03010496 | 0.0976 | 0.04608709 | 0.08123333 | 0.04313462 | 0.07613333 | 0.02081223 | 0.09053333 | 0.01535043 | 0.09156667 | 0.03475479 | 0.07456667 | 0.05241147 | 0.08413333 | 0.0426857 | 0.1012 | 0.02603741 | 0.1075 | 0.02387062 | 0.0947 | 0.009659538 | 0.08576667 | 0.007062263 | 0.0909 | 0.01023751 | 0.09783333 | 0.01995701 | 0.1004667 | 0.0300389 | 0.1020667 | 0.0372457 | 0.0893 | 0.01620432 | 0.0967 | 0.01263118 | 0.1104667 | 0.02637124 | 0.09066667 | 0.03042875 | 0.08326667 | 0.02223306 | 0.08573333 | 0.01776782 | 0.0827 | 0.02181483 | 0.08976667 | 0.01452018 | 0.09386667 | 0.02418958 | 0.1217 | 0.03328974 | 0.1099333 | 0.009874321 | 0.0935 | 0.01184596 | 0.1184667 | 0.04357655 | 0.1055 | 0.03328133 | 0.09166667 | 0.02634468 | 0.09246667 | 0.02410122 | 0.1151333 | 0.02881173 | 0.1025333 | 0.04785125 | 0.0975 | 0.0293983 | 0.09533333 | 0.0243426 | 0.09093333 | 0.02576876 | 0.0926 | 0.02755685 | 0.1023333 | 0.03189047 | 0.0992 | 0.02472691 | 0.0947 | 0.01603579 | 0.1054 | 0.009781956 | 0.1088667 | 0.02854357 | 0.1023667 | 0.04160163 | 0.1059667 | 0.05715956 | 0.0925 | 0.0241574 | 0.09076667 | 0.02118841 | 0.09393333 | 0.04924127 | 0.09486667 | 0.02012202 | 0.08326667 | 0.0286012 | 0.08373333 | 0.02221626 | 0.0983 | 0.02001616 | 0.1029667 | 0.0171496 | 0.0977 | 0.01996013 | 0.1017333 | 0.03145816 | 0.09453333 | 0.02825672 | 0.0945 | 0.01952708 | 0.08793333 | 0.0323741 | 0.09513333 | 0.02535539 | 0.1105333 | 0.02158168 | 0.1117333 | 0.03735919 | 0.1054667 | 0.04050155 | 0.1055667 | 0.04024279 | 0.1060333 | 0.04667479 | 0.08666667 | 0.02654974 | 0.09153333 | 0.03486396 | 0.1254333 | 0.04775356 | 0.1074333 | 0.03405489 | 0.0976 | 0.03558717 | 0.1076667 | 0.03696127 | 0.1195667 | 0.03266041 | 0.1243667 | 0.01985184 | 0.1175667 | 0.02241641 | 0.1124 | 0.03905133 | 0.1085333 | 0.03782348 | 0.1056 | 0.03208863 | 0.1025 | 0.02833055
382 | 0.09916667 | 0.01417447 | 0.09536667 | 0.01563017 | 0.1035 | 0.004699645 | 0.1067 | 0.0215148 | 0.1073667 | 0.03638006 | 0.1153333 | 0.03617792 | 0.1073333 | 0.02600799 | 0.1098 | 0.02692966 | 0.1194667 | 0.01609168 | 0.09593333 | 0.01419609 | 0.08666667 | 0.007960039 | 0.0951 | 0.009543934 | 0.1146 | 0.02865705 | 0.1059333 | 0.02449712 | 0.1035333 | 0.01831672 | 0.09473333 | 0.02749113 | 0.0955 | 0.02831478 | 0.1070333 | 0.03304041 | 0.09243333 | 0.0224063 | 0.0946 | 0.01125818 | 0.1064 | 0.02057717 | 0.1179667 | 0.0273606 | 0.1033 | 0.007242928 | 0.1053 | 0.001626858 | 0.1114667 | 0.01919624 | 0.08383333 | 0.03304707 | 0.08586667 | 0.02491938 | 0.1016 | 0.02214332 | 0.1021333 | 0.01772425 | 0.09166667 | 0.01809629 | 0.0898 | 0.02452156 | 0.1035333 | 0.03117609 | 0.0971 | 0.02526117 | 0.0893 | 0.03168733 | 0.1037 | 0.02751157 | 0.1199667 | 0.01339411 | 0.1157333 | 0.008149574 | 0.1028 | 0.0197246 | 0.1149 | 0.01646349 | 0.1118333 | 0.01473529 | 0.1097 | 0.009103845 | 0.1050333 | 0.005732558 | 0.1168667 | 0.0146834 | 0.1228 | 0.02811915 | 0.1099333 | 0.02009251 | 0.08256667 | 0.01045126 | 0.08003333 | 0.01849546 | 0.0882 | 0.02913463 | 0.09846667 | 0.03343943 | 0.1125333 | 0.01362653 | 0.09643333 | 0.01274319 | 0.08766667 | 0.02114984 | 0.09606667 | 0.03623464 | 0.1154 | 0.04377427 | 0.1178333 | 0.02602311 | 0.1040333 | 0.02260388 | 0.08966667 | 0.04258649 | 0.1087 | 0.03714952 | 0.1224 | 0.02057004 | 0.1102 | 0.02271842 | 0.0936 | 0.03838203 | 0.09293333 | 0.04427108 | 0.1056 | 0.0343017 | 0.1044333 | 0.02949603 | 0.08836667 | 0.008134016 | 0.1019333 | 0.01773609 | 0.1172 | 0.03524779 | 0.09266667 | 0.01777664 | 0.0948 | 0.02659812 | 0.1135667 | 0.04438486 | 0.1039 | 0.03261114 | 0.1067667 | 0.0247792 | 0.1139 | 0.01771854 | 0.0977 | 0.007849841 | 0.0819 | 0.02582028 | 0.09203333 | 0.03554587 | 0.09896667 | 0.0471384 | 0.09493333 | 0.03164768 | 0.094 | 0.02299275 | 0.1023 | 0.02180474 | 0.0916 | 0.0188395 | 0.09003333 | 0.03253986 | 0.1171 | 0.02988511 | 0.09916667 | 0.01072515 | 0.09056667 | 0.0211276 | 0.08426667 | 0.04534507 | 0.07446667 | 0.02693874 | 0.08593333 | 0.01758813 | 0.09986667 | 0.02294142 | 0.1092 | 0.028814 | 0.1090667 | 0.02169091 | 0.1099 | 0.01360368 | 0.1006667 | 0.01304514 | 0.1028333 | 0.02852944 | 0.1142 | 0.02612929 | 0.1157667 | 0.02742655 | 0.1032333 | 0.0177907 | 0.0994 | 0.02785295 | 0.0964 | 0.03668088 | 0.1109 | 0.02882742 | 0.09936667 | 0.02943516 | 0.0776 | 0.03032502 | 0.08003333 | 0.02458378 | 0.0844 | 0.0186206 | 0.0958 | 0.009283318 | 0.1042333 | 0.004631295 | 0.1184333 | 0.00863803 | 0.1187667 | 0.02033197 | 0.1036333 | 0.01774192 | 0.1026667 | 0.002472965 | 0.1049333 | 0.01066281 | 0.1277667 | 0.02291671 | 0.1129 | 0.02218152 | 0.09686667 | 0.01843354 | 0.1140667 | 0.01121735 | 0.1244 | 0.005080026 | 0.1155 | 0.0108299 | 0.1192667 | 0.005889161 | 0.09466667 | 0.01613616 | 0.06583333 | 0.02155943 | 0.0674 | 0.01994108 | 0.095 | 0.03436432 | 0.09856667 | 0.03172132 | 0.1068333 | 0.02275146 | 0.1164667 | 0.02092627 | 0.1065667 | 0.02137886 | 0.1041667 | 0.01610266 | 0.1104667 | 0.01095151 | 0.09726667 | 0.01904684 | 0.09616667 | 0.02125407 | 0.1107 | 0.02201469 | 0.1071 | 0.02637322 | 0.1061333 | 0.02766349 | 0.1161667 | 0.01785447 | 0.1218667 | 0.00774611 | 0.1153333 | 0.01315556 | 0.0945 | 0.007071539 | 0.08206667 | 0.0105212 | 0.07796667 | 0.02332128 | 0.08983333 | 0.01763979 | 0.1063 | 0.01688629 | 0.1214333 | 0.01251381 | 0.107 | 0.03060142 | 0.0911 | 0.03966535 | 0.08786667 | 0.02236848 | 0.0917 | 0.01607876 | 0.07676667 | 0.01295076 | 0.0942 | 0.01168674 | 0.1097333 | 0.009525521 | 0.08713333 | 0.01745973 | 0.08726667 | 0.03535084 | 0.08693333 | 0.02384007 | 0.09036667 | 0.01030997 | 0.08916667 | 0.007317711 | 0.0928 | 0.0244464 | 0.1172667 | 0.01073696 | 0.1065333 | 0.005759823 | 0.09886667 | 0.006239836 | 0.1167333 | 0.01726969 | 0.1378 | 0.01822983 | 0.1158333 | 0.02392632 | 0.09876667 | 0.03219589 | 0.105 | 0.03859819 | 0.09763333 | 0.02323135 | 0.09586667 | 0.02438201 | 0.09816667 | 0.0384708 | 0.09023333 | 0.02215737 | 0.0938 | 0.02247591 | 0.111 | 0.02504449 | 0.1201667 | 0.01606369 | 0.1213 | 0.02183865 | 0.1146667 | 0.0325087 | 0.1093333 | 0.02450175 | 0.1103 | 0.01703408 | 0.1025667 | 0.02243886 | 0.1015667 | 0.01984764
383 | 0.1056667 | 0.02860505 | 0.0985 | 0.04532836 | 0.1252 | 0.01398738 | 0.1310667 | 0.00590273 | 0.1178 | 0.01462213 | 0.1011333 | 0.02938677 | 0.1025667 | 0.05817711 | 0.09536667 | 0.05785789 | 0.09536667 | 0.0346574 | 0.08003333 | 0.01527031 | 0.1013667 | 0.02131937 | 0.1278 | 0.02729334 | 0.1162333 | 0.03144226 | 0.1075667 | 0.03176647 | 0.1073 | 0.02489136 | 0.1064667 | 0.02403641 | 0.1078667 | 0.02750349 | 0.1097667 | 0.02160391 | 0.07963333 | 0.01097765 | 0.1013333 | 0.02478391 | 0.1254667 | 0.02918474 | 0.1185333 | 0.04979567 | 0.09456667 | 0.03730561 | 0.08816667 | 0.04125897 | 0.09716667 | 0.04333354 | 0.1133333 | 0.03529366 | 0.1127667 | 0.03247628 | 0.0907 | 0.04125054 | 0.06026667 | 0.04645868 | 0.0907 | 0.0317529 | 0.1062333 | 0.03350426 | 0.1082333 | 0.01879084 | 0.1114667 | 0.03081183 | 0.09396667 | 0.04882652 | 0.1108333 | 0.03919816 | 0.1002667 | 0.01771183 | 0.0889 | 0.01891049 | 0.1057333 | 0.05467098 | 0.09426667 | 0.04305356 | 0.1035333 | 0.006221647 | 0.09896667 | 0.03437415 | 0.09423333 | 0.03601466 | 0.1006667 | 0.04388806 | 0.1036667 | 0.0428265 | 0.1053667 | 0.01867785 | 0.1125333 | 0.00817897 | 0.1050667 | 0.01634265 | 0.09203333 | 0.02960826 | 0.1007 | 0.03799614 | 0.1072 | 0.03085849 | 0.09143333 | 0.03777251 | 0.1035 | 0.04163948 | 0.1137667 | 0.02593458 | 0.09496667 | 0.03175587 | 0.0845 | 0.01472141 | 0.1096333 | 0.008239876 | 0.1319333 | 0.03305151 | 0.1422 | 0.04066546 | 0.1216667 | 0.02402365 | 0.09376667 | 0.01690016 | 0.09323333 | 0.02596104 | 0.09033333 | 0.0312342 | 0.08953333 | 0.03464769 | 0.0924 | 0.03835336 | 0.1031333 | 0.01798746 | 0.1022 | 0.01436686 | 0.1008667 | 0.04114578 | 0.09933333 | 0.02550194 | 0.1096 | 0.02314188 | 0.1268333 | 0.03148379 | 0.1174 | 0.01670509 | 0.1118333 | 0.001751824 | 0.1077667 | 0.01915104 | 0.1065667 | 0.04271786 | 0.0993 | 0.04812678 | 0.09886667 | 0.0420205 | 0.09816667 | 0.03771864 | 0.1112333 | 0.0112565 | 0.1031 | 0.0313625 | 0.1038333 | 0.03011493 | 0.1205 | 0.02456868 | 0.1319333 | 0.00837987 | 0.1101333 | 0.01190303 | 0.1006 | 0.01726519 | 0.1006 | 0.04351345 | 0.1162333 | 0.056125 | 0.1150667 | 0.03293472 | 0.1123 | 0.003688722 | 0.0943 | 0.002608959 | 0.1219667 | 0.0228959 | 0.1156333 | 0.02126975 | 0.099 | 0.02474995 | 0.09713333 | 0.02837679 | 0.1117667 | 0.03595602 | 0.1201333 | 0.04686615 | 0.1224667 | 0.04593853 | 0.1076333 | 0.03865965 | 0.09106667 | 0.04328698 | 0.1177667 | 0.03392505 | 0.1222667 | 0.02656895 | 0.1098 | 0.01493876 | 0.1059333 | 0.02190834 | 0.0998 | 0.03769889 | 0.1108333 | 0.04812181 | 0.1260333 | 0.04635748 | 0.1084 | 0.03323623 | 0.1051667 | 0.01469815 | 0.1003667 | 0.01748263 | 0.1058667 | 0.03579659 | 0.09346667 | 0.03468009 | 0.1047 | 0.02484042 | 0.1251 | 0.03265211 | 0.1026333 | 0.04455516 | 0.0849 | 0.04297045 | 0.1108 | 0.007894724 | 0.1262333 | 0.005042707 | 0.1288667 | 0.03071051 | 0.1452667 | 0.03687278 | 0.1028667 | 0.01993094 | 0.0892 | 0.02347524 | 0.1096333 | 0.01193659 | 0.1083 | 0.01623022 | 0.1042333 | 0.01550276 | 0.1027 | 0.010931 | 0.08726667 | 0.0242218 | 0.1026 | 0.03752368 | 0.1183333 | 0.03833643 | 0.1104 | 0.04473574 | 0.09456667 | 0.01747309 | 0.0921 | 0.02041911 | 0.08906667 | 0.03515777 | 0.0974 | 0.03344558 | 0.1014 | 0.03306307 | 0.09596667 | 0.03425438 | 0.08746667 | 0.02113155 | 0.08446667 | 0.04073118 | 0.11 | 0.03857175 | 0.1055 | 0.0243918 | 0.1024333 | 0.02547735 | 0.09256667 | 0.04338743 | 0.09826667 | 0.04000469 | 0.106 | 0.01294063 | 0.1060667 | 0.01287435 | 0.1268 | 0.02810706 | 0.1079333 | 0.02882237 | 0.0876 | 0.02878275 | 0.07793333 | 0.01520205 | 0.09583333 | 0.02054756 | 0.1119 | 0.01904048 | 0.1081333 | 0.03313018 | 0.09806667 | 0.02981972 | 0.1030667 | 0.02275908 | 0.1197667 | 0.01147761 | 0.1342 | 0.04027712 | 0.1040333 | 0.02718656 | 0.07723333 | 0.001419703 | 0.08703333 | 0.006251044 | 0.09993333 | 0.01734692 | 0.09716667 | 0.03426683 | 0.0888 | 0.03243897 | 0.1138 | 0.03813144 | 0.1298667 | 0.04097677 | 0.1078667 | 0.05908888 | 0.08833333 | 0.03210403 | 0.0959 | 0.009930089 | 0.0809 | 0.02844398 | 0.09213333 | 0.03496068 | 0.1005667 | 0.01445322 | 0.09886667 | 0.01744502 | 0.1161667 | 0.01331098 | 0.1011333 | 0.02911693 | 0.0921 | 0.04314727 | 0.1007667 | 0.06240782 | 0.0984 | 0.05431261 | 0.1096667 | 0.0266705 | 0.105 | 0.02288012
384 | 0.1027333 | 0.02288702 | 0.1032333 | 0.01447765 | 0.0977 | 0.01850531 | 0.1013667 | 0.03258183 | 0.1124667 | 0.02233985 | 0.1168333 | 0.01100798 | 0.1127667 | 0.03756562 | 0.1032333 | 0.04857931 | 0.1207333 | 0.02930009 | 0.1152 | 0.03061056 | 0.1035333 | 0.01997771 | 0.1108 | 0.02097634 | 0.129 | 0.03861917 | 0.107 | 0.04102463 | 0.09416667 | 0.02798766 | 0.0832 | 0.02534101 | 0.1104333 | 0.0539296 | 0.1266333 | 0.03335689 | 0.09063333 | 0.02337839 | 0.0991 | 0.03019834 | 0.0958 | 0.03336295 | 0.083 | 0.03411862 | 0.09096667 | 0.0269746 | 0.09243333 | 0.01171789 | 0.09 | 0.01302229 | 0.09423333 | 0.03539881 | 0.09883333 | 0.04005374 | 0.09646667 | 0.04176476 | 0.0915 | 0.0209004 | 0.09636667 | 0.02214156 | 0.1037 | 0.0289594 | 0.1276333 | 0.03388749 | 0.1210333 | 0.01026526 | 0.1018333 | 0.02873863 | 0.1202 | 0.0195869 | 0.1199667 | 0.02855805 | 0.1104333 | 0.03517919 | 0.109 | 0.038814 | 0.1313667 | 0.02967517 | 0.1167667 | 0.02798015 | 0.09626667 | 0.01946627 | 0.1097333 | 0.007977608 | 0.0971 | 0.02276357 | 0.09316667 | 0.03203293 | 0.1076 | 0.02766189 | 0.1098 | 0.01535339 | 0.1370333 | 0.02574883 | 0.1285333 | 0.01037058 | 0.1075333 | 0.01144533 | 0.09913333 | 0.01034741 | 0.09856667 | 0.01102915 | 0.1212333 | 0.0315022 | 0.1205667 | 0.0347262 | 0.1087 | 0.03099591 | 0.1001667 | 0.018856 | 0.1034667 | 0.003798538 | 0.1138 | 0.02534048 | 0.1167333 | 0.03027456 | 0.1123667 | 0.026177 | 0.1012667 | 0.02283131 | 0.1108333 | 0.02640029 | 0.1202333 | 0.02939074 | 0.1192 | 0.02859242 | 0.09526667 | 0.02272757 | 0.09896667 | 0.004786323 | 0.1055 | 0.006917128 | 0.1169333 | 0.04295869 | 0.09933333 | 0.01489034 | 0.07436667 | 0.04450965 | 0.0936 | 0.03031875 | 0.08166667 | 0.00181169 | 0.0806 | 0.006033794 | 0.08916667 | 0.01467432 | 0.09893333 | 0.008676533 | 0.1068667 | 0.02687407 | 0.1178333 | 0.04139359 | 0.1034 | 0.0302021 | 0.1028 | 0.01842878 | 0.1084667 | 0.02569907 | 0.1241667 | 0.02328738 | 0.1239 | 0.0346157 | 0.1249667 | 0.04011918 | 0.1307333 | 0.02888937 | 0.1184 | 0.0291823 | 0.1068 | 0.03499457 | 0.1048667 | 0.0373425 | 0.09576667 | 0.02626751 | 0.0914 | 0.01626346 | 0.09143333 | 0.0128935 | 0.1039 | 0.01118243 | 0.1173 | 0.01602519 | 0.1245 | 0.02566022 | 0.09593333 | 0.05917265 | 0.1015667 | 0.05498129 | 0.1047333 | 0.04447594 | 0.0935 | 0.01732416 | 0.1020667 | 0.02733549 | 0.1081667 | 0.02663385 | 0.1214667 | 0.02052272 | 0.1098667 | 0.04313895 | 0.06243333 | 0.03824912 | 0.06323333 | 0.01460282 | 0.08193333 | 0.005551176 | 0.08823333 | 0.01453647 | 0.1044667 | 0.0137216 | 0.1108 | 0.01494189 | 0.0969 | 0.006491533 | 0.0887 | 0.01665893 | 0.1309333 | 0.01703356 | 0.1203 | 0.02312272 | 0.09753333 | 0.03006574 | 0.1070667 | 0.04895606 | 0.1333 | 0.04208713 | 0.1279333 | 0.04848707 | 0.1100667 | 0.03479773 | 0.09383333 | 0.02946414 | 0.07796667 | 0.01918373 | 0.0767 | 0.009678843 | 0.09136667 | 0.02748385 | 0.08976667 | 0.04034768 | 0.07983333 | 0.03735865 | 0.1126333 | 0.01483112 | 0.1167 | 0.01643492 | 0.09403333 | 0.01567702 | 0.09676667 | 0.01830434 | 0.07996667 | 0.01459688 | 0.0783 | 0.02238809 | 0.0997 | 0.03801377 | 0.08726667 | 0.0402961 | 0.08986667 | 0.04127213 | 0.1016333 | 0.03772968 | 0.1118667 | 0.03280613 | 0.1165667 | 0.03143399 | 0.1258 | 0.03068463 | 0.1294667 | 0.02446076 | 0.1226 | 0.006093166 | 0.09923333 | 0.01907203 | 0.1116 | 0.01767767 | 0.1229 | 0.02459648 | 0.1139667 | 0.02614018 | 0.0945 | 0.03165196 | 0.1133 | 0.02280015 | 0.1328333 | 0.02116921 | 0.1398667 | 0.02571904 | 0.1284 | 0.04009722 | 0.1227667 | 0.03952774 | 0.1155667 | 0.04060151 | 0.1060667 | 0.0489096 | 0.1060333 | 0.03171291 | 0.09703333 | 0.01758358 | 0.1098667 | 0.04406823 | 0.1054333 | 0.04944575 | 0.09123333 | 0.04354785 | 0.09283333 | 0.04009774 | 0.09886667 | 0.02470983 | 0.1017 | 0.01621542 | 0.09016667 | 0.01533152 | 0.1084667 | 0.03326673 | 0.1377 | 0.02743878 | 0.1336333 | 0.01596023 | 0.133 | 0.01882764 | 0.1165667 | 0.02346548 | 0.0852 | 0.02969893 | 0.08823333 | 0.03620463 | 0.09476667 | 0.03860789 | 0.09823333 | 0.03486797 | 0.1308667 | 0.0368547 | 0.1279667 | 0.04893713 | 0.1121667 | 0.04826264 | 0.0919 | 0.041951 | 0.1024667 | 0.03808187 | 0.1118333 | 0.04093673 | 0.097 | 0.02785295 | 0.1074667 | 0.02848325 | 0.1374 | 0.02721997 | 0.1224333 | 0.02539309
385 | 0.1132667 | 0.02237638 | 0.1225667 | 0.023337 | 0.1157333 | 0.03171312 | 0.1181333 | 0.02980037 | 0.1168333 | 0.02047199 | 0.1097667 | 0.01819273 | 0.1195 | 0.02955481 | 0.1244333 | 0.02691423 | 0.1191667 | 0.02579798 | 0.1134 | 0.0201863 | 0.119 | 0.01452882 | 0.1215333 | 0.01649047 | 0.1212667 | 0.02559184 | 0.1070333 | 0.03174632 | 0.1046667 | 0.03791405 | 0.1187667 | 0.04373666 | 0.1251 | 0.01984137 | 0.1438667 | 0.02425549 | 0.1306667 | 0.01224536 | 0.1264667 | 0.02173558 | 0.1225333 | 0.03255399 | 0.1336667 | 0.01813879 | 0.1213333 | 0.01430392 | 0.1127 | 0.01916055 | 0.1142667 | 0.02275146 | 0.1163667 | 0.031678 | 0.1217333 | 0.03465182 | 0.1190667 | 0.02805166 | 0.1005333 | 0.00987162 | 0.1118 | 0.01539892 | 0.1204 | 0.018977 | 0.1223 | 0.01543783 | 0.1303667 | 0.01436578 | 0.1117333 | 0.03941449 | 0.1126667 | 0.05030244 | 0.1199 | 0.02250644 | 0.1193333 | 0.02394749 | 0.1241333 | 0.03465279 | 0.1221667 | 0.03888362 | 0.1368 | 0.02079679 | 0.1335 | 0.02012776 | 0.1196 | 0.02419683 | 0.1184333 | 0.02931829 | 0.1235667 | 0.02691088 | 0.1205667 | 0.02611262 | 0.1189 | 0.02515167 | 0.1260667 | 0.01796967 | 0.1325333 | 0.01484168 | 0.1203333 | 0.01792249 | 0.1183 | 0.0264584 | 0.1167333 | 0.03619266 | 0.1193667 | 0.03118304 | 0.1183333 | 0.01468476 | 0.1005 | 0.0117533 | 0.1052333 | 0.02305361 | 0.1184333 | 0.02480461 | 0.1327333 | 0.0242174 | 0.1402 | 0.03244359 | 0.1370333 | 0.0175517 | 0.1254333 | 0.01037829 | 0.11 | 0.02429582 | 0.1053333 | 0.0342351 | 0.1037 | 0.02860082 | 0.1103333 | 0.005925275 | 0.1102 | 0.004245782 | 0.1045 | 0.0212044 | 0.1210667 | 0.01755987 | 0.1138667 | 0.009703035 | 0.1003667 | 0.02052906 | 0.1063667 | 0.02437654 | 0.1055 | 0.004364249 | 0.1071333 | 0.009159816 | 0.1199 | 0.02795866 | 0.1167667 | 0.03256013 | 0.1148333 | 0.03978964 | 0.1204667 | 0.02625266 | 0.09716667 | 0.01599507 | 0.08026667 | 0.01132382 | 0.0941 | 0.01272032 | 0.1108333 | 0.01582937 | 0.1244667 | 0.02616771 | 0.1341333 | 0.02677391 | 0.1168333 | 0.03538214 | 0.1216 | 0.0464074 | 0.1349333 | 0.03615396 | 0.134 | 0.02808606 | 0.1273 | 0.02380098 | 0.1309 | 0.02574063 | 0.1186333 | 0.03759843 | 0.1143333 | 0.03356311 | 0.1209667 | 0.02310012 | 0.1156667 | 0.02754358 | 0.1184 | 0.03436054 | 0.1313 | 0.02560898 | 0.1244 | 0.03041348 | 0.138 | 0.02937652 | 0.1371 | 0.01685883 | 0.1349 | 0.02114017 | 0.1157333 | 0.01959734 | 0.1259333 | 0.01939937 | 0.1217333 | 0.02336555 | 0.1111667 | 0.02354178 | 0.1064333 | 0.02560812 | 0.09423333 | 0.04058122 | 0.1068667 | 0.0331514 | 0.1192667 | 0.03379273 | 0.1251 | 0.01138625 | 0.1173333 | 0.02504614 | 0.1254 | 0.03508456 | 0.1273667 | 0.01324873 | 0.1241 | 0.008426545 | 0.1254667 | 0.01461901 | 0.1129333 | 0.02766494 | 0.1023667 | 0.03828266 | 0.1209 | 0.02601013 | 0.1210333 | 0.007624668 | 0.1265667 | 0.004451467 | 0.1328 | 0.01405157 | 0.1181333 | 0.009825251 | 0.1211667 | 0.02447262 | 0.1232 | 0.04390361 | 0.09696667 | 0.03647477 | 0.09863333 | 0.03215528 | 0.1142667 | 0.02105459 | 0.1235667 | 0.02379935 | 0.1297667 | 0.0179971 | 0.1203333 | 0.02264514 | 0.09916667 | 0.04440888 | 0.1038667 | 0.0376353 | 0.1204 | 0.02310382 | 0.1036 | 0.00439621 | 0.1234 | 0.042005 | 0.1164 | 0.04539743 | 0.1037667 | 0.007759868 | 0.09736667 | 0.01449375 | 0.09186667 | 0.02155216 | 0.1046 | 0.01825541 | 0.1150667 | 0.01446129 | 0.1314667 | 0.01060891 | 0.1335667 | 0.02108338 | 0.1306667 | 0.0263319 | 0.1247333 | 0.01689267 | 0.1093 | 0.02249192 | 0.0979 | 0.03334257 | 0.1012 | 0.03517167 | 0.1151333 | 0.02138572 | 0.1229667 | 0.01198508 | 0.1148 | 0.005826377 | 0.1065333 | 0.01333225 | 0.1066 | 0.02937561 | 0.1204333 | 0.0355485 | 0.1177333 | 0.02133578 | 0.1117333 | 0.009928187 | 0.1146 | 0.03411774 | 0.1102 | 0.03486574 | 0.1138 | 0.0323312 | 0.1172667 | 0.03856876 | 0.1101333 | 0.03274969 | 0.1264667 | 0.02918748 | 0.1203667 | 0.03408317 | 0.1069667 | 0.04090781 | 0.1263667 | 0.0176881 | 0.1247667 | 0.01941088 | 0.1039333 | 0.00639809 | 0.1096667 | 0.01767754 | 0.1380333 | 0.04304798 | 0.1224333 | 0.03209053 | 0.1143 | 0.01668193 | 0.1001667 | 0.01998905 | 0.1215667 | 0.02304667 | 0.1323667 | 0.02364125 | 0.1104 | 0.05673523 | 0.1224667 | 0.0559656 | 0.1219667 | 0.04115599 | 0.1090667 | 0.03984489 | 0.1106 | 0.03203155
386 | 0.1017333 | 0.01844204 | 0.1093 | 0.03215255 | 0.1258 | 0.03648753 | 0.1190333 | 0.01285025 | 0.1019 | 0.01356564 | 0.09746667 | 0.008438931 | 0.1057333 | 0.03744296 | 0.09966667 | 0.04706487 | 0.1129667 | 0.01204778 | 0.1011333 | 0.02156947 | 0.1089667 | 0.005525899 | 0.1126667 | 0.01649653 | 0.1128333 | 0.03057868 | 0.1113667 | 0.01617495 | 0.1116 | 0.01009587 | 0.1016667 | 0.02282255 | 0.0979 | 0.02296621 | 0.1065667 | 0.01605622 | 0.1152667 | 0.01784644 | 0.1073 | 0.01090443 | 0.1018667 | 0.02098719 | 0.108 | 0.02710326 | 0.1052667 | 0.02898808 | 0.08656667 | 0.02245949 | 0.08543333 | 0.005757507 | 0.1061 | 0.02241027 | 0.08703333 | 0.0226201 | 0.07453333 | 0.03507633 | 0.1085667 | 0.04168368 | 0.0965 | 0.01477092 | 0.08636667 | 0.01805221 | 0.1045667 | 0.02646272 | 0.09776667 | 0.01336172 | 0.1017333 | 0.01457265 | 0.1115333 | 0.02777737 | 0.1065667 | 0.01645526 | 0.1174667 | 0.004680693 | 0.1064 | 0.02598807 | 0.1034 | 0.03514693 | 0.1185333 | 0.01430905 | 0.1251667 | 0.009599421 | 0.1401333 | 0.01887756 | 0.1330333 | 0.02783431 | 0.1166667 | 0.03035966 | 0.1156667 | 0.01488676 | 0.1036 | 0.006086597 | 0.1071667 | 0.008754935 | 0.1323333 | 0.02179944 | 0.1238667 | 0.0270681 | 0.1086667 | 0.03430824 | 0.1098 | 0.01949513 | 0.1055 | 0.009344874 | 0.1108 | 0.01920955 | 0.1118 | 0.03958139 | 0.09643333 | 0.02516007 | 0.1039667 | 0.02804952 | 0.1022333 | 0.04707585 | 0.08956667 | 0.04009242 | 0.1041333 | 0.03437871 | 0.1118667 | 0.03399307 | 0.1138 | 0.02591949 | 0.1002 | 0.02621297 | 0.09013333 | 0.03214263 | 0.1123667 | 0.03180192 | 0.0957 | 0.01667713 | 0.08973333 | 0.01792881 | 0.1029667 | 0.02057836 | 0.1069667 | 0.02014652 | 0.1008333 | 0.02073987 | 0.0822 | 0.02832008 | 0.0728 | 0.01100576 | 0.09123333 | 0.005060523 | 0.1015 | 0.01220683 | 0.1148 | 0.02581899 | 0.1130667 | 0.01871725 | 0.09773333 | 0.01813989 | 0.086 | 0.03501266 | 0.0886 | 0.01463033 | 0.08636667 | 0.01685316 | 0.09883333 | 0.02951162 | 0.0997 | 0.01893304 | 0.0967 | 0.02354074 | 0.1029333 | 0.03463229 | 0.09726667 | 0.03126301 | 0.1014 | 0.02287284 | 0.1048333 | 0.0220049 | 0.0993 | 0.01770932 | 0.1034667 | 0.02017793 | 0.1135333 | 0.02906663 | 0.1203 | 0.02411818 | 0.1203333 | 0.01513722 | 0.1159 | 0.02227211 | 0.1061 | 0.02230217 | 0.1073667 | 0.02980071 | 0.1182333 | 0.01854981 | 0.1167333 | 0.02659728 | 0.1084 | 0.01345288 | 0.1164667 | 0.01151646 | 0.1228667 | 0.02308092 | 0.1117333 | 0.01744598 | 0.1075667 | 0.01773402 | 0.1057667 | 0.0314029 | 0.09973333 | 0.0284303 | 0.1044667 | 0.009048511 | 0.09086667 | 0.01943954 | 0.1014333 | 0.03799599 | 0.1111667 | 0.03115224 | 0.1172333 | 0.02546859 | 0.1174 | 0.03940888 | 0.1145 | 0.04493885 | 0.119 | 0.03623047 | 0.1272667 | 0.02464472 | 0.1174 | 0.01251239 | 0.0931 | 0.03095125 | 0.1066333 | 0.02628324 | 0.1192667 | 0.01460624 | 0.1171667 | 0.02173926 | 0.1122333 | 0.03440488 | 0.0999 | 0.01805159 | 0.1029667 | 0.01312309 | 0.09186667 | 0.04252531 | 0.08676667 | 0.03341221 | 0.09473333 | 0.01588759 | 0.09463333 | 0.02371952 | 0.1131 | 0.03813249 | 0.1108667 | 0.03360956 | 0.1035667 | 0.02251049 | 0.09716667 | 0.01335324 | 0.1132667 | 0.01815972 | 0.1104 | 0.02795365 | 0.1033 | 0.02741618 | 0.1049667 | 0.01961434 | 0.1075 | 0.01798722 | 0.1050333 | 0.02487587 | 0.1002333 | 0.0161374 | 0.08833333 | 0.003458645 | 0.07306667 | 0.01617763 | 0.1017 | 0.02354754 | 0.1129 | 0.02435898 | 0.0968 | 0.03479741 | 0.0815 | 0.01969721 | 0.1045667 | 0.01256485 | 0.1106667 | 0.01894718 | 0.0988 | 0.01980976 | 0.1048333 | 0.02230102 | 0.115 | 0.01210317 | 0.1125333 | 0.01594163 | 0.1048667 | 0.02164599 | 0.08733333 | 0.04575772 | 0.0973 | 0.03078517 | 0.12 | 0.03099204 | 0.128 | 0.02834643 | 0.1236333 | 0.03287201 | 0.1092 | 0.03726231 | 0.1122667 | 0.04087789 | 0.1166333 | 0.03791362 | 0.09643333 | 0.02795488 | 0.1099667 | 0.02108053 | 0.1174 | 0.01649384 | 0.1015667 | 0.01077291 | 0.1019333 | 0.02709604 | 0.1072333 | 0.04115486 | 0.1133333 | 0.04622138 | 0.0938 | 0.02407281 | 0.09053333 | 0.02327464 | 0.1077667 | 0.03685416 | 0.1115333 | 0.03318738 | 0.1001667 | 0.01847888 | 0.07876667 | 0.01364804 | 0.09816667 | 0.01907045 | 0.1102333 | 0.009854046 | 0.1002 | 0.03345724 | 0.1010667 | 0.02962323 | 0.1028 | 0.02624856 | 0.0961 | 0.03417104 | 0.1023 | 0.03046878
387 | 0.1044667 | 0.0262618 | 0.1193667 | 0.02408891 | 0.1208333 | 0.02461021 | 0.1161 | 0.01301307 | 0.1068333 | 0.01744942 | 0.1048 | 0.030294 | 0.1124 | 0.04542863 | 0.1106333 | 0.04160163 | 0.09966667 | 0.02914714 | 0.1132 | 0.007581996 | 0.1218333 | 0.005820844 | 0.1241333 | 0.01393182 | 0.1254 | 0.02730946 | 0.1164 | 0.0117584 | 0.1032667 | 0.01641977 | 0.0985 | 0.03762455 | 0.1082333 | 0.03629558 | 0.094 | 0.02548895 | 0.05816667 | 0.01996836 | 0.1028667 | 0.03672241 | 0.1156667 | 0.03684746 | 0.0914 | 0.03401186 | 0.1106 | 0.02288944 | 0.1134333 | 0.01648319 | 0.1053 | 0.01243088 | 0.09623333 | 0.0217921 | 0.09446667 | 0.02431163 | 0.1109667 | 0.01143396 | 0.1025667 | 0.007644751 | 0.1022 | 0.01966537 | 0.1159 | 0.01698254 | 0.1293667 | 0.00517451 | 0.1334 | 0.008319054 | 0.1186333 | 0.02268485 | 0.1174667 | 0.02675834 | 0.1234 | 0.04211753 | 0.11 | 0.04977677 | 0.1124667 | 0.03058805 | 0.1177333 | 0.01808984 | 0.1299667 | 0.02075899 | 0.1155333 | 0.007646059 | 0.0864 | 0.007397747 | 0.0777 | 0.02708247 | 0.0802 | 0.03813511 | 0.08463333 | 0.0394391 | 0.08553333 | 0.02293125 | 0.09583333 | 0.01346361 | 0.1184333 | 0.03051561 | 0.101 | 0.03812672 | 0.09423333 | 0.03341999 | 0.09946667 | 0.01996018 | 0.1197333 | 0.05506059 | 0.1139333 | 0.04597349 | 0.09426667 | 0.02044641 | 0.1074 | 0.02436514 | 0.1269333 | 0.01861493 | 0.1270667 | 0.02602337 | 0.1109 | 0.01034118 | 0.1154 | 0.01679365 | 0.1162 | 0.03340389 | 0.1275667 | 0.04103798 | 0.1148333 | 0.04478216 | 0.1014 | 0.04138269 | 0.1016667 | 0.03101938 | 0.08616667 | 0.02822296 | 0.08406667 | 0.03488078 | 0.1046 | 0.04387718 | 0.07613333 | 0.01952781 | 0.0703 | 0.03523786 | 0.1097 | 0.05494343 | 0.09066667 | 0.02913581 | 0.0845 | 0.01698647 | 0.09283333 | 0.01006821 | 0.1160333 | 0.02660856 | 0.116 | 0.03698387 | 0.1171333 | 0.03123527 | 0.1005333 | 0.02163783 | 0.09516667 | 0.02262688 | 0.1069667 | 0.003578019 | 0.1087333 | 0.02553355 | 0.1091 | 0.01495081 | 0.1057667 | 0.02647796 | 0.123 | 0.02992468 | 0.1296333 | 0.03492929 | 0.1193 | 0.04021749 | 0.1224 | 0.01935786 | 0.1079333 | 0.02205332 | 0.1055667 | 0.02817994 | 0.1175 | 0.03466728 | 0.09973333 | 0.01904247 | 0.09913333 | 0.01603856 | 0.1005333 | 0.02479924 | 0.08926667 | 0.04115388 | 0.09116667 | 0.0389855 | 0.0975 | 0.03616711 | 0.0942 | 0.04499089 | 0.0938 | 0.02637284 | 0.1031667 | 0.02244197 | 0.09946667 | 0.02230341 | 0.09433333 | 0.01351772 | 0.08516667 | 0.03398689 | 0.1104333 | 0.01880502 | 0.1152 | 0.01339054 | 0.1086333 | 0.01731287 | 0.09723333 | 0.03021659 | 0.0857 | 0.03735514 | 0.08376667 | 0.04124385 | 0.0913 | 0.03746794 | 0.1059667 | 0.03432107 | 0.1028667 | 0.02720862 | 0.0897 | 0.02507283 | 0.09716667 | 0.03401591 | 0.1188333 | 0.02526675 | 0.1133 | 0.02496651 | 0.1002333 | 0.02076493 | 0.1353667 | 0.009065073 | 0.1269333 | 0.01954982 | 0.1083333 | 0.01514933 | 0.1026333 | 0.01475451 | 0.09466667 | 0.02592686 | 0.09753333 | 0.03509989 | 0.1095667 | 0.03641926 | 0.09316667 | 0.0330172 | 0.09403333 | 0.02126991 | 0.1161667 | 0.02923768 | 0.1178333 | 0.04213473 | 0.1287 | 0.01997315 | 0.1104 | 0.02033863 | 0.09576667 | 0.02151439 | 0.09606667 | 0.03525245 | 0.08693333 | 0.0148057 | 0.09376667 | 0.0436377 | 0.09553333 | 0.03542902 | 0.1009 | 0.01259074 | 0.1161 | 0.01769539 | 0.1057333 | 0.007428025 | 0.08533333 | 0.02376725 | 0.1057 | 0.02694451 | 0.1019667 | 0.02955879 | 0.08576667 | 0.03600086 | 0.09846667 | 0.007786455 | 0.1258333 | 0.01216014 | 0.1188333 | 0.02324569 | 0.1078667 | 0.02171364 | 0.1124 | 0.02150302 | 0.1089 | 0.009543934 | 0.0908 | 0.02407045 | 0.1177667 | 0.01386226 | 0.1193 | 0.03660091 | 0.1132 | 0.03549657 | 0.1127333 | 0.02733988 | 0.098 | 0.02454275 | 0.08713333 | 0.01295874 | 0.08663333 | 0.04517229 | 0.1028 | 0.03576954 | 0.1215333 | 0.01519042 | 0.09286667 | 0.01956261 | 0.07946667 | 0.03242472 | 0.09993333 | 0.008073138 | 0.09613333 | 0.03047418 | 0.1004667 | 0.03799871 | 0.1186 | 0.02263022 | 0.1086333 | 0.01028796 | 0.09886667 | 0.02122033 | 0.094 | 0.02418319 | 0.09883333 | 0.01987064 | 0.1085 | 0.01926257 | 0.1101 | 0.004631055 | 0.1074667 | 0.02021655 | 0.1232333 | 0.02232074 | 0.128 | 0.01678472 | 0.1248333 | 0.01694016 | 0.1215667 | 0.03897301 | 0.1183 | 0.0313008 | 0.1133 | 0.02163808 | 0.1100333 | 0.02015694
388 | 0.1003667 | 0.02109444 | 0.1051 | 0.03378353 | 0.1246333 | 0.02771814 | 0.1165333 | 0.02961152 | 0.0933 | 0.03129611 | 0.0966 | 0.01746597 | 0.1147 | 0.02160386 | 0.1233667 | 0.0342607 | 0.1143 | 0.04503428 | 0.1064667 | 0.02110708 | 0.1173333 | 0.01865696 | 0.1170667 | 0.04291389 | 0.1452333 | 0.0506919 | 0.1249 | 0.03269873 | 0.1165 | 0.01889286 | 0.1221 | 0.01326424 | 0.1192667 | 0.01678299 | 0.1326 | 0.01334491 | 0.1333333 | 0.03163462 | 0.1125333 | 0.02939811 | 0.112 | 0.03462379 | 0.1279667 | 0.02738885 | 0.1173333 | 0.01455801 | 0.1007 | 0.02162653 | 0.09763333 | 0.02364492 | 0.1288333 | 0.03900575 | 0.1119333 | 0.04196922 | 0.09826667 | 0.03386467 | 0.1052333 | 0.03325 | 0.1263 | 0.02956225 | 0.1059333 | 0.006239836 | 0.08286667 | 0.01970539 | 0.1111667 | 0.008481483 | 0.133 | 0.02106134 | 0.1334 | 0.03368689 | 0.1173 | 0.02335822 | 0.1043333 | 0.02863219 | 0.1143667 | 0.02519316 | 0.1185667 | 0.02509307 | 0.1152333 | 0.02361784 | 0.1169 | 0.019859 | 0.1152333 | 0.02861356 | 0.1175667 | 0.0296846 | 0.1151667 | 0.02911876 | 0.1058667 | 0.0333251 | 0.09863333 | 0.03281223 | 0.08316667 | 0.02869499 | 0.0874 | 0.01565375 | 0.1260667 | 0.02622141 | 0.1361333 | 0.01888162 | 0.1106667 | 0.01861905 | 0.1289 | 0.01997649 | 0.1331667 | 0.02844285 | 0.09936667 | 0.03932619 | 0.0861 | 0.01026677 | 0.0956 | 0.02183621 | 0.1019 | 0.03897999 | 0.09473333 | 0.02655514 | 0.1001 | 0.008369389 | 0.0864 | 0.02149527 | 0.09283333 | 0.01712315 | 0.09066667 | 0.006317348 | 0.0923 | 0.02105184 | 0.1231333 | 0.03504448 | 0.094 | 0.01468627 | 0.08746667 | 0.007094755 | 0.09766667 | 0.0310913 | 0.09683333 | 0.04288639 | 0.09586667 | 0.04218581 | 0.1189 | 0.03455787 | 0.1057 | 0.03726831 | 0.09383333 | 0.02842773 | 0.0965 | 0.0280044 | 0.09683333 | 0.02067564 | 0.1234667 | 0.02096129 | 0.1188333 | 0.02547552 | 0.09456667 | 0.03242739 | 0.1062667 | 0.0111703 | 0.1159333 | 0.016748 | 0.1269333 | 0.0613544 | 0.1266333 | 0.04145715 | 0.1164333 | 0.03671969 | 0.1102 | 0.05944561 | 0.1129667 | 0.03007738 | 0.1224333 | 0.008678454 | 0.1267333 | 0.02239142 | 0.1165667 | 0.01783897 | 0.1167333 | 0.0127855 | 0.09963333 | 0.01608671 | 0.1082667 | 0.03404765 | 0.1239667 | 0.03196606 | 0.1192667 | 0.03552129 | 0.09966667 | 0.04425158 | 0.1111333 | 0.04438816 | 0.1157667 | 0.03617599 | 0.1104 | 0.02411321 | 0.0999 | 0.02822162 | 0.1017 | 0.03194819 | 0.1237667 | 0.02694208 | 0.1172333 | 0.01909561 | 0.1134667 | 0.00917327 | 0.1182 | 0.03098032 | 0.1065 | 0.03031468 | 0.1165333 | 0.01461719 | 0.1290667 | 0.009714708 | 0.1220667 | 0.01117567 | 0.1232333 | 0.02994265 | 0.1097667 | 0.04820611 | 0.0935 | 0.04202055 | 0.08973333 | 0.03818013 | 0.1003333 | 0.02907465 | 0.1074333 | 0.04628962 | 0.0897 | 0.03048803 | 0.09543333 | 0.02490854 | 0.14 | 0.03616416 | 0.1249667 | 0.004187548 | 0.1054 | 0.01499867 | 0.1087333 | 0.00336386 | 0.1017 | 0.02021534 | 0.08286667 | 0.03646609 | 0.08593333 | 0.02750786 | 0.1175 | 0.01769878 | 0.1437 | 0.006835691 | 0.1422 | 0.02138644 | 0.1464 | 0.01665073 | 0.1497 | 0.008472308 | 0.1306667 | 0.009711276 | 0.0985 | 0.02360353 | 0.1159667 | 0.009933221 | 0.1288 | 0.01047887 | 0.1297 | 0.01992135 | 0.1361333 | 0.001751824 | 0.1242 | 0.005346027 | 0.1078333 | 0.002209575 | 0.1176333 | 0.01478768 | 0.1225 | 0.01067926 | 0.1108333 | 0.0172693 | 0.08773333 | 0.008124175 | 0.1066333 | 0.00989826 | 0.1251667 | 0.01328566 | 0.1118 | 0.01756531 | 0.1024667 | 0.0267475 | 0.1003667 | 0.03869068 | 0.1237667 | 0.03691507 | 0.1270333 | 0.04328713 | 0.1228667 | 0.02903243 | 0.1082333 | 0.02493623 | 0.09253333 | 0.02253151 | 0.09436667 | 0.03266582 | 0.1144333 | 0.03840524 | 0.1116 | 0.03365274 | 0.0962 | 0.03857365 | 0.1113333 | 0.007276141 | 0.1207 | 0.02038349 | 0.1016 | 0.04406934 | 0.1095 | 0.03918401 | 0.1031333 | 0.00561684 | 0.1117333 | 0.01339187 | 0.1213 | 0.003196873 | 0.08003333 | 0.02261126 | 0.1003333 | 0.04761655 | 0.1430667 | 0.03342278 | 0.1472 | 0.04087942 | 0.1043667 | 0.01280868 | 0.1014667 | 0.009817445 | 0.1144667 | 0.03985142 | 0.0961 | 0.05111758 | 0.0948 | 0.03568875 | 0.09373333 | 0.03542215 | 0.1071333 | 0.04393331 | 0.1190667 | 0.04519117 | 0.1125333 | 0.04221061 | 0.1103 | 0.03095039 | 0.1143 | 0.03885108 | 0.1139667 | 0.04416826 | 0.1070667 | 0.03189152
389 | 0.1093333 | 0.01054208 | 0.1055333 | 0.02489369 | 0.1113667 | 0.03156183 | 0.1211333 | 0.03906852 | 0.1150333 | 0.02706958 | 0.1047667 | 0.0281148 | 0.1146 | 0.02330765 | 0.1144 | 0.007275988 | 0.1078 | 0.01096631 | 0.1055667 | 0.02237444 | 0.1171333 | 0.0197977 | 0.1272333 | 0.02176332 | 0.1118667 | 0.04284829 | 0.1115667 | 0.02485348 | 0.1138 | 0.02172756 | 0.1099333 | 0.04274048 | 0.1108 | 0.03314242 | 0.1100333 | 0.0141827 | 0.08606667 | 0.02349331 | 0.0912 | 0.03407374 | 0.1054667 | 0.02023369 | 0.1142 | 0.0004320494 | 0.1195333 | 0.006512723 | 0.1148 | 0.007083784 | 0.1096333 | 0.009079036 | 0.09813333 | 0.006585 | 0.0999 | 0.01934546 | 0.1042333 | 0.02823253 | 0.1078667 | 0.02249923 | 0.1156333 | 0.0173275 | 0.1236667 | 0.008641888 | 0.1110333 | 0.01751653 | 0.1089333 | 0.02503775 | 0.1158 | 0.01260503 | 0.1150667 | 0.01430952 | 0.1164667 | 0.02355212 | 0.1089333 | 0.02186052 | 0.1082333 | 0.01855808 | 0.1242333 | 0.006817787 | 0.1215 | 0.009374789 | 0.1128667 | 0.01411036 | 0.1043 | 0.01646592 | 0.1082 | 0.01822325 | 0.1119667 | 0.0222473 | 0.1171667 | 0.008677301 | 0.1179 | 0.02287531 | 0.1075333 | 0.01261859 | 0.1029667 | 0.01104697 | 0.1064667 | 0.01756233 | 0.1074333 | 0.023192 | 0.1133667 | 0.006937979 | 0.1185333 | 0.02407451 | 0.1265 | 0.02528807 | 0.1163 | 0.003350622 | 0.1026 | 0.01869777 | 0.1046667 | 0.02145885 | 0.1169 | 0.01713029 | 0.1088667 | 0.02354008 | 0.1110667 | 0.03467471 | 0.1178333 | 0.03567131 | 0.1247667 | 0.022603 | 0.1059333 | 0.02237891 | 0.0901 | 0.03227393 | 0.0962 | 0.03344279 | 0.07373333 | 0.0302092 | 0.07896667 | 0.03182214 | 0.1261333 | 0.03003468 | 0.1241333 | 0.009407208 | 0.1064333 | 0.03148612 | 0.1017 | 0.05530154 | 0.08653333 | 0.03465731 | 0.1044667 | 0.01274162 | 0.1230667 | 0.007946628 | 0.1104333 | 0.007466518 | 0.09953333 | 0.02413329 | 0.0902 | 0.05068274 | 0.1091 | 0.04151313 | 0.1038 | 0.01234261 | 0.0908 | 0.00980034 | 0.0993 | 0.02200591 | 0.1279333 | 0.015298 | 0.1392667 | 0.01707754 | 0.1113667 | 0.004309163 | 0.09393333 | 0.01644817 | 0.09733333 | 0.0271971 | 0.1157333 | 0.02947477 | 0.1125667 | 0.007278431 | 0.1201333 | 0.006456177 | 0.1145 | 0.02926739 | 0.1109333 | 0.02340047 | 0.1244 | 0.0135132 | 0.1306667 | 0.003249957 | 0.1171 | 0.02558802 | 0.1160333 | 0.03534047 | 0.1144333 | 0.03745418 | 0.1090333 | 0.02411643 | 0.1043667 | 0.01227473 | 0.1119333 | 0.007537609 | 0.1289667 | 0.01238879 | 0.1192667 | 0.02275292 | 0.09376667 | 0.02939187 | 0.08583333 | 0.02288876 | 0.08866667 | 0.02377819 | 0.1032333 | 0.02858815 | 0.1212333 | 0.02745133 | 0.0991 | 0.05831861 | 0.1025 | 0.04228569 | 0.1161333 | 0.03726091 | 0.131 | 0.03826077 | 0.1166333 | 0.01156499 | 0.09533333 | 0.00498286 | 0.1128333 | 0.0216989 | 0.1156333 | 0.02751779 | 0.1038333 | 0.02454986 | 0.1035 | 0.01014133 | 0.1162333 | 0.0162122 | 0.1014 | 0.02530731 | 0.1019 | 0.01920069 | 0.1040667 | 0.01470472 | 0.09776667 | 0.02687084 | 0.08966667 | 0.03604019 | 0.0878 | 0.03666452 | 0.09083333 | 0.02153359 | 0.0966 | 0.02881284 | 0.1291 | 0.0566375 | 0.1177333 | 0.0482625 | 0.1174333 | 0.03930779 | 0.1141667 | 0.03476611 | 0.1189333 | 0.02911693 | 0.1185333 | 0.02168461 | 0.1057667 | 0.01924324 | 0.1134667 | 0.0291017 | 0.1120667 | 0.02524683 | 0.1151 | 0.005278257 | 0.1146667 | 0.007785599 | 0.1063333 | 0.009320348 | 0.1067333 | 0.01052943 | 0.1209333 | 0.009435512 | 0.1251 | 0.01919219 | 0.1281 | 0.03527303 | 0.1320333 | 0.04536352 | 0.1245667 | 0.0363884 | 0.1037333 | 0.02038469 | 0.1019333 | 0.01301034 | 0.1259333 | 0.02868128 | 0.1280333 | 0.02790667 | 0.1107333 | 0.006753435 | 0.1171667 | 0.0006128259 | 0.1151 | 0.005800575 | 0.108 | 0.02277118 | 0.1252 | 0.04119717 | 0.1206333 | 0.02669798 | 0.0986 | 0.0134509 | 0.1075333 | 0.03233165 | 0.1081333 | 0.03485449 | 0.1178333 | 0.01417282 | 0.1035333 | 0.01936015 | 0.09663333 | 0.02757068 | 0.1057667 | 0.01641652 | 0.1079667 | 0.005623957 | 0.1291667 | 0.01131734 | 0.1325 | 0.0102966 | 0.1132333 | 0.02360824 | 0.108 | 0.01360613 | 0.1036333 | 0.01663056 | 0.1153667 | 0.04598524 | 0.1262 | 0.03794531 | 0.137 | 0.02731935 | 0.1304333 | 0.01566021 | 0.1287667 | 0.004725345 | 0.1318667 | 0.009586565 | 0.1345 | 0.01238251 | 0.1384333 | 0.005225791 | 0.1345 | 0.02225983 | 0.1168 | 0.01929473 | 0.118 | 0.01215922
390 | 0.1116 | 0.01910096 | 0.1161333 | 0.03450955 | 0.1051333 | 0.05513089 | 0.1062 | 0.046333 | 0.1073 | 0.02926511 | 0.1042 | 0.02105532 | 0.1124333 | 0.02899027 | 0.1062 | 0.03218291 | 0.1014 | 0.03288931 | 0.1108 | 0.03442412 | 0.1155667 | 0.03870722 | 0.1178667 | 0.03873726 | 0.1144 | 0.03601444 | 0.1106667 | 0.02627525 | 0.1173333 | 0.02763637 | 0.1224 | 0.0556175 | 0.1082667 | 0.050262 | 0.1005 | 0.02649541 | 0.08313333 | 0.01213269 | 0.1046 | 0.02198105 | 0.1141667 | 0.01928477 | 0.1112333 | 0.01283909 | 0.1146333 | 0.02198368 | 0.1124333 | 0.02833518 | 0.1077333 | 0.02727274 | 0.1108333 | 0.01818889 | 0.1112333 | 0.02212485 | 0.1042333 | 0.02943516 | 0.1022333 | 0.01742992 | 0.1148667 | 0.02005997 | 0.1093667 | 0.027929 | 0.1057 | 0.02496718 | 0.09026667 | 0.02028371 | 0.1082333 | 0.02180708 | 0.1446 | 0.02798535 | 0.1169 | 0.01746444 | 0.09066667 | 0.02830422 | 0.0952 | 0.03478735 | 0.1109333 | 0.02473275 | 0.1199333 | 0.009196497 | 0.1206667 | 0.00663392 | 0.1207333 | 0.01312309 | 0.1183667 | 0.02409984 | 0.1205 | 0.02916265 | 0.1197 | 0.03365739 | 0.08656667 | 0.01223283 | 0.0894 | 0.00734983 | 0.1098 | 0.02673475 | 0.1058667 | 0.0258149 | 0.1163667 | 0.007933193 | 0.1163333 | 0.01006689 | 0.1245333 | 0.0138625 | 0.1130667 | 0.0231069 | 0.09433333 | 0.03274643 | 0.1049667 | 0.01191255 | 0.1105667 | 0.006295678 | 0.1151 | 0.01292981 | 0.1109667 | 0.02265353 | 0.1033 | 0.03137005 | 0.09183333 | 0.03992462 | 0.07176667 | 0.04769349 | 0.09096667 | 0.04380642 | 0.1217333 | 0.02886594 | 0.1241333 | 0.04335715 | 0.1100333 | 0.01408127 | 0.1151 | 0.009092121 | 0.1245333 | 0.01063213 | 0.08306667 | 0.02580056 | 0.07683333 | 0.04357571 | 0.09846667 | 0.05675152 | 0.0999 | 0.03967443 | 0.1176667 | 0.01566872 | 0.1216333 | 0.008778129 | 0.1114667 | 0.01795036 | 0.0997 | 0.02814546 | 0.1044333 | 0.02638198 | 0.1111 | 0.0319704 | 0.1001333 | 0.02457402 | 0.1041 | 0.007071539 | 0.1096667 | 0.006738117 | 0.1169 | 0.02780396 | 0.1239667 | 0.03307671 | 0.1251667 | 0.02373427 | 0.1221 | 0.01435572 | 0.1168 | 0.0201863 | 0.1165667 | 0.02641393 | 0.1087 | 0.02469534 | 0.1077667 | 0.02794522 | 0.1105667 | 0.03010341 | 0.116 | 0.02391485 | 0.1132333 | 0.01729091 | 0.1170333 | 0.01011182 | 0.112 | 0.02516943 | 0.111 | 0.02416568 | 0.1124 | 0.02796939 | 0.1288333 | 0.02131703 | 0.1356333 | 0.01251834 | 0.1268333 | 0.01879545 | 0.1336 | 0.03124068 | 0.1131667 | 0.01796466 | 0.0947 | 0.009434334 | 0.1004 | 0.01259312 | 0.09846667 | 0.02112129 | 0.1029333 | 0.02518999 | 0.1045333 | 0.02728093 | 0.09573333 | 0.03806664 | 0.09603333 | 0.03420032 | 0.1087333 | 0.02311051 | 0.1145 | 0.03033546 | 0.1084 | 0.02257181 | 0.1058333 | 0.01891901 | 0.1122667 | 0.01927024 | 0.1172667 | 0.03825671 | 0.1137667 | 0.03876505 | 0.108 | 0.01232153 | 0.1016333 | 0.005964525 | 0.09756667 | 0.01850141 | 0.1100667 | 0.01628749 | 0.1088333 | 0.01732827 | 0.1067667 | 0.0306964 | 0.08993333 | 0.04875663 | 0.0969 | 0.04305678 | 0.09583333 | 0.02768301 | 0.09423333 | 0.02082328 | 0.1162 | 0.01665073 | 0.1153667 | 0.0208655 | 0.1051333 | 0.02489047 | 0.0928 | 0.02766514 | 0.09133333 | 0.03330088 | 0.1001 | 0.03717427 | 0.09973333 | 0.03584563 | 0.105 | 0.02141588 | 0.1121667 | 0.02038011 | 0.1178 | 0.02220465 | 0.1027 | 0.02432941 | 0.1009333 | 0.02366859 | 0.1119333 | 0.01812297 | 0.1215667 | 0.01756442 | 0.1146333 | 0.01640982 | 0.1053333 | 0.01704628 | 0.1115 | 0.02886555 | 0.1065 | 0.02468076 | 0.09803333 | 0.01816082 | 0.1045333 | 0.01831108 | 0.1118667 | 0.03300226 | 0.1083333 | 0.03972072 | 0.1008333 | 0.03793348 | 0.1226667 | 0.01647328 | 0.1158 | 0.01605138 | 0.09916667 | 0.01805775 | 0.1094333 | 0.0372252 | 0.1195 | 0.03827332 | 0.1218667 | 0.03538967 | 0.1140333 | 0.0474306 | 0.09556667 | 0.04181526 | 0.1013667 | 0.006510675 | 0.0959 | 0.009443516 | 0.0887 | 0.02378697 | 0.1006667 | 0.0297519 | 0.1303333 | 0.04112374 | 0.1213333 | 0.03559441 | 0.1024667 | 0.04533147 | 0.1171 | 0.0498711 | 0.1162333 | 0.02095556 | 0.1124 | 0.02898287 | 0.1231333 | 0.04722078 | 0.111 | 0.03901692 | 0.1132333 | 0.01520117 | 0.1122667 | 0.006265957 | 0.1086 | 0.03539783 | 0.1102667 | 0.04255869 | 0.1119 | 0.03976565 | 0.09563333 | 0.03557427 | 0.1047 | 0.03309904 | 0.1196 | 0.02706745 | 0.1162667 | 0.02477799
391 | 0.1128667 | 0.0127594 | 0.09963333 | 0.03187699 | 0.1048 | 0.03566174 | 0.1076 | 0.03131549 | 0.0957 | 0.01489989 | 0.103 | 0.02406159 | 0.1241333 | 0.02184938 | 0.1370333 | 0.02058419 | 0.1402667 | 0.01187556 | 0.1170667 | 0.02458866 | 0.1226 | 0.006963237 | 0.1309333 | 0.003214896 | 0.1295667 | 0.02877097 | 0.1194333 | 0.01923752 | 0.1036 | 0.02361864 | 0.09983333 | 0.04164912 | 0.1144333 | 0.02187012 | 0.1104 | 0.02859522 | 0.0988 | 0.05141991 | 0.1124667 | 0.02581141 | 0.1229333 | 0.01864088 | 0.1359667 | 0.01546293 | 0.1416667 | 0.04499602 | 0.1202 | 0.03330676 | 0.1084333 | 0.007075937 | 0.1191667 | 0.02033082 | 0.1084333 | 0.0275253 | 0.1029 | 0.03039945 | 0.1159667 | 0.02908577 | 0.1246667 | 0.02277167 | 0.1221 | 0.01567248 | 0.1221333 | 0.01282558 | 0.1245667 | 0.01051739 | 0.1187333 | 0.009975414 | 0.1236667 | 0.0204159 | 0.1273667 | 0.02803335 | 0.1119667 | 0.05015046 | 0.1078333 | 0.05738097 | 0.098 | 0.02026442 | 0.1081 | 0.002299275 | 0.1097333 | 0.01575253 | 0.1061667 | 0.007159764 | 0.1205333 | 0.01899901 | 0.1279 | 0.0338854 | 0.133 | 0.01914106 | 0.1056 | 0.01849378 | 0.08753333 | 0.01510548 | 0.1009667 | 0.01325074 | 0.116 | 0.0180479 | 0.1196667 | 0.01729284 | 0.1077333 | 0.02696446 | 0.129 | 0.007024244 | 0.1508333 | 0.02473059 | 0.133 | 0.01702528 | 0.1195 | 0.01152591 | 0.1018667 | 0.01727934 | 0.1047 | 0.03387595 | 0.1303333 | 0.03403306 | 0.1362333 | 0.02510117 | 0.1129 | 0.03696737 | 0.08373333 | 0.02260713 | 0.1070333 | 0.02448895 | 0.1148 | 0.02747071 | 0.1165 | 0.01171011 | 0.09676667 | 0.008650369 | 0.09373333 | 0.007678686 | 0.1257 | 0.02387733 | 0.1287333 | 0.01479287 | 0.1160333 | 0.005441405 | 0.09856667 | 0.0106177 | 0.09486667 | 0.01509798 | 0.09623333 | 0.03051233 | 0.1177667 | 0.04304798 | 0.1181333 | 0.03624475 | 0.1018 | 0.03923323 | 0.1092 | 0.02421625 | 0.1041333 | 0.01597588 | 0.1047667 | 0.03106127 | 0.1001333 | 0.04891532 | 0.1022 | 0.05336335 | 0.1154 | 0.04640496 | 0.1241333 | 0.04149798 | 0.1398667 | 0.03664809 | 0.1405 | 0.04393958 | 0.1379333 | 0.02891509 | 0.1264667 | 0.02663285 | 0.1233333 | 0.0337246 | 0.1225333 | 0.0248347 | 0.1272667 | 0.02854964 | 0.1171667 | 0.01712821 | 0.1184333 | 0.03963848 | 0.1231333 | 0.04874521 | 0.1006 | 0.03425794 | 0.1229 | 0.02530665 | 0.1211667 | 0.02329554 | 0.1120667 | 0.01727066 | 0.1212667 | 0.01583968 | 0.1269 | 0.02265789 | 0.1128 | 0.05050881 | 0.1215 | 0.04239843 | 0.1065333 | 0.03153203 | 0.0981 | 0.01582803 | 0.1192667 | 0.04370128 | 0.129 | 0.04061757 | 0.1234 | 0.03014067 | 0.1063 | 0.0322239 | 0.1164 | 0.02527766 | 0.1228667 | 0.02497216 | 0.1023667 | 0.02788361 | 0.09506667 | 0.02331699 | 0.09943333 | 0.03662461 | 0.1352333 | 0.05950856 | 0.1282333 | 0.03743566 | 0.1120333 | 0.01944297 | 0.1135667 | 0.01868053 | 0.1368333 | 0.005771385 | 0.1291 | 0.01152071 | 0.1018 | 0.02362724 | 0.1126 | 0.01640508 | 0.133 | 0.01221829 | 0.1256667 | 0.03245143 | 0.09633333 | 0.02192051 | 0.1063667 | 0.03025121 | 0.1233 | 0.03716163 | 0.1276333 | 0.02352422 | 0.1418333 | 0.02527401 | 0.1297667 | 0.03800038 | 0.1064333 | 0.03366267 | 0.1185 | 0.03569435 | 0.1096 | 0.03941802 | 0.09223333 | 0.03060733 | 0.1033667 | 0.02835693 | 0.1087 | 0.02964422 | 0.1136333 | 0.02601824 | 0.1070667 | 0.01915974 | 0.1077 | 0.01523767 | 0.1232 | 0.00825954 | 0.1438 | 0.01761155 | 0.1282333 | 0.01757732 | 0.1154667 | 0.01883018 | 0.1110667 | 0.02615038 | 0.1094 | 0.02584299 | 0.1080667 | 0.02621454 | 0.1029333 | 0.03905947 | 0.1142 | 0.0464255 | 0.1374333 | 0.01929945 | 0.1089 | 0.007425631 | 0.1070667 | 0.02879402 | 0.09096667 | 0.03342278 | 0.0697 | 0.02765369 | 0.0985 | 0.02846905 | 0.1144667 | 0.01008442 | 0.1148667 | 0.003680882 | 0.1301667 | 0.02945056 | 0.1152 | 0.01797461 | 0.1066667 | 0.02018206 | 0.1198 | 0.003685105 | 0.1303333 | 0.02339691 | 0.1352 | 0.02251977 | 0.1079333 | 0.03476112 | 0.1057 | 0.03257555 | 0.1152333 | 0.02680701 | 0.1114333 | 0.02420555 | 0.1153667 | 0.02060814 | 0.1124667 | 0.03189047 | 0.1149 | 0.0300453 | 0.1168 | 0.02563058 | 0.1047667 | 0.01357113 | 0.0955 | 0.009382253 | 0.1056 | 0.03603452 | 0.1083667 | 0.05400051 | 0.1255667 | 0.04533551 | 0.1176 | 0.03439225 | 0.1163667 | 0.03049484 | 0.1140667 | 0.0314011 | 0.1116 | 0.02365685
392 | 0.1062333 | 0.0138025 | 0.1237667 | 0.02122896 | 0.1363333 | 0.02628109 | 0.1131333 | 0.001236482 | 0.1082 | 0.008943154 | 0.1106667 | 0.03276485 | 0.1184667 | 0.02669948 | 0.1284333 | 0.01839752 | 0.1283333 | 0.02431698 | 0.1285333 | 0.0454816 | 0.1212667 | 0.05510174 | 0.1178667 | 0.04813677 | 0.1103667 | 0.02668037 | 0.1274667 | 0.02083816 | 0.1264 | 0.02750648 | 0.0862 | 0.04635191 | 0.1049333 | 0.05535981 | 0.1235667 | 0.02797789 | 0.1053667 | 0.02308828 | 0.095 | 0.01708742 | 0.09176667 | 0.02553982 | 0.1079333 | 0.03709963 | 0.1212 | 0.03261625 | 0.1094333 | 0.03822925 | 0.1173333 | 0.01635692 | 0.1145333 | 0.01875888 | 0.08546667 | 0.008899938 | 0.08753333 | 0.02399171 | 0.1075333 | 0.01246337 | 0.09756667 | 0.02316683 | 0.1054333 | 0.0191385 | 0.1279667 | 0.008490125 | 0.1188 | 0.02261872 | 0.1021667 | 0.04331946 | 0.1132 | 0.04945685 | 0.1127667 | 0.0218132 | 0.1021667 | 0.01194441 | 0.1016333 | 0.01203947 | 0.1400667 | 0.01549717 | 0.1462333 | 0.03059219 | 0.1148 | 0.02243851 | 0.09786667 | 0.01729052 | 0.0991 | 0.02342022 | 0.1147 | 0.01482183 | 0.1032667 | 0.01131145 | 0.08933333 | 0.01557484 | 0.1075 | 0.01965214 | 0.1447667 | 0.05024622 | 0.1155667 | 0.03152103 | 0.103 | 0.01801055 | 0.1079 | 0.009327736 | 0.1225667 | 0.04493739 | 0.1112 | 0.04709444 | 0.1194333 | 0.01033 | 0.1362333 | 0.03493349 | 0.1242667 | 0.02353244 | 0.0997 | 0.03487616 | 0.1165333 | 0.035725 | 0.1263333 | 0.01663517 | 0.1165333 | 0.01043466 | 0.1311 | 0.02735008 | 0.1207 | 0.02922408 | 0.1198667 | 0.03388572 | 0.1209 | 0.02655422 | 0.0924 | 0.02859126 | 0.08266667 | 0.02412942 | 0.1199333 | 0.04414048 | 0.09693333 | 0.03402688 | 0.08643333 | 0.03824912 | 0.09716667 | 0.03504001 | 0.1020333 | 0.01376889 | 0.1167 | 0.01237928 | 0.1262667 | 0.01449329 | 0.1389 | 0.03217338 | 0.1337667 | 0.02986016 | 0.1271667 | 0.02593483 | 0.1248667 | 0.02434096 | 0.1189333 | 0.009946635 | 0.1085 | 0.01237605 | 0.1128 | 0.02469129 | 0.1231333 | 0.01726969 | 0.1182333 | 0.01336521 | 0.1100333 | 0.003718721 | 0.1172667 | 0.02333329 | 0.1254 | 0.01366089 | 0.1365 | 0.01677915 | 0.1207 | 0.01531688 | 0.1031 | 0.03608324 | 0.1103667 | 0.02682341 | 0.1080667 | 0.01055283 | 0.1126667 | 0.004613266 | 0.1185667 | 0.01181336 | 0.097 | 0.03558492 | 0.09556667 | 0.04741655 | 0.1177 | 0.03031578 | 0.1174333 | 0.009976417 | 0.1051 | 0.02531455 | 0.1049 | 0.03041348 | 0.1202 | 0.02546095 | 0.1112 | 0.02928561 | 0.08493333 | 0.02788086 | 0.08496667 | 0.02644168 | 0.1015667 | 0.03663308 | 0.1167 | 0.03704115 | 0.1253667 | 0.02901061 | 0.1098333 | 0.03709459 | 0.1055667 | 0.027929 | 0.1096 | 0.01946741 | 0.1370667 | 0.03362443 | 0.1312667 | 0.04034826 | 0.1094667 | 0.03154693 | 0.1227667 | 0.03931686 | 0.0981 | 0.04276034 | 0.08483333 | 0.03999744 | 0.1242 | 0.02472826 | 0.1341 | 0.02344369 | 0.1141667 | 0.02879356 | 0.09123333 | 0.02727592 | 0.1161 | 0.02618791 | 0.1073667 | 0.02222976 | 0.0705 | 0.02448564 | 0.08213333 | 0.028252 | 0.09853333 | 0.02497924 | 0.109 | 0.02480806 | 0.1253333 | 0.0307983 | 0.1287333 | 0.03440556 | 0.1402333 | 0.02073264 | 0.1378 | 0.02044619 | 0.1026333 | 0.03386073 | 0.08066667 | 0.04725056 | 0.09276667 | 0.04059699 | 0.1160667 | 0.03033209 | 0.1355333 | 0.0237507 | 0.1406667 | 0.03094343 | 0.1275 | 0.01364282 | 0.1181667 | 0.006832439 | 0.1056 | 0.0195852 | 0.1175667 | 0.02177297 | 0.1353 | 0.01635359 | 0.1192667 | 0.02271187 | 0.08583333 | 0.01533413 | 0.0964 | 0.03659044 | 0.1097667 | 0.03859545 | 0.1081 | 0.00617306 | 0.1246667 | 0.01837141 | 0.1224 | 0.02038643 | 0.09023333 | 0.02513833 | 0.1151 | 0.01259074 | 0.1337333 | 0.01490242 | 0.1184333 | 0.007511916 | 0.1153667 | 0.02339934 | 0.1156 | 0.01256768 | 0.1123333 | 0.01595751 | 0.1167 | 0.03902999 | 0.0933 | 0.03742361 | 0.1023333 | 0.00819607 | 0.1077667 | 0.005197649 | 0.1155 | 0.02571653 | 0.1359 | 0.01366187 | 0.1120333 | 0.01031191 | 0.1175333 | 0.01012631 | 0.1232333 | 0.01679213 | 0.1100667 | 0.02691732 | 0.09246667 | 0.02496736 | 0.1068333 | 0.02683658 | 0.1311333 | 0.03651797 | 0.124 | 0.01018365 | 0.1371 | 0.03344917 | 0.1187 | 0.008217461 | 0.1033 | 0.03752715 | 0.1119667 | 0.03832817 | 0.1310667 | 0.02694987 | 0.1204 | 0.03200906 | 0.1202 | 0.02165933 | 0.1230667 | 0.0136412 | 0.1180667 | 0.01372937
393 | 0.1131333 | 0.02637301 | 0.1130667 | 0.01939834 | 0.1139333 | 0.0157574 | 0.1004667 | 0.01875106 | 0.1037333 | 0.02084903 | 0.1153333 | 0.04373117 | 0.1251 | 0.0391635 | 0.1289 | 0.02243702 | 0.1119333 | 0.02170166 | 0.09563333 | 0.02146258 | 0.08973333 | 0.009863851 | 0.1162667 | 0.02745376 | 0.143 | 0.02250081 | 0.1071 | 0.01939124 | 0.1030333 | 0.0111455 | 0.1178333 | 0.01970809 | 0.1181667 | 0.02292921 | 0.1131667 | 0.02211671 | 0.1052667 | 0.04945236 | 0.1030333 | 0.04250618 | 0.1063333 | 0.02583052 | 0.115 | 0.02058365 | 0.1178333 | 0.033088 | 0.0965 | 0.04018316 | 0.07643333 | 0.05174021 | 0.1117 | 0.05497642 | 0.1087 | 0.03888479 | 0.09436667 | 0.03744955 | 0.1244667 | 0.0103892 | 0.1419667 | 0.02050648 | 0.1248 | 0.02397874 | 0.1188667 | 0.002129684 | 0.1238667 | 0.0196123 | 0.1063667 | 0.02987857 | 0.09886667 | 0.01374951 | 0.1109 | 0.009188036 | 0.1171667 | 0.01645323 | 0.1223 | 0.03096525 | 0.1402 | 0.03856873 | 0.1501333 | 0.02457103 | 0.1348333 | 0.02739225 | 0.146 | 0.03335626 | 0.1471333 | 0.02656066 | 0.1302667 | 0.0432574 | 0.1314667 | 0.05641403 | 0.1127333 | 0.04324429 | 0.1258667 | 0.02392465 | 0.1472333 | 0.03816493 | 0.1523333 | 0.05515078 | 0.1348667 | 0.04742358 | 0.1104667 | 0.01284402 | 0.1232 | 0.01159684 | 0.1193667 | 0.01438757 | 0.1113333 | 0.007227878 | 0.1240667 | 0.01483022 | 0.1206333 | 0.02303104 | 0.1175667 | 0.03673657 | 0.1352 | 0.04763381 | 0.1185 | 0.02649314 | 0.08283333 | 0.02727885 | 0.1064667 | 0.03229286 | 0.1283 | 0.0229871 | 0.1405667 | 0.0197817 | 0.1319333 | 0.02657133 | 0.1087333 | 0.01830525 | 0.1166667 | 0.01813327 | 0.1332 | 0.03119498 | 0.1099 | 0.03806766 | 0.08923333 | 0.05071255 | 0.1063333 | 0.03733902 | 0.1120333 | 0.01250609 | 0.1225667 | 0.01663737 | 0.1068 | 0.02526236 | 0.08636667 | 0.02718288 | 0.1090667 | 0.02683385 | 0.1220333 | 0.03616853 | 0.112 | 0.03759211 | 0.1016333 | 0.03115128 | 0.0879 | 0.02929892 | 0.1063667 | 0.03163061 | 0.1061333 | 0.02837632 | 0.1193333 | 0.03915783 | 0.1378333 | 0.05393875 | 0.1195333 | 0.04759176 | 0.1080667 | 0.03964108 | 0.1127333 | 0.02427211 | 0.1267667 | 0.02143678 | 0.1287333 | 0.01714649 | 0.1177333 | 0.02546243 | 0.1077333 | 0.02078819 | 0.09653333 | 0.01816082 | 0.09386667 | 0.01826496 | 0.1108333 | 0.01788376 | 0.1258 | 0.01131577 | 0.1162667 | 0.02415151 | 0.09723333 | 0.0285229 | 0.1036333 | 0.019702 | 0.1243 | 0.004767249 | 0.1210333 | 0.009800794 | 0.1385 | 0.02772616 | 0.1373667 | 0.01658198 | 0.1003333 | 0.0272031 | 0.1042 | 0.03083256 | 0.1141667 | 0.01802967 | 0.09573333 | 0.0313434 | 0.0692 | 0.03517167 | 0.09166667 | 0.01711536 | 0.1255333 | 0.00795166 | 0.1243667 | 0.008224489 | 0.1114 | 0.01216251 | 0.1181333 | 0.006562689 | 0.1387333 | 0.01568318 | 0.1186667 | 0.0194337 | 0.1056 | 0.02241562 | 0.1318 | 0.02219504 | 0.1338667 | 0.01845379 | 0.1069667 | 0.04158215 | 0.1143333 | 0.02932011 | 0.1236 | 0.02624767 | 0.1181667 | 0.03066511 | 0.1081 | 0.03763961 | 0.1096667 | 0.04149718 | 0.1241667 | 0.02503602 | 0.1205667 | 0.03317995 | 0.1180667 | 0.03368504 | 0.1316667 | 0.03002714 | 0.1371 | 0.02945132 | 0.1243 | 0.0257256 | 0.0997 | 0.01069049 | 0.1051333 | 0.04602408 | 0.09446667 | 0.02960015 | 0.1128333 | 0.02168322 | 0.1198667 | 0.04027574 | 0.1312 | 0.01851648 | 0.1151333 | 0.03676541 | 0.1101333 | 0.01862334 | 0.1048667 | 0.02097242 | 0.1093 | 0.02159923 | 0.1200333 | 0.009432332 | 0.1151 | 0.005568363 | 0.1130667 | 0.030826 | 0.1068 | 0.03063799 | 0.1059 | 0.02903285 | 0.1118667 | 0.03840367 | 0.1176667 | 0.03295344 | 0.1095333 | 0.03824764 | 0.1085 | 0.01635685 | 0.1107 | 0.01336363 | 0.1118667 | 0.01384301 | 0.1122333 | 0.02074839 | 0.1194667 | 0.02678685 | 0.1227333 | 0.01820812 | 0.1130667 | 0.02235685 | 0.1198667 | 0.05323015 | 0.1101667 | 0.05396433 | 0.1233 | 0.02565983 | 0.1289667 | 0.02363251 | 0.1129 | 0.01905011 | 0.1122333 | 0.004725345 | 0.109 | 0.01980959 | 0.1123667 | 0.04078401 | 0.1187667 | 0.03862524 | 0.1040667 | 0.02424601 | 0.1098667 | 0.03150051 | 0.1194667 | 0.02268764 | 0.1193333 | 0.01544589 | 0.1166333 | 0.02828384 | 0.1175 | 0.0302808 | 0.1216667 | 0.0248347 | 0.1268333 | 0.02439431 | 0.1254 | 0.02874103 | 0.1215333 | 0.05350591 | 0.1283 | 0.04441043 | 0.1280333 | 0.02809417 | 0.1152667 | 0.02596014 | 0.1146 | 0.02810563
394 | 0.1167 | 0.02245128 | 0.1217 | 0.01009653 | 0.1118667 | 0.0161667 | 0.1143333 | 0.03567934 | 0.1208 | 0.04570252 | 0.135 | 0.03549338 | 0.1288667 | 0.03496668 | 0.1249667 | 0.02000555 | 0.1246667 | 0.01258209 | 0.1237333 | 0.009791266 | 0.1244667 | 0.02593406 | 0.124 | 0.04067858 | 0.1420333 | 0.02741245 | 0.1269333 | 0.02038371 | 0.1117 | 0.02654669 | 0.1228667 | 0.03035801 | 0.1278333 | 0.02348423 | 0.1287 | 0.01542033 | 0.1223 | 0.02312272 | 0.1355 | 0.03189368 | 0.1288333 | 0.04247111 | 0.1198667 | 0.04323381 | 0.1184 | 0.03596526 | 0.1212667 | 0.01861905 | 0.1178 | 0.01366772 | 0.1152 | 0.0276163 | 0.1054333 | 0.03276485 | 0.1134 | 0.02025109 | 0.1205333 | 0.02067564 | 0.1231333 | 0.0254129 | 0.12 | 0.02359421 | 0.1274 | 0.01780805 | 0.1314667 | 0.02932716 | 0.1197667 | 0.0354515 | 0.1022 | 0.0329804 | 0.1175 | 0.03717445 | 0.1184333 | 0.03045591 | 0.1208333 | 0.01381698 | 0.1357333 | 0.02434424 | 0.1297 | 0.02829876 | 0.1287667 | 0.02247997 | 0.1385667 | 0.03193434 | 0.1157 | 0.02066414 | 0.1034 | 0.01825395 | 0.1260333 | 0.02721793 | 0.1196 | 0.002491318 | 0.1291333 | 0.01494218 | 0.134 | 0.02722511 | 0.1328667 | 0.05710437 | 0.1245667 | 0.05581065 | 0.1177667 | 0.02468769 | 0.1322667 | 0.01675894 | 0.1247 | 0.02347722 | 0.1129333 | 0.0329777 | 0.1221667 | 0.02376641 | 0.1377667 | 0.02143989 | 0.1374667 | 0.02501524 | 0.1206 | 0.02755225 | 0.1144667 | 0.03084254 | 0.1266667 | 0.02385544 | 0.1309 | 0.04730941 | 0.1257333 | 0.03825261 | 0.1309 | 0.02960552 | 0.1385333 | 0.03948209 | 0.1086 | 0.02412233 | 0.09966667 | 0.03356629 | 0.1356667 | 0.03871988 | 0.1299333 | 0.02633582 | 0.1124 | 0.02966221 | 0.1111333 | 0.03151765 | 0.1244667 | 0.02300469 | 0.1259333 | 0.03213683 | 0.1334667 | 0.03649752 | 0.1468333 | 0.009681712 | 0.1265 | 0.02288857 | 0.1223333 | 0.02671396 | 0.1276 | 0.02749885 | 0.1187667 | 0.03733036 | 0.1105667 | 0.04498091 | 0.1082333 | 0.05602692 | 0.1354 | 0.0377164 | 0.1309667 | 0.03246068 | 0.1111333 | 0.02802527 | 0.1266333 | 0.03237121 | 0.1214667 | 0.03246745 | 0.1148333 | 0.0197849 | 0.1127667 | 0.01742151 | 0.1067333 | 0.02859514 | 0.1301 | 0.01690385 | 0.1412 | 0.02176894 | 0.1323333 | 0.01961808 | 0.1197 | 0.01839638 | 0.1072667 | 0.02130263 | 0.1084333 | 0.02789174 | 0.1104667 | 0.02379528 | 0.0929 | 0.01084097 | 0.1015333 | 0.0255616 | 0.1065 | 0.03043332 | 0.1134333 | 0.02168445 | 0.1351 | 0.0188925 | 0.124 | 0.02204858 | 0.1068 | 0.02234457 | 0.1168667 | 0.03082362 | 0.1132 | 0.03936979 | 0.1212667 | 0.03267061 | 0.1319667 | 0.04111628 | 0.1243333 | 0.03187908 | 0.1126667 | 0.02715503 | 0.1162 | 0.03022626 | 0.1097 | 0.03643268 | 0.1081333 | 0.04521802 | 0.129 | 0.05171866 | 0.1189333 | 0.03607634 | 0.1090333 | 0.02184801 | 0.1131 | 0.008940172 | 0.109 | 0.01155884 | 0.1005667 | 0.02790106 | 0.1149667 | 0.03305766 | 0.1135333 | 0.003732143 | 0.1075667 | 0.01010127 | 0.1145333 | 0.02683658 | 0.1198 | 0.02439795 | 0.1119333 | 0.02590628 | 0.1289667 | 0.008181415 | 0.1358333 | 0.02726222 | 0.1178 | 0.03814472 | 0.1129 | 0.02167318 | 0.1005333 | 0.01317987 | 0.1179667 | 0.0286707 | 0.129 | 0.0307286 | 0.1114667 | 0.01998238 | 0.1259333 | 0.02593766 | 0.1324667 | 0.0244178 | 0.1288 | 0.01835556 | 0.1221667 | 0.01644107 | 0.1186333 | 0.01504933 | 0.1075667 | 0.02459273 | 0.1152333 | 0.03660167 | 0.1176333 | 0.02205785 | 0.1144667 | 0.01187191 | 0.1188333 | 0.005228342 | 0.1254667 | 0.00520854 | 0.1198 | 0.01326223 | 0.1059333 | 0.03347779 | 0.1165333 | 0.02529484 | 0.1237667 | 0.01244195 | 0.09383333 | 0.001987181 | 0.1199333 | 0.02226841 | 0.1495333 | 0.01059381 | 0.1348333 | 0.03525 | 0.1344667 | 0.04226593 | 0.1360333 | 0.02234418 | 0.1151667 | 0.02152647 | 0.1130333 | 0.03806716 | 0.1113667 | 0.0252138 | 0.1180667 | 0.02330269 | 0.1235 | 0.02036468 | 0.1280333 | 0.03394568 | 0.1213333 | 0.02988437 | 0.08266667 | 0.01305484 | 0.1047333 | 0.02083752 | 0.1182 | 0.01686673 | 0.1057 | 0.01922862 | 0.1008333 | 0.01572563 | 0.0995 | 0.02043004 | 0.1244 | 0.02960619 | 0.1327667 | 0.0326503 | 0.1313 | 0.03050016 | 0.1270667 | 0.02486287 | 0.1282 | 0.03784821 | 0.1258333 | 0.04615267 | 0.1241333 | 0.04440273 | 0.1133667 | 0.02311382 | 0.1133 | 0.02084338 | 0.1141 | 0.02427193 | 0.1190667 | 0.02227186
395 | 0.1268333 | 0.02273182 | 0.1405667 | 0.01868446 | 0.1404667 | 0.02158461 | 0.1341333 | 0.02779764 | 0.1416333 | 0.02675872 | 0.1429333 | 0.03328366 | 0.1394333 | 0.04152528 | 0.1306333 | 0.03590138 | 0.1261 | 0.02709576 | 0.1366 | 0.02439549 | 0.1390667 | 0.02142465 | 0.143 | 0.01555828 | 0.1395333 | 0.01970691 | 0.1242667 | 0.02150137 | 0.1222333 | 0.0282102 | 0.1248667 | 0.0372037 | 0.1410333 | 0.03162039 | 0.1354667 | 0.02935953 | 0.1065333 | 0.0334744 | 0.1162333 | 0.02088737 | 0.1252 | 0.01733263 | 0.1204667 | 0.02451018 | 0.1267333 | 0.02308453 | 0.1125667 | 0.02111087 | 0.09833333 | 0.02372078 | 0.1237333 | 0.03096044 | 0.1238667 | 0.02739943 | 0.1202667 | 0.02020187 | 0.1206 | 0.0003559026 | 0.1197333 | 0.006982995 | 0.1162667 | 0.01672011 | 0.1165333 | 0.02852208 | 0.1281 | 0.01013344 | 0.1236 | 0.02587006 | 0.1283 | 0.03745157 | 0.1286333 | 0.04888492 | 0.1338 | 0.04000858 | 0.1281667 | 0.02479144 | 0.1271667 | 0.03469643 | 0.1232333 | 0.02767915 | 0.1138 | 0.01367138 | 0.1301333 | 0.01510636 | 0.1363667 | 0.02141049 | 0.1259 | 0.03302615 | 0.1297 | 0.04486446 | 0.121 | 0.01915324 | 0.1400333 | 0.04438666 | 0.1323 | 0.03177431 | 0.1253 | 0.02993872 | 0.1257667 | 0.033414 | 0.1366 | 0.03092194 | 0.1369333 | 0.03493349 | 0.1257333 | 0.03123943 | 0.1135667 | 0.02757491 | 0.1195667 | 0.01475157 | 0.1293333 | 0.007917211 | 0.1187333 | 0.02664449 | 0.1330333 | 0.04725656 | 0.148 | 0.03527331 | 0.1374 | 0.02437923 | 0.1239667 | 0.03903488 | 0.123 | 0.04450109 | 0.1210333 | 0.03989873 | 0.1324 | 0.02659411 | 0.1161667 | 0.02489476 | 0.1192 | 0.02498413 | 0.1396667 | 0.03394361 | 0.1235667 | 0.02081928 | 0.1146333 | 0.03389753 | 0.1286333 | 0.03632192 | 0.1123333 | 0.007502148 | 0.1079333 | 0.01194469 | 0.1269333 | 0.02866244 | 0.1364333 | 0.02747973 | 0.1322 | 0.03817914 | 0.1360333 | 0.0368051 | 0.1214 | 0.03395301 | 0.1035667 | 0.02355198 | 0.1072667 | 0.01562356 | 0.1423333 | 0.01998705 | 0.136 | 0.01550312 | 0.1261333 | 0.01157766 | 0.1335 | 0.004813176 | 0.1371667 | 0.01614628 | 0.1303 | 0.03763544 | 0.1379667 | 0.04034033 | 0.1357333 | 0.01201952 | 0.1350333 | 0.02526636 | 0.1178333 | 0.02751791 | 0.1224667 | 0.01002076 | 0.1353 | 0.002412468 | 0.1362 | 0.01003029 | 0.1193667 | 0.04061283 | 0.1317667 | 0.03046597 | 0.1345667 | 0.02953533 | 0.1283333 | 0.02833529 | 0.1438333 | 0.03368336 | 0.1425667 | 0.03278255 | 0.1391333 | 0.01627295 | 0.134 | 0.01983549 | 0.1371333 | 0.0185106 | 0.1308333 | 0.01608816 | 0.1287 | 0.02784325 | 0.1264667 | 0.02909712 | 0.1303667 | 0.03021372 | 0.1340333 | 0.03036943 | 0.1316333 | 0.02516828 | 0.1385 | 0.01929974 | 0.1459667 | 0.03478604 | 0.1337667 | 0.02379781 | 0.1347333 | 0.01294407 | 0.1506667 | 0.01949775 | 0.142 | 0.02325955 | 0.1334 | 0.01937077 | 0.1304 | 0.01469762 | 0.14 | 0.03491103 | 0.1408333 | 0.03893433 | 0.1485333 | 0.02656531 | 0.1330667 | 0.02652915 | 0.1231333 | 0.02490948 | 0.1259333 | 0.02355056 | 0.1372 | 0.02564878 | 0.1194333 | 0.02046889 | 0.1069667 | 0.0115497 | 0.1297667 | 0.02583671 | 0.1286 | 0.02359675 | 0.1247333 | 0.03231763 | 0.1181333 | 0.04141894 | 0.1261667 | 0.0392775 | 0.1236333 | 0.03068489 | 0.1070667 | 0.02267456 | 0.1247 | 0.02681505 | 0.1195667 | 0.02831505 | 0.1129 | 0.01347318 | 0.1264333 | 0.009431979 | 0.1452333 | 0.01439545 | 0.1464333 | 0.02072186 | 0.1336667 | 0.02933534 | 0.1227333 | 0.03216471 | 0.1320333 | 0.02751997 | 0.1347333 | 0.03552561 | 0.1281333 | 0.01811396 | 0.1219667 | 0.01476941 | 0.1191 | 0.03857365 | 0.1295333 | 0.03419516 | 0.1425667 | 0.02695296 | 0.1282333 | 0.03140163 | 0.1336667 | 0.01409831 | 0.1266 | 0.01564118 | 0.1190667 | 0.03944315 | 0.1183 | 0.0280044 | 0.135 | 0.0175911 | 0.133 | 0.02714553 | 0.1359667 | 0.0371175 | 0.1223667 | 0.026666 | 0.1210333 | 0.01815587 | 0.128 | 0.006294442 | 0.1293333 | 0.008364342 | 0.1431333 | 0.01995333 | 0.1295333 | 0.0483806 | 0.1167 | 0.03020508 | 0.1209667 | 0.02503029 | 0.1466 | 0.01771233 | 0.1282 | 0.03364233 | 0.1218333 | 0.02171395 | 0.1320333 | 0.02211566 | 0.1258667 | 0.02106756 | 0.1238333 | 0.004521308 | 0.1145 | 0.02062733 | 0.1236 | 0.02311536 | 0.1338333 | 0.02628324 | 0.1372333 | 0.03329688 | 0.1382667 | 0.03495753 | 0.1401 | 0.03016698 | 0.1275 | 0.03425678 | 0.1249667 | 0.02443718
396 | 0.1285667 | 0.02212711 | 0.1058667 | 0.0372457 | 0.1036 | 0.04172793 | 0.1120667 | 0.02852944 | 0.1189 | 0.02707668 | 0.1328 | 0.02760761 | 0.1440333 | 0.02892949 | 0.1515667 | 0.03219237 | 0.1459 | 0.03698766 | 0.1297 | 0.02985777 | 0.1296333 | 0.01492343 | 0.1313667 | 0.01078033 | 0.1404 | 0.02582596 | 0.1314333 | 0.01044105 | 0.1178333 | 0.0176447 | 0.1222 | 0.02158719 | 0.1172 | 0.01530381 | 0.1210333 | 0.02008222 | 0.1351 | 0.0302504 | 0.1217 | 0.04626964 | 0.1143 | 0.04691702 | 0.1155667 | 0.03784938 | 0.1146667 | 0.03638977 | 0.1053333 | 0.03380575 | 0.1047333 | 0.0264631 | 0.1203 | 0.02468373 | 0.1257 | 0.01569798 | 0.1222333 | 0.008598579 | 0.1202667 | 0.02183031 | 0.1182 | 0.02218288 | 0.09756667 | 0.009561148 | 0.1051667 | 0.01381312 | 0.1286 | 0.0226823 | 0.1269667 | 0.03068565 | 0.1185 | 0.02454805 | 0.1241 | 0.02241562 | 0.1219 | 0.03126094 | 0.1254333 | 0.03881858 | 0.1360333 | 0.01985218 | 0.1515333 | 0.01788227 | 0.1458333 | 0.03441573 | 0.1523 | 0.04095493 | 0.1358 | 0.02682201 | 0.1217333 | 0.0257866 | 0.1245333 | 0.03481545 | 0.1255667 | 0.03474213 | 0.1323333 | 0.02170735 | 0.1356333 | 0.008019282 | 0.1527333 | 0.02845925 | 0.1496 | 0.03730853 | 0.1332667 | 0.03085983 | 0.1291667 | 0.02404999 | 0.1325667 | 0.02002021 | 0.1177 | 0.02857866 | 0.1157 | 0.0276796 | 0.1168 | 0.04322438 | 0.1319 | 0.04588595 | 0.1382333 | 0.03351192 | 0.1337667 | 0.02250634 | 0.1220333 | 0.01676829 | 0.1198667 | 0.02021325 | 0.1275333 | 0.02407105 | 0.1417667 | 0.02473491 | 0.1535667 | 0.02962165 | 0.1356 | 0.02580969 | 0.1107333 | 0.03727308 | 0.1162333 | 0.04411994 | 0.1325333 | 0.03100638 | 0.1308667 | 0.02367845 | 0.1223333 | 0.01805221 | 0.1107333 | 0.002106076 | 0.118 | 0.01161063 | 0.1412333 | 0.02683683 | 0.1326 | 0.01870419 | 0.1196 | 0.03541902 | 0.127 | 0.02212525 | 0.1149 | 0.02072149 | 0.1174 | 0.03299303 | 0.1271333 | 0.03572397 | 0.1223333 | 0.04891641 | 0.1189667 | 0.02720372 | 0.1299333 | 0.01237668 | 0.1547 | 0.01475873 | 0.1648333 | 0.01285362 | 0.1405667 | 0.03604315 | 0.1423333 | 0.02842268 | 0.1397667 | 0.02720984 | 0.1223333 | 0.03884777 | 0.1313333 | 0.01999205 | 0.1416667 | 0.01790425 | 0.1375667 | 0.0167476 | 0.1305667 | 0.0155804 | 0.1306 | 0.006792643 | 0.1403 | 0.01323203 | 0.1266333 | 0.03212323 | 0.1159333 | 0.01994297 | 0.1280667 | 0.03127782 | 0.1372667 | 0.02510051 | 0.1272 | 0.008064738 | 0.1250333 | 0.01037893 | 0.1236667 | 0.006481941 | 0.1252667 | 0.01699614 | 0.1305 | 0.01318813 | 0.1316667 | 0.01336272 | 0.1280333 | 0.02174708 | 0.1274667 | 0.03078282 | 0.1349333 | 0.03457902 | 0.1386 | 0.03188019 | 0.1246667 | 0.02743433 | 0.1081333 | 0.01787966 | 0.1126667 | 0.01504623 | 0.142 | 0.02825397 | 0.1403333 | 0.0277143 | 0.1235667 | 0.02978213 | 0.1338667 | 0.0138625 | 0.1336333 | 0.03176396 | 0.1264333 | 0.02246958 | 0.1367 | 0.02526539 | 0.1519 | 0.05248333 | 0.1322 | 0.037582 | 0.1074333 | 0.02156298 | 0.1309333 | 0.03371867 | 0.1535667 | 0.03214854 | 0.1499 | 0.03836074 | 0.1276333 | 0.02225673 | 0.1255333 | 0.01412146 | 0.1290333 | 0.02262806 | 0.1098333 | 0.0275604 | 0.1222667 | 0.0267066 | 0.1395 | 0.0355191 | 0.1118333 | 0.01016869 | 0.1182667 | 0.03372134 | 0.1259333 | 0.02840708 | 0.1245667 | 0.02496989 | 0.1220667 | 0.01856095 | 0.1102 | 0.03483973 | 0.1314667 | 0.01165113 | 0.1499333 | 0.03376214 | 0.1308 | 0.04118649 | 0.1305333 | 0.02586405 | 0.1241 | 0.00366697 | 0.1262 | 0.0266099 | 0.1209 | 0.04524474 | 0.1008333 | 0.02888625 | 0.09166667 | 0.01837831 | 0.09436667 | 0.01898532 | 0.1125667 | 0.02307355 | 0.1203 | 0.02491639 | 0.1138 | 0.02668645 | 0.111 | 0.01549279 | 0.1297 | 0.02650824 | 0.1401667 | 0.03481095 | 0.1498 | 0.02839824 | 0.1385667 | 0.01639864 | 0.1228667 | 0.009181261 | 0.1213667 | 0.008037551 | 0.1415333 | 0.007765021 | 0.1395667 | 0.01289505 | 0.1316667 | 0.0211511 | 0.1222 | 0.03081893 | 0.1368333 | 0.03123847 | 0.1361333 | 0.03064913 | 0.1177 | 0.01445476 | 0.1311333 | 0.02923518 | 0.1402333 | 0.03184675 | 0.1305 | 0.03465054 | 0.1124667 | 0.03337388 | 0.1177 | 0.03886524 | 0.1334667 | 0.04666307 | 0.1256667 | 0.029954 | 0.1262333 | 0.03261762 | 0.127 | 0.03653555 | 0.1233333 | 0.03713268 | 0.1206667 | 0.0305597 | 0.1178667 | 0.02999781 | 0.1243333 | 0.02773269
397 | 0.1320333 | 0.01848573 | 0.1485 | 0.02234562 | 0.1349333 | 0.01424882 | 0.1431 | 0.02443236 | 0.1410333 | 0.03193831 | 0.1348667 | 0.03988829 | 0.1537 | 0.05196903 | 0.1579667 | 0.03425496 | 0.1436667 | 0.02590654 | 0.1330333 | 0.03073829 | 0.1365 | 0.03744676 | 0.1394667 | 0.0449821 | 0.1473333 | 0.0415953 | 0.1397667 | 0.03127537 | 0.1280333 | 0.02599953 | 0.1046667 | 0.03608659 | 0.1408 | 0.04288496 | 0.1564333 | 0.0193331 | 0.1238667 | 0.01629935 | 0.1308667 | 0.0266271 | 0.1295 | 0.02127455 | 0.1254333 | 0.02677167 | 0.1313 | 0.01561111 | 0.1258667 | 0.01856616 | 0.1133667 | 0.02136388 | 0.1179333 | 0.02253905 | 0.1391 | 0.02829853 | 0.1585667 | 0.002452663 | 0.1208 | 0.01896892 | 0.1325333 | 0.002932955 | 0.1394667 | 0.01234135 | 0.1308333 | 0.04467403 | 0.1567 | 0.02160062 | 0.1537333 | 0.02095556 | 0.1513333 | 0.03189465 | 0.1504333 | 0.01634 | 0.132 | 0.01654469 | 0.1166 | 0.02344966 | 0.1421667 | 0.0388969 | 0.1538333 | 0.02557816 | 0.1356333 | 0.00607856 | 0.1196667 | 0.006646469 | 0.1345333 | 0.02009384 | 0.1588667 | 0.02621352 | 0.1382667 | 0.009348916 | 0.1274333 | 0.02897497 | 0.1434333 | 0.006380352 | 0.1446333 | 0.04015382 | 0.1531667 | 0.02554425 | 0.1551667 | 0.01806088 | 0.1488333 | 0.0266615 | 0.1679 | 0.04059318 | 0.159 | 0.03645829 | 0.1366 | 0.02694142 | 0.1403333 | 0.0361829 | 0.1482667 | 0.03452693 | 0.1499333 | 0.02344772 | 0.1257333 | 0.005460362 | 0.1217333 | 0.002896358 | 0.1360333 | 0.01479737 | 0.1486333 | 0.01941895 | 0.1271 | 0.042174 | 0.1151667 | 0.04015157 | 0.1369333 | 0.02128933 | 0.1416 | 0.02022391 | 0.1367333 | 0.02368408 | 0.1410667 | 0.02423171 | 0.1427333 | 0.01678121 | 0.1353 | 0.03874799 | 0.1497333 | 0.05371731 | 0.1463667 | 0.0174933 | 0.1322333 | 0.02821611 | 0.1372667 | 0.01894032 | 0.1422667 | 0.01524409 | 0.1437 | 0.01640264 | 0.1484 | 0.01897999 | 0.1416 | 0.01049794 | 0.1390667 | 0.01795872 | 0.1389333 | 0.02380089 | 0.1540667 | 0.02231298 | 0.1614 | 0.01161981 | 0.1459333 | 0.02691769 | 0.1479 | 0.02413393 | 0.1453 | 0.04769368 | 0.1478667 | 0.04282245 | 0.1564333 | 0.0216349 | 0.1603667 | 0.01007119 | 0.1523667 | 0.02840708 | 0.1473333 | 0.04366206 | 0.15 | 0.02866089 | 0.1482333 | 0.01531934 | 0.1489333 | 0.0136539 | 0.1437667 | 0.02693255 | 0.148 | 0.04541813 | 0.149 | 0.05061469 | 0.1518667 | 0.03232845 | 0.1424 | 0.02865321 | 0.1462 | 0.03757419 | 0.1445 | 0.02478924 | 0.1354667 | 0.002745097 | 0.1177333 | 0.04705439 | 0.1444667 | 0.0383059 | 0.1391333 | 0.01647004 | 0.1423 | 0.02674036 | 0.1514333 | 0.03641267 | 0.1391667 | 0.004601691 | 0.1368667 | 0.02313646 | 0.1422333 | 0.03137263 | 0.1420667 | 0.01570909 | 0.1551667 | 0.01712724 | 0.1426 | 0.03917584 | 0.1416333 | 0.02000422 | 0.1569333 | 0.0206982 | 0.1525667 | 0.02147158 | 0.1415667 | 0.008432213 | 0.1485333 | 0.005786382 | 0.1501 | 0.008872805 | 0.13 | 0.02520093 | 0.1425667 | 0.04421933 | 0.1438667 | 0.02787619 | 0.1242667 | 0.0150094 | 0.1186333 | 0.02126301 | 0.1247667 | 0.02236908 | 0.1377 | 0.0234714 | 0.1497667 | 0.02686129 | 0.1437667 | 0.02982899 | 0.1482 | 0.03526197 | 0.1543333 | 0.04402623 | 0.1323 | 0.03789732 | 0.1211667 | 0.03367307 | 0.1379667 | 0.01582031 | 0.1464 | 0.0132101 | 0.1473333 | 0.02785406 | 0.1611 | 0.0305278 | 0.1612333 | 0.007644751 | 0.1620667 | 0.01292809 | 0.1487 | 0.004495183 | 0.138 | 0.01340373 | 0.1327333 | 0.02048745 | 0.1319 | 0.02931257 | 0.1528667 | 0.03238069 | 0.137 | 0.009414882 | 0.1186667 | 0.005287932 | 0.1172333 | 0.01776032 | 0.1235333 | 0.03102443 | 0.1389667 | 0.0329591 | 0.1427667 | 0.03086598 | 0.1349667 | 0.01810715 | 0.1162333 | 0.03322753 | 0.1296667 | 0.0293192 | 0.1619667 | 0.01302161 | 0.1609 | 0.0163878 | 0.1331 | 0.03261625 | 0.1221 | 0.02183682 | 0.1355333 | 0.017693 | 0.1542667 | 0.008554661 | 0.1343667 | 0.006624366 | 0.1107333 | 0.008094992 | 0.1171333 | 0.005360556 | 0.1289 | 0.02801797 | 0.1421333 | 0.04425271 | 0.1629667 | 0.02885877 | 0.1403 | 0.03822102 | 0.1213 | 0.009984321 | 0.1274333 | 0.01913118 | 0.1611 | 0.0320001 | 0.1621 | 0.02959099 | 0.1567667 | 0.03054061 | 0.1549 | 0.02780875 | 0.1588333 | 0.04022771 | 0.1634667 | 0.03351162 | 0.1456 | 0.04198913 | 0.1257667 | 0.02871531 | 0.1466333 | 0.02667512 | 0.1543 | 0.03328273 | 0.1426333 | 0.02346804
398 | 0.1316333 | 0.0214122 | 0.1480667 | 0.02932761 | 0.155 | 0.04254041 | 0.1365 | 0.04328348 | 0.1308 | 0.03709079 | 0.1497667 | 0.01699595 | 0.1487 | 0.02290517 | 0.1339333 | 0.02923244 | 0.1264667 | 0.027913 | 0.1205333 | 0.02930692 | 0.1450667 | 0.02884688 | 0.1493 | 0.0327997 | 0.1396667 | 0.01559858 | 0.1411333 | 0.02303075 | 0.1373667 | 0.03110856 | 0.1299 | 0.03128493 | 0.1384667 | 0.02497683 | 0.1410333 | 0.02216925 | 0.1288 | 0.03563828 | 0.1207333 | 0.04368481 | 0.1245333 | 0.04615671 | 0.1507 | 0.02249548 | 0.1403667 | 0.02010677 | 0.1169 | 0.03913575 | 0.1189667 | 0.03868887 | 0.1258667 | 0.03939681 | 0.1199333 | 0.04324206 | 0.1212 | 0.03392108 | 0.1186667 | 0.02782641 | 0.127 | 0.02947349 | 0.1240667 | 0.02579487 | 0.1106 | 0.03637178 | 0.1266 | 0.01885471 | 0.1175333 | 0.04800919 | 0.1309333 | 0.04245895 | 0.1344 | 0.01221584 | 0.1368667 | 0.008695721 | 0.1298 | 0.03409467 | 0.1168667 | 0.03932296 | 0.1151 | 0.02470722 | 0.1260667 | 0.01210794 | 0.1365333 | 0.0251933 | 0.1383 | 0.03371973 | 0.1417333 | 0.03027015 | 0.1365333 | 0.0250283 | 0.1256667 | 0.02147391 | 0.1256 | 0.02446099 | 0.1382667 | 0.03715502 | 0.1263667 | 0.01270757 | 0.1241 | 0.01148216 | 0.1376667 | 0.02902704 | 0.1296 | 0.0161272 | 0.1235 | 0.0137596 | 0.1283667 | 0.01532696 | 0.1378667 | 0.01105813 | 0.1188667 | 0.0223804 | 0.1230667 | 0.02888602 | 0.1443333 | 0.03491746 | 0.1334333 | 0.0195401 | 0.1127 | 0.01555828 | 0.1093 | 0.01801351 | 0.1239333 | 0.03070128 | 0.1301333 | 0.04241779 | 0.1397 | 0.03570724 | 0.1255333 | 0.0197108 | 0.1273667 | 0.0306278 | 0.1572 | 0.03502466 | 0.1349667 | 0.01992609 | 0.1157667 | 0.03414131 | 0.1283667 | 0.03537026 | 0.1453667 | 0.01969066 | 0.1459667 | 0.02322389 | 0.1453 | 0.03605172 | 0.1461333 | 0.0132706 | 0.1389333 | 0.02718607 | 0.1316333 | 0.03801441 | 0.1191 | 0.03298848 | 0.1162 | 0.00799875 | 0.1212333 | 0.001452201 | 0.1323667 | 0.03296082 | 0.1340333 | 0.02354461 | 0.1378667 | 0.01412736 | 0.1395 | 0.008099794 | 0.144 | 0.01961241 | 0.1341 | 0.04221445 | 0.1330667 | 0.04959579 | 0.1315 | 0.04706534 | 0.1220333 | 0.0368689 | 0.1297 | 0.01368966 | 0.1535 | 0.02553207 | 0.1481333 | 0.03030966 | 0.1388333 | 0.02528113 | 0.1268333 | 0.03633917 | 0.1171667 | 0.03117631 | 0.1095667 | 0.02671146 | 0.1242667 | 0.03109312 | 0.1360333 | 0.02229893 | 0.1440333 | 0.006636431 | 0.1364667 | 0.01253537 | 0.1517667 | 0.03353072 | 0.1331 | 0.05167366 | 0.1277667 | 0.02609372 | 0.1337333 | 0.01835435 | 0.1475667 | 0.01319251 | 0.1522667 | 0.02494184 | 0.1302333 | 0.01687786 | 0.1345 | 0.03061274 | 0.1358667 | 0.05054334 | 0.1183333 | 0.03507481 | 0.1195667 | 0.02161748 | 0.1332667 | 0.01833345 | 0.1579 | 0.03281341 | 0.15 | 0.03145886 | 0.1298 | 0.04318078 | 0.1436 | 0.01553405 | 0.1493333 | 0.02351983 | 0.1541333 | 0.02530828 | 0.1618333 | 0.0334487 | 0.1555 | 0.03409291 | 0.1531667 | 0.02980518 | 0.1324333 | 0.03266337 | 0.1258667 | 0.02339321 | 0.1380667 | 0.02397531 | 0.1358 | 0.02516943 | 0.1298 | 0.01572832 | 0.1343 | 0.01669251 | 0.1428 | 0.01676445 | 0.1361667 | 0.03439596 | 0.1221 | 0.03105651 | 0.1249333 | 0.02908703 | 0.1224333 | 0.02520216 | 0.1433333 | 0.02759255 | 0.1492 | 0.02145243 | 0.1463333 | 0.005540357 | 0.1409 | 0.007819633 | 0.1172333 | 0.01795129 | 0.1151333 | 0.007635589 | 0.1271333 | 0.009501345 | 0.1396333 | 0.01745209 | 0.1475333 | 0.03139175 | 0.1427667 | 0.04672874 | 0.1357 | 0.02897171 | 0.1249667 | 0.02541054 | 0.1189 | 0.04645779 | 0.1395 | 0.04223742 | 0.1435333 | 0.03513406 | 0.1238333 | 0.02637124 | 0.1307667 | 0.02192781 | 0.1397 | 0.02096203 | 0.1249667 | 0.05240969 | 0.1246 | 0.0482689 | 0.1407 | 0.02653689 | 0.1240333 | 0.02263778 | 0.1234 | 0.03744258 | 0.1265667 | 0.04240223 | 0.1439 | 0.02589054 | 0.1446667 | 0.02187302 | 0.1388 | 0.01989489 | 0.1255 | 0.01296251 | 0.1083667 | 0.03965235 | 0.1313667 | 0.0302468 | 0.1258667 | 0.04027318 | 0.1139 | 0.04474871 | 0.1058 | 0.01935149 | 0.1032333 | 0.01792528 | 0.1170667 | 0.02670535 | 0.1169667 | 0.02502696 | 0.1267 | 0.0410912 | 0.1429667 | 0.046585 | 0.1193 | 0.02418691 | 0.1227 | 0.03156242 | 0.1351 | 0.04017072 | 0.1480333 | 0.03843968 | 0.1393333 | 0.02714852 | 0.1339667 | 0.01765603 | 0.1299667 | 0.02393941
399 | 0.134 | 0.02004462 | 0.1402333 | 0.01352044 | 0.1364333 | 0.01346114 | 0.1494667 | 0.02163891 | 0.1508333 | 0.02754322 | 0.1512333 | 0.02836669 | 0.1640333 | 0.03011991 | 0.1499333 | 0.01124228 | 0.1320333 | 0.008430632 | 0.1449333 | 0.02442817 | 0.1386667 | 0.01505774 | 0.1307667 | 0.009242775 | 0.1363 | 0.01916925 | 0.1282 | 0.0267411 | 0.1338667 | 0.03012489 | 0.143 | 0.0352372 | 0.1518333 | 0.03011205 | 0.1622667 | 0.01650421 | 0.1500333 | 0.02589161 | 0.1454667 | 0.02975638 | 0.1493 | 0.01932063 | 0.1530333 | 0.01487489 | 0.1488333 | 0.02161579 | 0.134 | 0.02472664 | 0.133 | 0.01553727 | 0.1355667 | 0.02259223 | 0.1286 | 0.02756773 | 0.134 | 0.01919392 | 0.1413333 | 0.01592615 | 0.1300333 | 0.003387559 | 0.1217 | 0.01152649 | 0.1268667 | 0.03886355 | 0.1415 | 0.02956428 | 0.1416333 | 0.02643108 | 0.1461 | 0.01371884 | 0.142 | 0.006174679 | 0.1382333 | 0.009595253 | 0.1398667 | 0.01276358 | 0.143 | 0.004364249 | 0.1410333 | 0.005483511 | 0.1340333 | 0.01581315 | 0.1371 | 0.0254489 | 0.1436667 | 0.01632469 | 0.1461 | 0.01110796 | 0.1544667 | 0.009019362 | 0.1520333 | 0.01219463 | 0.1488333 | 0.02437996 | 0.154 | 0.03714413 | 0.1533333 | 0.02561176 | 0.1465 | 0.01679464 | 0.1331667 | 0.01394091 | 0.1354 | 0.01267307 | 0.1320667 | 0.01877966 | 0.1352 | 0.02445908 | 0.1426667 | 0.01765075 | 0.1487 | 0.01632258 | 0.1425667 | 0.0197731 | 0.1298 | 0.02062426 | 0.1361667 | 0.02525422 | 0.1311667 | 0.03247567 | 0.1318 | 0.01755164 | 0.1434 | 0.02326256 | 0.1520333 | 0.02613304 | 0.1437333 | 0.02151996 | 0.1232333 | 0.02041835 | 0.1218333 | 0.01818614 | 0.1344 | 0.02626189 | 0.1421333 | 0.02615548 | 0.1396 | 0.03656155 | 0.1495333 | 0.04442314 | 0.1549667 | 0.01661673 | 0.1563 | 0.0169271 | 0.1582 | 0.02079679 | 0.1362 | 0.01427725 | 0.1286667 | 0.04246177 | 0.1454 | 0.04343762 | 0.1433667 | 0.02925843 | 0.1398333 | 0.01551372 | 0.1356333 | 0.01366293 | 0.1372667 | 0.01898672 | 0.1345333 | 0.01877238 | 0.1406333 | 0.02350097 | 0.1543333 | 0.03216523 | 0.1358667 | 0.0291957 | 0.1352333 | 0.01864499 | 0.1519 | 0.01733801 | 0.1460667 | 0.01660649 | 0.1428667 | 0.0146952 | 0.1353667 | 0.017283 | 0.1445 | 0.02007137 | 0.1468333 | 0.01139308 | 0.1404667 | 0.02304291 | 0.1423667 | 0.02504933 | 0.1490333 | 0.03017817 | 0.1427667 | 0.03478288 | 0.1300333 | 0.02384007 | 0.1323333 | 0.0190743 | 0.1481333 | 0.01399627 | 0.1503 | 0.007995415 | 0.1555667 | 0.01774342 | 0.1570667 | 0.01540353 | 0.1460333 | 0.02131046 | 0.1519333 | 0.03734901 | 0.1445 | 0.03236119 | 0.1214 | 0.02960439 | 0.1125333 | 0.03809089 | 0.1182 | 0.02486323 | 0.1286 | 0.0147982 | 0.1334667 | 0.01495356 | 0.1425333 | 0.01768735 | 0.1478667 | 0.02427898 | 0.1530333 | 0.03669008 | 0.1519 | 0.0369191 | 0.1421667 | 0.02864383 | 0.1419667 | 0.009572646 | 0.1439667 | 0.002329998 | 0.1409667 | 0.01407606 | 0.1486 | 0.01249106 | 0.1399667 | 0.02003353 | 0.1277 | 0.03116226 | 0.1342667 | 0.0268172 | 0.1514333 | 0.02465824 | 0.1498667 | 0.0192181 | 0.1436333 | 0.02484651 | 0.1507333 | 0.02373539 | 0.1507 | 0.02502812 | 0.1490667 | 0.02723739 | 0.1432 | 0.02699383 | 0.1358333 | 0.02778925 | 0.1411667 | 0.02850407 | 0.1328333 | 0.0379108 | 0.1356333 | 0.04260065 | 0.1397333 | 0.03841322 | 0.1457333 | 0.02200762 | 0.1443667 | 0.02924749 | 0.1283333 | 0.03787359 | 0.1281 | 0.02561263 | 0.1479 | 0.02698605 | 0.1455333 | 0.02064644 | 0.1377 | 0.01996948 | 0.1394 | 0.02172065 | 0.1406333 | 0.01167371 | 0.1374333 | 0.01321422 | 0.1438 | 0.01692001 | 0.1501 | 0.01799574 | 0.1455333 | 0.01709977 | 0.1298333 | 0.02117582 | 0.1293 | 0.01539632 | 0.1344 | 0.0207128 | 0.1363667 | 0.02999893 | 0.1409667 | 0.04106924 | 0.1324 | 0.04088105 | 0.1317 | 0.02346799 | 0.1486 | 0.0366576 | 0.1488333 | 0.02029406 | 0.1408 | 0.002244994 | 0.1350667 | 0.01132676 | 0.1338333 | 0.02142123 | 0.1402333 | 0.010665 | 0.1191 | 0.01665713 | 0.1391 | 0.02588912 | 0.1576667 | 0.01861045 | 0.1389333 | 0.02217646 | 0.1298 | 0.01840507 | 0.1456333 | 0.007144851 | 0.1398 | 0.02315268 | 0.1309 | 0.0270486 | 0.1313333 | 0.01472624 | 0.137 | 0.009635698 | 0.1442 | 0.01896435 | 0.1543333 | 0.02414309 | 0.1602 | 0.02929926 | 0.1542667 | 0.02244539 | 0.1519667 | 0.02486662 | 0.1437333 | 0.02720004 | 0.1414333 | 0.01878605
400 | 0.1408333 | 0.01777495 | 0.1451 | 0.02964422 | 0.1597333 | 0.02634468 | 0.1495667 | 0.02862497 | 0.1344333 | 0.0326502 | 0.1363667 | 0.02559848 | 0.157 | 0.0281483 | 0.1560333 | 0.02152554 | 0.1405333 | 0.01880236 | 0.1354667 | 0.007472765 | 0.1397 | 0.004521799 | 0.1397667 | 0.0159117 | 0.1545667 | 0.03424425 | 0.1437333 | 0.02934443 | 0.1326 | 0.02842077 | 0.1328 | 0.03017383 | 0.1598333 | 0.01529713 | 0.1493333 | 0.02254024 | 0.1265667 | 0.02951523 | 0.1378 | 0.02386392 | 0.1374333 | 0.03379254 | 0.1422333 | 0.02711855 | 0.1382 | 0.01771459 | 0.1358 | 0.01467447 | 0.1439 | 0.01455358 | 0.1418333 | 0.01793346 | 0.1330667 | 0.02574339 | 0.1319 | 0.02570966 | 0.1444667 | 0.01216342 | 0.1543333 | 0.01693937 | 0.1434333 | 0.02930669 | 0.1349667 | 0.01395477 | 0.1355 | 0.01280026 | 0.1372667 | 0.02690382 | 0.1622333 | 0.02866081 | 0.1709333 | 0.03052675 | 0.1537 | 0.02766815 | 0.1399 | 0.01471892 | 0.1491667 | 0.02482825 | 0.1381 | 0.01721298 | 0.1272 | 0.007253964 | 0.1374667 | 0.01358463 | 0.1461667 | 0.01243767 | 0.1424667 | 0.01375799 | 0.1373667 | 0.008017619 | 0.1462 | 0.01371884 | 0.1550333 | 0.01773026 | 0.1561667 | 0.02218142 | 0.1348667 | 0.02519925 | 0.1233333 | 0.02761139 | 0.1382 | 0.01599771 | 0.1591 | 0.02955548 | 0.1593 | 0.03199135 | 0.1562667 | 0.01935103 | 0.1549333 | 0.02508762 | 0.1487333 | 0.03316688 | 0.158 | 0.03057156 | 0.1496 | 0.03516656 | 0.1443 | 0.02618205 | 0.1486333 | 0.01107379 | 0.1430333 | 0.01181139 | 0.1427667 | 0.01700869 | 0.1480333 | 0.02324684 | 0.1570333 | 0.03247135 | 0.1297667 | 0.009095909 | 0.1277333 | 0.007654773 | 0.1596667 | 0.02233179 | 0.1410333 | 0.03152886 | 0.1262667 | 0.03856089 | 0.1424333 | 0.04091962 | 0.1393 | 0.02098301 | 0.1395667 | 0.01583295 | 0.1426667 | 0.01662976 | 0.1296333 | 0.02430286 | 0.1392 | 0.02244296 | 0.1537 | 0.02450592 | 0.1531333 | 0.02995567 | 0.1496 | 0.03248425 | 0.1493667 | 0.02498004 | 0.1365 | 0.0360728 | 0.1468333 | 0.01940212 | 0.1572667 | 0.01338888 | 0.1536 | 0.02466347 | 0.1518667 | 0.02960297 | 0.1486333 | 0.03564775 | 0.1401 | 0.04883387 | 0.1439333 | 0.03621182 | 0.1455667 | 0.02648324 | 0.1412333 | 0.02662046 | 0.1432333 | 0.0253659 | 0.1479667 | 0.01969269 | 0.1519 | 0.01473386 | 0.1375 | 0.02696331 | 0.13 | 0.03076892 | 0.1303 | 0.03138535 | 0.1309667 | 0.0430606 | 0.1375333 | 0.03233 | 0.1481333 | 0.02381349 | 0.1516 | 0.02264523 | 0.1415 | 0.02342748 | 0.1265667 | 0.02689515 | 0.1208667 | 0.02251256 | 0.1278 | 0.01747818 | 0.1394667 | 0.02479951 | 0.1494333 | 0.03227231 | 0.1472 | 0.01943468 | 0.1612 | 0.01911596 | 0.1569 | 0.03161867 | 0.1440667 | 0.01958168 | 0.1456667 | 0.009724311 | 0.1375 | 0.00512315 | 0.1352333 | 0.009636505 | 0.1443 | 0.03418372 | 0.1465667 | 0.04500565 | 0.1569667 | 0.02163721 | 0.1567667 | 0.02278191 | 0.1548667 | 0.02347826 | 0.1444 | 0.02157097 | 0.1402667 | 0.02417579 | 0.1476333 | 0.02354702 | 0.1468667 | 0.02892684 | 0.1486667 | 0.02691967 | 0.1535 | 0.02010191 | 0.1397 | 0.03173295 | 0.1370667 | 0.02703976 | 0.1485667 | 0.02506024 | 0.1572333 | 0.02598029 | 0.1544333 | 0.02524775 | 0.1480333 | 0.01694016 | 0.1361333 | 0.0255586 | 0.1351 | 0.03758838 | 0.1419667 | 0.02682105 | 0.1529333 | 0.01932465 | 0.1568667 | 0.02168661 | 0.154 | 0.01495683 | 0.1407 | 0.01420305 | 0.1338 | 0.00737428 | 0.1408667 | 0.01197006 | 0.1423333 | 0.0185473 | 0.1387667 | 0.02780292 | 0.134 | 0.037582 | 0.1346 | 0.03456135 | 0.132 | 0.03791754 | 0.1387667 | 0.04377871 | 0.1538333 | 0.02636542 | 0.1628667 | 0.01074875 | 0.1580333 | 0.01274319 | 0.1504 | 0.01587472 | 0.1498 | 0.01625074 | 0.1476 | 0.02532996 | 0.1434 | 0.02818558 | 0.1446333 | 0.01505464 | 0.1382667 | 0.02179822 | 0.1367 | 0.02149527 | 0.1401 | 0.01784395 | 0.1471667 | 0.01182211 | 0.1327 | 0.02145926 | 0.1357667 | 0.01989746 | 0.1527333 | 0.01842902 | 0.1423333 | 0.03058108 | 0.1504667 | 0.03023842 | 0.1531 | 0.0296594 | 0.1479667 | 0.01159895 | 0.1638667 | 0.02000106 | 0.1539 | 0.02350844 | 0.1335667 | 0.01090087 | 0.1321667 | 0.006789371 | 0.1432 | 0.007495777 | 0.1607 | 0.01041825 | 0.1732667 | 0.0128935 | 0.1738 | 0.02042401 | 0.1588 | 0.02258775 | 0.1501 | 0.01252384 | 0.1505333 | 0.0192044 | 0.1459 | 0.03067648 | 0.1445 | 0.02196558
401 | 0.156 | 0.0225461 | 0.1625667 | 0.01029736 | 0.1521333 | 0.01678121 | 0.1506667 | 0.02014222 | 0.1573333 | 0.01019946 | 0.1662667 | 0.005390321 | 0.1773333 | 0.02205226 | 0.1574667 | 0.04388054 | 0.1482333 | 0.04275709 | 0.1496333 | 0.02653882 | 0.1623333 | 0.0198505 | 0.1774 | 0.015356 | 0.1667667 | 0.02184679 | 0.1554333 | 0.02007724 | 0.1660333 | 0.02352889 | 0.1675667 | 0.04008078 | 0.1513667 | 0.02805903 | 0.1433 | 0.01759773 | 0.1357333 | 0.02940026 | 0.1280667 | 0.04185024 | 0.1397 | 0.02854552 | 0.1586667 | 0.02480139 | 0.1482333 | 0.01368438 | 0.1515333 | 0.01155114 | 0.1530667 | 0.01634428 | 0.1457 | 0.02349014 | 0.1532667 | 0.02878754 | 0.1557667 | 0.03620795 | 0.1591333 | 0.025599 | 0.1724667 | 0.01305484 | 0.1659 | 0.01664772 | 0.1439333 | 0.03215383 | 0.1593333 | 0.04166984 | 0.1660667 | 0.03055272 | 0.1536667 | 0.04510686 | 0.1732667 | 0.03910544 | 0.1702333 | 0.03730651 | 0.1515 | 0.03362261 | 0.1383667 | 0.01857621 | 0.1652333 | 0.01153844 | 0.1820667 | 0.01118253 | 0.1685 | 0.00657926 | 0.16 | 0.01207173 | 0.1600667 | 0.02140192 | 0.1741 | 0.03833849 | 0.1566333 | 0.01532348 | 0.1586667 | 0.01485583 | 0.1488667 | 0.01421978 | 0.1382667 | 0.02934557 | 0.1426333 | 0.02878823 | 0.1552667 | 0.0225318 | 0.1727667 | 0.03287819 | 0.1754667 | 0.03982213 | 0.1742667 | 0.03344252 | 0.1611333 | 0.0125948 | 0.1690667 | 0.01335723 | 0.1691333 | 0.02913238 | 0.1489667 | 0.04171605 | 0.1584333 | 0.01746813 | 0.1621667 | 0.02759303 | 0.1719667 | 0.03105547 | 0.167 | 0.02577066 | 0.1646667 | 0.02626485 | 0.1716333 | 0.03540709 | 0.1502667 | 0.02557633 | 0.1443333 | 0.02076493 | 0.1553667 | 0.02087172 | 0.1588333 | 0.01898356 | 0.1623 | 0.02065865 | 0.1589667 | 0.02899337 | 0.1537 | 0.03018642 | 0.1661667 | 0.0221155 | 0.1748333 | 0.01992809 | 0.1674333 | 0.02696446 | 0.1656667 | 0.01964389 | 0.1555 | 0.02624767 | 0.1558333 | 0.02674651 | 0.1608333 | 0.01398722 | 0.1566 | 0.0132411 | 0.1473667 | 0.02813614 | 0.1522333 | 0.02311152 | 0.1536333 | 0.02639512 | 0.1727667 | 0.02523283 | 0.1802667 | 0.01179529 | 0.1605667 | 0.02621352 | 0.1568 | 0.03564604 | 0.1590333 | 0.03387598 | 0.1614333 | 0.03425223 | 0.1555 | 0.03940059 | 0.1508 | 0.03136569 | 0.1439 | 0.02383037 | 0.1520667 | 0.01584305 | 0.1716333 | 0.03241135 | 0.1577667 | 0.02883867 | 0.1379 | 0.03948949 | 0.1471667 | 0.03038885 | 0.1708 | 0.03547967 | 0.1786667 | 0.02909231 | 0.1628 | 0.02192305 | 0.1495 | 0.01940258 | 0.1531333 | 0.01731769 | 0.1681667 | 0.02166492 | 0.1698 | 0.01698313 | 0.1635667 | 0.01691259 | 0.1535333 | 0.0183667 | 0.1528 | 0.01910933 | 0.1529333 | 0.02430533 | 0.1592 | 0.02231233 | 0.1551333 | 0.03233546 | 0.1449333 | 0.03384369 | 0.1537667 | 0.02602375 | 0.1725667 | 0.0374935 | 0.1656667 | 0.03126237 | 0.1529667 | 0.02898279 | 0.164 | 0.01558354 | 0.1632333 | 0.01468567 | 0.1602333 | 0.01899918 | 0.1544667 | 0.03128454 | 0.1511 | 0.03959655 | 0.1540667 | 0.03718865 | 0.1541667 | 0.03359884 | 0.1477333 | 0.03236318 | 0.1505667 | 0.02837421 | 0.1535667 | 0.02712998 | 0.1524 | 0.02281111 | 0.1497333 | 0.0201071 | 0.1406667 | 0.02018949 | 0.1332667 | 0.009497134 | 0.1472333 | 0.02997158 | 0.1519333 | 0.04248367 | 0.1488333 | 0.0418021 | 0.1477667 | 0.02408891 | 0.1535333 | 0.01624856 | 0.1479667 | 0.03449457 | 0.1528667 | 0.03154809 | 0.1566333 | 0.03320656 | 0.1590667 | 0.03410673 | 0.1516667 | 0.01996736 | 0.1450667 | 0.02767482 | 0.1553 | 0.02982091 | 0.1625667 | 0.03221514 | 0.1444 | 0.02082498 | 0.1407 | 0.01591037 | 0.1603 | 0.05091876 | 0.1622 | 0.03466708 | 0.1615333 | 0.0139896 | 0.1441 | 0.01200361 | 0.1451 | 0.01863456 | 0.1512 | 0.01879645 | 0.1487 | 0.03236675 | 0.1461 | 0.03959453 | 0.1488 | 0.03724039 | 0.1571333 | 0.02486568 | 0.1562333 | 0.0226201 | 0.1594333 | 0.02341457 | 0.1725 | 0.009007034 | 0.1581 | 0.005593449 | 0.1550333 | 0.02550887 | 0.1605667 | 0.0311258 | 0.1518333 | 0.02967292 | 0.1611333 | 0.01598381 | 0.1615 | 0.0175467 | 0.1536 | 0.03257821 | 0.1420333 | 0.01868446 | 0.1558 | 0.01020882 | 0.1625333 | 0.02685446 | 0.1516 | 0.0408914 | 0.1539333 | 0.04037692 | 0.1615667 | 0.03138804 | 0.1636 | 0.03627515 | 0.1624333 | 0.03970637 | 0.1561 | 0.04387627 | 0.1645667 | 0.0342424 | 0.1626667 | 0.02078338 | 0.1532667 | 0.02083864 | 0.1553667 | 0.02451956
402 | 0.158 | 0.02127017 | 0.171 | 0.01021502 | 0.1608333 | 0.01249462 | 0.1513333 | 0.01656187 | 0.1589333 | 0.009898597 | 0.1632333 | 0.01680185 | 0.1642 | 0.03759335 | 0.1593333 | 0.03922162 | 0.1640667 | 0.02133422 | 0.1633 | 0.01163558 | 0.1723333 | 0.0181522 | 0.1689667 | 0.0339814 | 0.1628333 | 0.03164905 | 0.1536667 | 0.02659127 | 0.159 | 0.02203467 | 0.1636667 | 0.01930602 | 0.1621 | 0.01662548 | 0.1707 | 0.01196578 | 0.1686333 | 0.03313974 | 0.1505333 | 0.01434465 | 0.1544 | 0.01641727 | 0.1579333 | 0.02854544 | 0.1538 | 0.03118472 | 0.1533667 | 0.026808 | 0.1526333 | 0.0263343 | 0.1504333 | 0.02938393 | 0.1493333 | 0.03049047 | 0.1560333 | 0.02795977 | 0.1655333 | 0.02508948 | 0.1676 | 0.01520329 | 0.1705333 | 0.01636548 | 0.1636 | 0.03180451 | 0.1583333 | 0.02549566 | 0.1614 | 0.02141588 | 0.1811333 | 0.01706504 | 0.2011667 | 0.02744222 | 0.1807667 | 0.02777005 | 0.1597 | 0.01423868 | 0.1628 | 0.01436686 | 0.1594 | 0.008713591 | 0.1423 | 0.01635991 | 0.1430333 | 0.0272287 | 0.1435 | 0.02256827 | 0.1493667 | 0.01478408 | 0.1647 | 0.007570117 | 0.1644667 | 0.005022837 | 0.1656 | 0.005752101 | 0.1582333 | 0.02326089 | 0.1542667 | 0.02881601 | 0.1646 | 0.01940739 | 0.1744333 | 0.02480461 | 0.1669667 | 0.0167659 | 0.1514667 | 0.02726247 | 0.1583667 | 0.02387081 | 0.1649333 | 0.01227473 | 0.1706333 | 0.01268183 | 0.1621 | 0.02919498 | 0.1639 | 0.02273338 | 0.1896333 | 0.0112973 | 0.1867667 | 0.01415635 | 0.1545 | 0.02832996 | 0.1488667 | 0.03933381 | 0.1600333 | 0.04414252 | 0.1814333 | 0.04410188 | 0.1716 | 0.03672175 | 0.1545333 | 0.03997585 | 0.1601 | 0.02928151 | 0.1574667 | 0.02394109 | 0.1610333 | 0.03145042 | 0.1671667 | 0.04173746 | 0.1562333 | 0.03269988 | 0.1600667 | 0.02445845 | 0.1731333 | 0.01617824 | 0.1608333 | 0.02183489 | 0.1406 | 0.02161404 | 0.1443333 | 0.01610307 | 0.1749333 | 0.01710309 | 0.1714667 | 0.00147045 | 0.1546667 | 0.01748072 | 0.1707667 | 0.01160354 | 0.1706333 | 0.006725738 | 0.1606333 | 0.01853579 | 0.1803333 | 0.01608775 | 0.1867 | 0.02489431 | 0.1728667 | 0.03741589 | 0.1761667 | 0.02759243 | 0.1728667 | 0.0158201 | 0.1575333 | 0.01687944 | 0.1543667 | 0.004823093 | 0.1572667 | 0.009595253 | 0.1615333 | 0.01136261 | 0.1651 | 0.01487705 | 0.1606 | 0.03037664 | 0.1455667 | 0.02244792 | 0.1491667 | 0.006451012 | 0.1555 | 0.01805565 | 0.1570667 | 0.03138857 | 0.1675667 | 0.03612998 | 0.1699 | 0.03495206 | 0.1616333 | 0.02130561 | 0.1618 | 0.01399071 | 0.1533333 | 0.01441118 | 0.1597 | 0.02082931 | 0.1618333 | 0.0256262 | 0.1632333 | 0.02634291 | 0.1619667 | 0.03868508 | 0.1649 | 0.03485283 | 0.1636333 | 0.02669486 | 0.1611 | 0.0174839 | 0.1686333 | 0.003936439 | 0.1659333 | 0.0009809293 | 0.1569333 | 0.01035707 | 0.1719 | 0.01412445 | 0.1683333 | 0.02729033 | 0.1671333 | 0.009500994 | 0.1628 | 0.005354126 | 0.1456667 | 0.02527454 | 0.1518 | 0.03098268 | 0.1592 | 0.03579283 | 0.1583333 | 0.02338722 | 0.1506 | 0.01199083 | 0.1632667 | 0.02017958 | 0.1613333 | 0.01160642 | 0.141 | 0.03871339 | 0.148 | 0.03239578 | 0.1469333 | 0.01621364 | 0.1458667 | 0.01402434 | 0.1484667 | 0.02699066 | 0.1307333 | 0.02310921 | 0.1359333 | 0.01533196 | 0.1552667 | 0.02326289 | 0.1596333 | 0.01513458 | 0.1716 | 0.004445222 | 0.1787 | 0.007323023 | 0.1757 | 0.001208305 | 0.1669667 | 0.004452964 | 0.1512333 | 0.0169049 | 0.1557 | 0.01859731 | 0.1716333 | 0.03071312 | 0.1748667 | 0.03907534 | 0.1683 | 0.02404385 | 0.1568 | 0.02957848 | 0.144 | 0.0287459 | 0.158 | 0.03546604 | 0.1610333 | 0.03539532 | 0.1682 | 0.01637152 | 0.153 | 0.00254951 | 0.1633333 | 0.01938115 | 0.1627667 | 0.02289313 | 0.1565667 | 0.01690154 | 0.1706333 | 0.03061441 | 0.1617667 | 0.02666237 | 0.1507667 | 0.01298726 | 0.1694333 | 0.03226829 | 0.1608 | 0.03764288 | 0.1525 | 0.03131049 | 0.1598 | 0.02313453 | 0.1661333 | 0.01612128 | 0.1692667 | 0.01089781 | 0.1588667 | 0.01641835 | 0.1587 | 0.03207564 | 0.1582333 | 0.01894806 | 0.1267667 | 0.01106355 | 0.1422667 | 0.0148975 | 0.1627 | 0.01624951 | 0.1630667 | 0.01964864 | 0.1526333 | 0.01565042 | 0.1586667 | 0.01135175 | 0.1775333 | 0.009267986 | 0.1949 | 0.01025508 | 0.1947667 | 0.02013709 | 0.1776333 | 0.03211171 | 0.1652333 | 0.02992104 | 0.1516 | 0.02716775 | 0.1512667 | 0.01638176 | 0.1599 | 0.01894325
403 | 0.1675667 | 0.01965983 | 0.1628667 | 0.01988389 | 0.1643 | 0.01414379 | 0.1549667 | 0.01353522 | 0.1516333 | 0.02395236 | 0.1603 | 0.03520975 | 0.1712333 | 0.0398648 | 0.1791667 | 0.03773322 | 0.1760333 | 0.03737685 | 0.1758667 | 0.01438201 | 0.1768 | 0.02629918 | 0.1639 | 0.02126327 | 0.1856333 | 0.02891382 | 0.1752333 | 0.02589676 | 0.1668667 | 0.02421079 | 0.1632 | 0.02261813 | 0.169 | 0.02105675 | 0.1795 | 0.01468355 | 0.1749 | 0.04051304 | 0.1595333 | 0.02629389 | 0.1708 | 0.01803903 | 0.1898667 | 0.0112218 | 0.1739667 | 0.00559603 | 0.1588667 | 0.0102698 | 0.1547333 | 0.01450801 | 0.1749 | 0.0196713 | 0.1761333 | 0.01792212 | 0.1677667 | 0.02449726 | 0.1672 | 0.018005 | 0.1643 | 0.01278045 | 0.1541333 | 0.0188885 | 0.1555 | 0.01981229 | 0.1660667 | 0.02002204 | 0.1725 | 0.02634628 | 0.1789333 | 0.03412236 | 0.1757333 | 0.02382454 | 0.1731 | 0.0257107 | 0.1662667 | 0.02901521 | 0.1673 | 0.01565205 | 0.1677667 | 0.01638421 | 0.1746 | 0.01446928 | 0.1761333 | 0.02242325 | 0.1666667 | 0.02908062 | 0.1648667 | 0.03070617 | 0.1738667 | 0.01616051 | 0.1710333 | 0.0190246 | 0.1697 | 0.02080833 | 0.173 | 0.01307619 | 0.1690333 | 0.0203359 | 0.1723 | 0.02175684 | 0.1779 | 0.0205428 | 0.1765333 | 0.02057285 | 0.1747667 | 0.01418693 | 0.1676 | 0.009926732 | 0.1614333 | 0.008513649 | 0.1705667 | 0.0127479 | 0.1766 | 0.02409163 | 0.1706 | 0.04195386 | 0.1706 | 0.03141634 | 0.1641333 | 0.02959925 | 0.1528667 | 0.02635151 | 0.1434333 | 0.02501431 | 0.1509667 | 0.02697633 | 0.1673667 | 0.03359329 | 0.1581667 | 0.02472439 | 0.1705667 | 0.02212711 | 0.1888667 | 0.03541679 | 0.1765667 | 0.04465276 | 0.1622 | 0.04004972 | 0.1620667 | 0.01777214 | 0.1737667 | 0.01263918 | 0.1775 | 0.01232558 | 0.1741 | 0.01594135 | 0.1745 | 0.01349765 | 0.1784667 | 0.02420831 | 0.1698333 | 0.04171222 | 0.1645667 | 0.03733955 | 0.1699333 | 0.02600056 | 0.1587333 | 0.02374255 | 0.1371 | 0.02755153 | 0.1576333 | 0.01966152 | 0.1658 | 0.02017275 | 0.1592667 | 0.02571022 | 0.1652333 | 0.02326691 | 0.1794 | 0.02229439 | 0.1879667 | 0.02602311 | 0.1642667 | 0.009410042 | 0.1640333 | 0.01389252 | 0.1702667 | 0.0255689 | 0.1749667 | 0.02441725 | 0.1804667 | 0.006518862 | 0.1752 | 0.01689398 | 0.1772 | 0.02015655 | 0.1785 | 0.01600771 | 0.1706667 | 0.01695805 | 0.1639 | 0.01494144 | 0.1617333 | 0.01399436 | 0.1658333 | 0.02178384 | 0.1733333 | 0.03657926 | 0.1884333 | 0.03067163 | 0.1807 | 0.03246732 | 0.1696333 | 0.02176133 | 0.1678 | 0.02665821 | 0.1720667 | 0.02093997 | 0.1590667 | 0.02675448 | 0.1525667 | 0.03480616 | 0.1607333 | 0.03133053 | 0.1626 | 0.03251625 | 0.1645667 | 0.03380477 | 0.1631 | 0.02370921 | 0.1612667 | 0.02413715 | 0.1645 | 0.04124827 | 0.1657667 | 0.0307142 | 0.1718 | 0.02248748 | 0.1866333 | 0.01578318 | 0.1746667 | 0.01260406 | 0.1687 | 0.005233227 | 0.1747333 | 0.02856062 | 0.1648667 | 0.02753935 | 0.1702667 | 0.02034524 | 0.1763 | 0.01794287 | 0.1875333 | 0.01904492 | 0.1732667 | 0.01058059 | 0.1554 | 0.004811098 | 0.1760333 | 0.02425714 | 0.1690333 | 0.02183519 | 0.1599333 | 0.0207752 | 0.1611667 | 0.02420831 | 0.1718 | 0.01939278 | 0.1752333 | 0.01853579 | 0.1657333 | 0.02218728 | 0.1655 | 0.02728968 | 0.1751667 | 0.02538508 | 0.1715667 | 0.01816633 | 0.1643667 | 0.01627193 | 0.1585333 | 0.02125407 | 0.1684333 | 0.01698045 | 0.1741 | 0.01498688 | 0.1725 | 0.01992101 | 0.1746667 | 0.0241453 | 0.1808667 | 0.0341121 | 0.1717667 | 0.01381046 | 0.1638667 | 0.001144067 | 0.1572 | 0.02147805 | 0.1587 | 0.03287349 | 0.1685 | 0.01493609 | 0.1602667 | 0.01685039 | 0.1676 | 0.02205463 | 0.1705 | 0.02795043 | 0.1784333 | 0.03512704 | 0.1739667 | 0.02057577 | 0.1738333 | 0.008142618 | 0.1671 | 0.007280568 | 0.1704667 | 0.01377784 | 0.1676 | 0.0187693 | 0.1667667 | 0.01832745 | 0.1729333 | 0.016396 | 0.1712667 | 0.02641115 | 0.1746667 | 0.02809713 | 0.1715333 | 0.0378662 | 0.1748333 | 0.02245534 | 0.1771333 | 0.0144135 | 0.1726667 | 0.02411256 | 0.1740667 | 0.01854406 | 0.1844 | 0.008879565 | 0.1776 | 0.02321738 | 0.1701667 | 0.0293026 | 0.1731667 | 0.02288381 | 0.1763667 | 0.01607489 | 0.1785667 | 0.01206685 | 0.1792667 | 0.02930009 | 0.1746333 | 0.04609196 | 0.1664 | 0.02821572 | 0.1612333 | 0.02202186 | 0.1612 | 0.02166118 | 0.1699333 | 0.02256758
404 | 0.1759333 | 0.0205722 | 0.1892333 | 0.01463542 | 0.1863333 | 0.01594163 | 0.1862333 | 0.03278763 | 0.1860667 | 0.02993597 | 0.1840667 | 0.02188764 | 0.1831333 | 0.02542969 | 0.1899667 | 0.01784831 | 0.1901 | 0.01365967 | 0.1856 | 0.01310293 | 0.1931667 | 0.01526266 | 0.1898667 | 0.01916287 | 0.1903 | 0.02568229 | 0.1825667 | 0.01648946 | 0.1818667 | 0.01279175 | 0.1798 | 0.02033437 | 0.1782333 | 0.02539033 | 0.1813333 | 0.02160375 | 0.1709 | 0.01880904 | 0.1672667 | 0.01219572 | 0.1766 | 0.01673579 | 0.1884667 | 0.02748143 | 0.1903 | 0.03280254 | 0.1836667 | 0.03096421 | 0.1855333 | 0.0199219 | 0.1802667 | 0.02242266 | 0.1663667 | 0.02530116 | 0.1732 | 0.0144453 | 0.1794667 | 0.01264445 | 0.1856333 | 0.01449927 | 0.1817 | 0.02141791 | 0.1746667 | 0.025492 | 0.1790333 | 0.01720704 | 0.1849333 | 0.013333 | 0.1856333 | 0.01715349 | 0.1847667 | 0.01682089 | 0.1895667 | 0.01868446 | 0.1865333 | 0.02236565 | 0.1837 | 0.02149465 | 0.1814667 | 0.02470214 | 0.1865 | 0.02065333 | 0.1941 | 0.01563735 | 0.1940333 | 0.01721517 | 0.1902 | 0.02555243 | 0.1881333 | 0.03048675 | 0.1858333 | 0.01334175 | 0.1865667 | 0.01296208 | 0.1919333 | 0.03513558 | 0.1857333 | 0.03381344 | 0.1881 | 0.01216662 | 0.1768667 | 0.003868103 | 0.1803667 | 0.02432178 | 0.1760333 | 0.03502688 | 0.1839 | 0.02092893 | 0.1799667 | 0.009262589 | 0.1846 | 0.02029581 | 0.1878333 | 0.03567607 | 0.1796667 | 0.02943833 | 0.1800333 | 0.02807898 | 0.1820333 | 0.02512162 | 0.1850333 | 0.01664579 | 0.1812 | 0.0207915 | 0.1786 | 0.02878761 | 0.1850333 | 0.02406191 | 0.1743667 | 0.01486525 | 0.1776333 | 0.01580239 | 0.1909333 | 0.02418834 | 0.1799 | 0.02021155 | 0.1694333 | 0.02437831 | 0.1696667 | 0.02576255 | 0.1742667 | 0.02249449 | 0.181 | 0.01415227 | 0.1883333 | 0.01195807 | 0.1943 | 0.02149527 | 0.1778667 | 0.02780556 | 0.1723333 | 0.02546846 | 0.1868667 | 0.02457117 | 0.1839667 | 0.01347228 | 0.1837 | 0.006591409 | 0.1843333 | 0.01104063 | 0.1802 | 0.02073371 | 0.1796 | 0.02328361 | 0.1879 | 0.01687207 | 0.1923667 | 0.02060491 | 0.1891333 | 0.02953883 | 0.1900667 | 0.03261721 | 0.1841667 | 0.02723776 | 0.1809 | 0.02418981 | 0.185 | 0.02212736 | 0.1971667 | 0.02567299 | 0.191 | 0.01872823 | 0.1888333 | 0.01013454 | 0.1845667 | 0.02315518 | 0.1856333 | 0.03173603 | 0.1878 | 0.03087944 | 0.1792667 | 0.02442967 | 0.1865 | 0.02011169 | 0.1923 | 0.01895908 | 0.1981667 | 0.01919485 | 0.2001333 | 0.02533592 | 0.1948333 | 0.02083624 | 0.1834 | 0.01045275 | 0.172 | 0.01535014 | 0.1769 | 0.01925426 | 0.1854333 | 0.02650891 | 0.1801 | 0.02363909 | 0.1815333 | 0.02400505 | 0.1829 | 0.02393589 | 0.1758 | 0.02837123 | 0.1794333 | 0.02425453 | 0.1848667 | 0.02005365 | 0.1818667 | 0.0294372 | 0.1887667 | 0.03336728 | 0.1955 | 0.02588217 | 0.1887 | 0.01676803 | 0.1861 | 0.01810138 | 0.1853333 | 0.01744502 | 0.1854 | 0.01670349 | 0.1937 | 0.0230696 | 0.1895667 | 0.03001292 | 0.1868 | 0.02978501 | 0.1878667 | 0.02584239 | 0.1833667 | 0.02155649 | 0.1792 | 0.02249815 | 0.1838667 | 0.03109655 | 0.1849 | 0.03660774 | 0.1854333 | 0.03386654 | 0.1808667 | 0.02777005 | 0.1807 | 0.03212922 | 0.1850333 | 0.03299791 | 0.1875333 | 0.0314733 | 0.1882 | 0.03455894 | 0.1809667 | 0.02872169 | 0.1729333 | 0.0173275 | 0.1869333 | 0.02131671 | 0.1899333 | 0.01511607 | 0.1758 | 0.006788716 | 0.1765333 | 0.01266763 | 0.1764667 | 0.009436925 | 0.1783 | 0.01140877 | 0.1772333 | 0.01826223 | 0.1738667 | 0.0198745 | 0.1693 | 0.0183223 | 0.1587667 | 0.01211757 | 0.1604667 | 0.006520395 | 0.1708333 | 0.002561683 | 0.1833 | 0.007495777 | 0.1870333 | 0.01819603 | 0.1887333 | 0.02351983 | 0.1737 | 0.0247622 | 0.1795 | 0.02165979 | 0.1869667 | 0.01551222 | 0.1836667 | 0.02336441 | 0.1908667 | 0.02850337 | 0.188 | 0.03543228 | 0.1947333 | 0.02039025 | 0.1796 | 0.01243409 | 0.172 | 0.01650879 | 0.1812 | 0.0174547 | 0.1901667 | 0.02924908 | 0.1852 | 0.02628092 | 0.1827 | 0.02976138 | 0.178 | 0.045766 | 0.1737667 | 0.01632592 | 0.1753333 | 0.009512214 | 0.1757667 | 0.01897618 | 0.1776667 | 0.03035142 | 0.1835 | 0.03572226 | 0.1911333 | 0.03390028 | 0.1840667 | 0.0189674 | 0.1809 | 0.02724127 | 0.1850667 | 0.03347211 | 0.1833333 | 0.02959846 | 0.1805333 | 0.02829868 | 0.1798 | 0.02523609 | 0.1805 | 0.02381442
405 | 0.1866333 | 0.02019279 | 0.1868 | 0.0153049 | 0.1874 | 0.0122518 | 0.1872 | 0.02477512 | 0.1819333 | 0.03320666 | 0.193 | 0.01577276 | 0.1914667 | 0.02202201 | 0.1889 | 0.02410698 | 0.1946667 | 0.01641063 | 0.1906 | 0.0205966 | 0.1842 | 0.0233488 | 0.1902 | 0.02405175 | 0.2008 | 0.03057875 | 0.1962 | 0.02537177 | 0.1932667 | 0.01950561 | 0.188 | 0.0185172 | 0.1951 | 0.02793099 | 0.2085 | 0.02335908 | 0.196 | 0.02805281 | 0.1885667 | 0.02343222 | 0.1939333 | 0.008667692 | 0.1922 | 0.01055651 | 0.1876667 | 0.01485268 | 0.1858 | 0.01506276 | 0.1903333 | 0.01210574 | 0.1957667 | 0.02154226 | 0.1911 | 0.01962566 | 0.1884 | 0.01844415 | 0.1962 | 0.01867637 | 0.2033 | 0.01340323 | 0.1989 | 0.01608125 | 0.191 | 0.02275961 | 0.1956333 | 0.02296916 | 0.1938667 | 0.02317834 | 0.1961667 | 0.0191886 | 0.1992667 | 0.02322877 | 0.1970667 | 0.02571956 | 0.1956667 | 0.02661345 | 0.1957333 | 0.02104287 | 0.1985 | 0.02120016 | 0.1893667 | 0.01773252 | 0.1910667 | 0.01682148 | 0.1911333 | 0.0269193 | 0.1898 | 0.03185477 | 0.1852333 | 0.01812224 | 0.1886 | 0.01322145 | 0.1918333 | 0.01115387 | 0.1873667 | 0.002663748 | 0.1852333 | 0.004999556 | 0.1880667 | 0.006246243 | 0.1916333 | 0.0149107 | 0.1926 | 0.02490823 | 0.1863 | 0.03019967 | 0.1919667 | 0.0221697 | 0.1978667 | 0.01050725 | 0.1986667 | 0.01479422 | 0.1918333 | 0.02161517 | 0.1914667 | 0.02209213 | 0.1888667 | 0.01227391 | 0.1824 | 0.008904306 | 0.1789333 | 0.01731287 | 0.1807 | 0.02673923 | 0.1901 | 0.02690366 | 0.1968 | 0.01890732 | 0.1859333 | 0.02049168 | 0.1877 | 0.02245841 | 0.2060333 | 0.01951245 | 0.1883667 | 0.02074485 | 0.1781333 | 0.02456737 | 0.1829333 | 0.02485925 | 0.1804333 | 0.01306811 | 0.1885667 | 0.01097705 | 0.1966 | 0.01680238 | 0.1948667 | 0.02822367 | 0.1900667 | 0.02925706 | 0.1988667 | 0.01511232 | 0.1929667 | 0.01142667 | 0.1867 | 0.01470533 | 0.1925333 | 0.01447903 | 0.1986667 | 0.01998105 | 0.1976 | 0.02282513 | 0.1907667 | 0.02511126 | 0.1927667 | 0.02192507 | 0.2001667 | 0.01910329 | 0.2014 | 0.02424142 | 0.1888667 | 0.03284736 | 0.1847333 | 0.02707303 | 0.1913667 | 0.02252885 | 0.1961667 | 0.02094029 | 0.193 | 0.01953168 | 0.2049333 | 0.0181689 | 0.2111667 | 0.01731384 | 0.1994 | 0.01716528 | 0.1930667 | 0.01569423 | 0.1860667 | 0.02337125 | 0.1925 | 0.02354966 | 0.1989667 | 0.02620131 | 0.2005 | 0.02917088 | 0.1938333 | 0.03003979 | 0.1970333 | 0.02424133 | 0.1958667 | 0.02088003 | 0.1979333 | 0.01235323 | 0.1965 | 0.01373754 | 0.1891 | 0.02089801 | 0.1907667 | 0.02374789 | 0.1900333 | 0.0306303 | 0.1837667 | 0.03149247 | 0.1902 | 0.02335566 | 0.2009667 | 0.01746737 | 0.2036 | 0.02387733 | 0.2007333 | 0.02569051 | 0.1922667 | 0.01565979 | 0.193 | 0.02149062 | 0.1948667 | 0.02340745 | 0.2014667 | 0.01773064 | 0.1956667 | 0.01150227 | 0.1870333 | 0.01723569 | 0.1897667 | 0.02348352 | 0.1925667 | 0.01649976 | 0.1923 | 0.01419507 | 0.1865667 | 0.01568786 | 0.1868667 | 0.00928954 | 0.1951667 | 0.008398942 | 0.1956 | 0.01461164 | 0.1937333 | 0.01460647 | 0.1888667 | 0.01261172 | 0.1865667 | 0.01430439 | 0.1907333 | 0.02072186 | 0.1862 | 0.01481238 | 0.1847333 | 0.01426051 | 0.1963333 | 0.01862513 | 0.2029 | 0.02076487 | 0.1988 | 0.02277601 | 0.1922 | 0.0235764 | 0.1987 | 0.02710326 | 0.1973333 | 0.02559093 | 0.1968667 | 0.02009466 | 0.2006333 | 0.02299005 | 0.1966667 | 0.02192872 | 0.1868 | 0.02078862 | 0.1790333 | 0.01766623 | 0.1850333 | 0.01426822 | 0.1827 | 0.02171881 | 0.1926 | 0.03526623 | 0.2045333 | 0.02249894 | 0.2072 | 0.01383643 | 0.1941667 | 0.01048629 | 0.1912 | 0.01357277 | 0.1900667 | 0.02223126 | 0.1904667 | 0.0318079 | 0.1976333 | 0.02270864 | 0.2024 | 0.01312021 | 0.1952667 | 0.01571758 | 0.1896 | 0.01839638 | 0.1908333 | 0.02312867 | 0.2002667 | 0.01501607 | 0.1878667 | 0.01413491 | 0.1853667 | 0.02224595 | 0.1973667 | 0.02094076 | 0.2036333 | 0.02498324 | 0.1887 | 0.02008598 | 0.1807 | 0.01726287 | 0.1896333 | 0.01469021 | 0.1966667 | 0.005492014 | 0.194 | 0.01005021 | 0.1919 | 0.02166856 | 0.1899667 | 0.01624856 | 0.1842 | 0.02375303 | 0.1916 | 0.02860361 | 0.1947667 | 0.03106663 | 0.1874667 | 0.03228791 | 0.1875667 | 0.02549671 | 0.1869 | 0.02539698 | 0.1819667 | 0.02797026 | 0.1816333 | 0.02723996 | 0.1895667 | 0.02093328
406 | 0.2056 | 0.02180871 | 0.2104667 | 0.02413715 | 0.2079333 | 0.03281182 | 0.2125667 | 0.04066188 | 0.2057333 | 0.04134484 | 0.2062 | 0.02562772 | 0.2032333 | 0.02681173 | 0.1999333 | 0.03721651 | 0.2057667 | 0.02834858 | 0.1989333 | 0.01766151 | 0.2078667 | 0.01108823 | 0.2123 | 0.01640996 | 0.2153 | 0.02178639 | 0.2145333 | 0.02422139 | 0.2145 | 0.02751012 | 0.2113667 | 0.0352742 | 0.2076667 | 0.03082275 | 0.2070333 | 0.02406413 | 0.1965 | 0.02766996 | 0.2041 | 0.02341068 | 0.2110667 | 0.01938975 | 0.2085 | 0.02114569 | 0.2013 | 0.02487944 | 0.1927667 | 0.03524508 | 0.2043667 | 0.0270686 | 0.2063667 | 0.02810342 | 0.2040333 | 0.03206726 | 0.2055333 | 0.02231432 | 0.1964 | 0.01127918 | 0.2052667 | 0.02481832 | 0.2073 | 0.03043123 | 0.2010667 | 0.02078498 | 0.2116667 | 0.01586408 | 0.2075 | 0.01908368 | 0.2078 | 0.02098825 | 0.2185667 | 0.0120173 | 0.2169333 | 0.01818889 | 0.2109 | 0.02962341 | 0.2069 | 0.02720919 | 0.2087333 | 0.02277372 | 0.2111667 | 0.01811746 | 0.2108 | 0.01012555 | 0.2119667 | 0.01104697 | 0.2069667 | 0.02108401 | 0.2073667 | 0.0228844 | 0.2020333 | 0.01921203 | 0.206 | 0.01718856 | 0.2154333 | 0.02212786 | 0.2103 | 0.02770174 | 0.2062 | 0.03453761 | 0.2178 | 0.0250691 | 0.2144 | 0.01619897 | 0.2108333 | 0.01647975 | 0.2166333 | 0.01640129 | 0.2130333 | 0.01373301 | 0.2087 | 0.03096137 | 0.2144 | 0.03263934 | 0.2049 | 0.030887 | 0.2067 | 0.02154081 | 0.2038 | 0.0204856 | 0.1989 | 0.01720136 | 0.2009667 | 0.01981991 | 0.2066333 | 0.0250227 | 0.2158 | 0.02947587 | 0.2106667 | 0.02094697 | 0.2063333 | 0.01560178 | 0.2102333 | 0.01322758 | 0.2043667 | 0.01384108 | 0.1991667 | 0.02242474 | 0.2059 | 0.02308261 | 0.203 | 0.01988836 | 0.2107333 | 0.02289998 | 0.2214 | 0.02392028 | 0.2206667 | 0.01774342 | 0.2208667 | 0.01610928 | 0.2093667 | 0.01623665 | 0.2031 | 0.02213549 | 0.1999 | 0.01457464 | 0.2019667 | 0.01111765 | 0.2037333 | 0.02494612 | 0.2019333 | 0.01910329 | 0.2074 | 0.01985565 | 0.2121667 | 0.02976489 | 0.2082667 | 0.02336612 | 0.2145667 | 0.01826223 | 0.217 | 0.02289236 | 0.2066 | 0.02741618 | 0.2043333 | 0.02581296 | 0.2073667 | 0.02102337 | 0.2148667 | 0.01785055 | 0.2187333 | 0.009826947 | 0.2054 | 0.02176189 | 0.2069 | 0.02997232 | 0.2128667 | 0.0174624 | 0.2035667 | 0.01974341 | 0.2007667 | 0.0306501 | 0.2071333 | 0.02170627 | 0.2077 | 0.02138644 | 0.2105333 | 0.01538665 | 0.2204667 | 0.03038315 | 0.2162667 | 0.03100907 | 0.2099667 | 0.01651673 | 0.1984667 | 0.02123681 | 0.1933 | 0.03384031 | 0.2067 | 0.02896699 | 0.2053333 | 0.0228516 | 0.2124333 | 0.023347 | 0.2085667 | 0.02718656 | 0.1897333 | 0.01903441 | 0.1974 | 0.02156865 | 0.2102333 | 0.02487976 | 0.2207 | 0.0304737 | 0.2188 | 0.02832149 | 0.2084333 | 0.02780292 | 0.2067333 | 0.01258288 | 0.2137667 | 0.01686383 | 0.2173 | 0.01810654 | 0.2129333 | 0.02005498 | 0.2035667 | 0.02001505 | 0.2059333 | 0.01800839 | 0.2047 | 0.02272678 | 0.2082 | 0.01881542 | 0.2107667 | 0.01073758 | 0.2053333 | 0.0148003 | 0.2076 | 0.0158659 | 0.2071333 | 0.01496091 | 0.2073667 | 0.02165707 | 0.2125333 | 0.03405646 | 0.2103333 | 0.02845925 | 0.2136667 | 0.01755569 | 0.2018 | 0.01189145 | 0.2072333 | 0.02128573 | 0.2096667 | 0.02732719 | 0.21 | 0.02707373 | 0.2060667 | 0.01777214 | 0.2122333 | 0.01234081 | 0.2124 | 0.0197749 | 0.2117333 | 0.0321586 | 0.2059 | 0.03062494 | 0.2034 | 0.02317772 | 0.2115667 | 0.01845288 | 0.2074 | 0.01677637 | 0.2058667 | 0.01512401 | 0.2034667 | 0.008761405 | 0.2002667 | 0.01025876 | 0.2076 | 0.01118302 | 0.2000333 | 0.01508848 | 0.1968667 | 0.0160981 | 0.2007 | 0.01542098 | 0.1993667 | 0.02416848 | 0.2050333 | 0.03024349 | 0.2076333 | 0.02500084 | 0.2080667 | 0.01699418 | 0.2116 | 0.01902122 | 0.2093 | 0.02551562 | 0.2086 | 0.02864018 | 0.2084333 | 0.01820006 | 0.2086 | 0.02053793 | 0.2056333 | 0.02352422 | 0.1941333 | 0.02339292 | 0.2050333 | 0.03070476 | 0.2172667 | 0.02831423 | 0.2146667 | 0.0315113 | 0.2136333 | 0.02594126 | 0.2066667 | 0.02424243 | 0.2011667 | 0.02356669 | 0.2018 | 0.02744789 | 0.2015333 | 0.02973733 | 0.2111 | 0.02067801 | 0.2164 | 0.0149066 | 0.2199667 | 0.01664378 | 0.2111667 | 0.02464702 | 0.207 | 0.01869563 | 0.2122 | 0.02258362 | 0.2114 | 0.0302096 | 0.2072667 | 0.02390263
407 | 0.2136333 | 0.0203026 | 0.2169333 | 0.01704139 | 0.2188333 | 0.01514295 | 0.2183 | 0.01943828 | 0.2100667 | 0.02564649 | 0.2046667 | 0.02618833 | 0.2115667 | 0.01955511 | 0.2244333 | 0.01788786 | 0.2204667 | 0.02337097 | 0.2112333 | 0.02501071 | 0.2144333 | 0.0187958 | 0.2100667 | 0.01798413 | 0.2137667 | 0.02304638 | 0.2209667 | 0.02514827 | 0.2205667 | 0.02699214 | 0.2044333 | 0.03407192 | 0.2025 | 0.02947213 | 0.213 | 0.01924838 | 0.2113333 | 0.03160847 | 0.2074333 | 0.02434493 | 0.2062 | 0.02369824 | 0.2144 | 0.0221686 | 0.2205 | 0.02412758 | 0.2188333 | 0.02167969 | 0.2129 | 0.01921319 | 0.2047 | 0.01828934 | 0.2102333 | 0.02362094 | 0.2191333 | 0.02368549 | 0.2118667 | 0.02396391 | 0.2114 | 0.02874868 | 0.2199333 | 0.02207054 | 0.2147 | 0.02005409 | 0.2181667 | 0.01519415 | 0.2162 | 0.01826271 | 0.2156667 | 0.01924878 | 0.2164667 | 0.02668787 | 0.2147667 | 0.02788169 | 0.2187667 | 0.02516298 | 0.2318667 | 0.03085453 | 0.2224333 | 0.03666845 | 0.2056 | 0.03567978 | 0.2027 | 0.01789152 | 0.2113333 | 0.02503189 | 0.2227333 | 0.02751173 | 0.2179333 | 0.01981587 | 0.2082333 | 0.0149716 | 0.2128333 | 0.009114945 | 0.2249333 | 0.009407916 | 0.2252 | 0.02266054 | 0.2190333 | 0.0292631 | 0.2185667 | 0.02182633 | 0.2263 | 0.02540564 | 0.2199333 | 0.02797026 | 0.215 | 0.02584454 | 0.2164333 | 0.01484819 | 0.2247667 | 0.01367268 | 0.2261667 | 0.0242853 | 0.2184333 | 0.01999205 | 0.2200667 | 0.02364266 | 0.2169 | 0.03105382 | 0.2125333 | 0.03161195 | 0.2141667 | 0.03031769 | 0.2142333 | 0.03287576 | 0.2127667 | 0.04024279 | 0.2055 | 0.03238559 | 0.2086667 | 0.03159666 | 0.2278667 | 0.03336838 | 0.2152333 | 0.02022364 | 0.202 | 0.02542558 | 0.2125 | 0.02683443 | 0.2150667 | 0.02321929 | 0.2140667 | 0.02010578 | 0.2135333 | 0.01926349 | 0.2279667 | 0.02845082 | 0.2254333 | 0.03066217 | 0.2207 | 0.03082412 | 0.2148 | 0.03293114 | 0.2084333 | 0.02634164 | 0.2105333 | 0.02064402 | 0.2099 | 0.02091714 | 0.2087333 | 0.02029061 | 0.2121667 | 0.02168907 | 0.2184667 | 0.02995089 | 0.221 | 0.03044941 | 0.2210333 | 0.02728789 | 0.2077 | 0.02734483 | 0.2055333 | 0.0234652 | 0.2078333 | 0.01951245 | 0.2080667 | 0.02033082 | 0.2286333 | 0.02193693 | 0.2338667 | 0.01937083 | 0.2278 | 0.02369909 | 0.2244667 | 0.03486453 | 0.2158333 | 0.03294453 | 0.2193667 | 0.02909643 | 0.2174333 | 0.0254087 | 0.2085667 | 0.03236936 | 0.2125667 | 0.03006552 | 0.2156 | 0.0202061 | 0.2150333 | 0.03067087 | 0.2096667 | 0.03313732 | 0.2156333 | 0.0211418 | 0.2139333 | 0.01414975 | 0.2016667 | 0.0193281 | 0.2016 | 0.02772291 | 0.2020667 | 0.01919068 | 0.2096 | 0.01833158 | 0.2227667 | 0.02217421 | 0.2282667 | 0.0309389 | 0.2191667 | 0.02363251 | 0.2183667 | 0.01588591 | 0.2247 | 0.01675052 | 0.2279 | 0.01772964 | 0.2193333 | 0.02570166 | 0.2143333 | 0.02525039 | 0.2102667 | 0.0209191 | 0.2152667 | 0.01552983 | 0.2232333 | 0.01759059 | 0.2175667 | 0.03138326 | 0.2106667 | 0.03236854 | 0.2040667 | 0.02705751 | 0.2 | 0.02928173 | 0.2107333 | 0.02205831 | 0.2142333 | 0.02298468 | 0.2147667 | 0.01924618 | 0.2164333 | 0.01991069 | 0.2194333 | 0.02805154 | 0.2290667 | 0.02890644 | 0.2213 | 0.01718313 | 0.2109333 | 0.02646662 | 0.2301333 | 0.02835869 | 0.2258333 | 0.01829122 | 0.2166333 | 0.01508119 | 0.2119667 | 0.01197924 | 0.2184 | 0.02203013 | 0.2095667 | 0.03171439 | 0.2062 | 0.03040658 | 0.2143 | 0.03206753 | 0.2147667 | 0.02067597 | 0.2172667 | 0.01111885 | 0.2274667 | 0.02005365 | 0.2257 | 0.01014528 | 0.2189333 | 0.007838934 | 0.2138 | 0.02344796 | 0.2191333 | 0.02760946 | 0.2177 | 0.0286127 | 0.2132667 | 0.020419 | 0.2220667 | 0.02194316 | 0.2254333 | 0.02101624 | 0.2143 | 0.02450401 | 0.2178333 | 0.02491751 | 0.2142 | 0.02138972 | 0.2083667 | 0.02010876 | 0.2233667 | 0.03651049 | 0.2245 | 0.03162415 | 0.2113667 | 0.02336155 | 0.198 | 0.01089251 | 0.2077667 | 0.00926079 | 0.2247667 | 0.007323175 | 0.2288667 | 0.01679491 | 0.2146 | 0.01954806 | 0.2102333 | 0.02050729 | 0.2204 | 0.02058009 | 0.2225667 | 0.0183558 | 0.2209667 | 0.01409026 | 0.2159333 | 0.01205165 | 0.2193667 | 0.01959887 | 0.2280667 | 0.01608236 | 0.2314 | 0.01322901 | 0.2265333 | 0.02158925 | 0.2221333 | 0.02049428 | 0.2136333 | 0.01645647 | 0.2185667 | 0.02021309 | 0.2204 | 0.02695787 | 0.2188667 | 0.02858453 | 0.2197333 | 0.01927508
408 | 0.2218667 | 0.02167185 | 0.2205333 | 0.02675834 | 0.2259333 | 0.02529484 | 0.2187 | 0.02626036 | 0.2093667 | 0.03489741 | 0.2187667 | 0.02776765 | 0.2212667 | 0.02720899 | 0.2218333 | 0.02629187 | 0.224 | 0.02275038 | 0.2220667 | 0.02508417 | 0.2223 | 0.01816443 | 0.2157 | 0.01833976 | 0.2137333 | 0.02363392 | 0.2185 | 0.01598249 | 0.2214333 | 0.01719716 | 0.2260667 | 0.02189937 | 0.2199333 | 0.01898461 | 0.2209667 | 0.02294694 | 0.2281667 | 0.02996046 | 0.2226 | 0.02665871 | 0.2213667 | 0.02457157 | 0.2196667 | 0.02664887 | 0.2203667 | 0.0238251 | 0.2148667 | 0.01157046 | 0.2154333 | 0.002463511 | 0.2277667 | 0.02189449 | 0.2240333 | 0.03416727 | 0.2222667 | 0.03150178 | 0.2192333 | 0.0159859 | 0.2250667 | 0.006189417 | 0.2284 | 0.004320494 | 0.2189 | 0.01942902 | 0.2149333 | 0.02465148 | 0.2247667 | 0.01910782 | 0.2285 | 0.0228076 | 0.2308 | 0.02496838 | 0.2273667 | 0.0264505 | 0.2228333 | 0.02418268 | 0.2137667 | 0.01704061 | 0.2178 | 0.01841539 | 0.2257333 | 0.0210549 | 0.2251 | 0.02152688 | 0.2272333 | 0.02292224 | 0.2271 | 0.02305183 | 0.2234333 | 0.01872117 | 0.2183 | 0.01832721 | 0.2135333 | 0.02089024 | 0.2161 | 0.02268053 | 0.2094333 | 0.0228876 | 0.2095 | 0.02778237 | 0.2222667 | 0.02748749 | 0.2267667 | 0.0203994 | 0.2285667 | 0.01820885 | 0.2283667 | 0.01776219 | 0.2211 | 0.0140473 | 0.2218333 | 0.01759552 | 0.2262 | 0.02230441 | 0.2304333 | 0.02250427 | 0.2244 | 0.02286059 | 0.2173333 | 0.02528957 | 0.2214 | 0.02419215 | 0.217 | 0.02333581 | 0.2198333 | 0.0230994 | 0.2239 | 0.02446726 | 0.2191333 | 0.02208126 | 0.2193667 | 0.01473778 | 0.2166667 | 0.009779684 | 0.2242 | 0.01617179 | 0.2266667 | 0.02067677 | 0.2269667 | 0.02078402 | 0.2216667 | 0.01999939 | 0.2219333 | 0.01866804 | 0.2213 | 0.01903103 | 0.2251667 | 0.01971908 | 0.2250667 | 0.01660549 | 0.2199667 | 0.02216489 | 0.221 | 0.03594783 | 0.2233333 | 0.02416628 | 0.2209 | 0.01942078 | 0.2155333 | 0.02379248 | 0.2104333 | 0.02307919 | 0.2127333 | 0.02142294 | 0.2141667 | 0.02268426 | 0.2241 | 0.01807005 | 0.2224333 | 0.02305303 | 0.2155333 | 0.03144788 | 0.2212333 | 0.02387988 | 0.2266333 | 0.0121867 | 0.2198667 | 0.01141179 | 0.2214 | 0.01988836 | 0.2213333 | 0.02111782 | 0.2182 | 0.02279313 | 0.2234667 | 0.01569232 | 0.2272667 | 0.01817422 | 0.2227 | 0.02477997 | 0.2286667 | 0.0290306 | 0.2228333 | 0.01952799 | 0.224 | 0.01240403 | 0.2204333 | 0.01663858 | 0.2289667 | 0.01879793 | 0.231 | 0.02239509 | 0.2290667 | 0.02513912 | 0.2292 | 0.02578385 | 0.2239 | 0.02660038 | 0.2210333 | 0.02501217 | 0.2253333 | 0.02701029 | 0.2264333 | 0.01993612 | 0.2232 | 0.01563095 | 0.2189 | 0.02035403 | 0.2214667 | 0.01878339 | 0.2201333 | 0.02606777 | 0.2284667 | 0.03192589 | 0.2266333 | 0.02051574 | 0.2195333 | 0.0140879 | 0.2271667 | 0.006201792 | 0.2325667 | 0.01034 | 0.2269667 | 0.0155958 | 0.2188 | 0.01813523 | 0.2202 | 0.0137567 | 0.2186667 | 0.02675622 | 0.2227667 | 0.03645658 | 0.2269667 | 0.02822072 | 0.2299667 | 0.01902566 | 0.2295333 | 0.0122132 | 0.2258667 | 0.00845235 | 0.2254333 | 0.01430253 | 0.2243333 | 0.01640576 | 0.2186667 | 0.01020991 | 0.2152333 | 0.02202307 | 0.2148667 | 0.02751634 | 0.2159333 | 0.02529484 | 0.2194 | 0.02169347 | 0.2236667 | 0.02066113 | 0.2244 | 0.02392753 | 0.2109333 | 0.02037651 | 0.2136667 | 0.01966136 | 0.2257 | 0.02045108 | 0.2270333 | 0.01602796 | 0.2227 | 0.01742431 | 0.2202 | 0.02153385 | 0.2289333 | 0.02663886 | 0.2247667 | 0.01487735 | 0.2192667 | 0.01048629 | 0.2195667 | 0.02287303 | 0.2195667 | 0.02409832 | 0.2191667 | 0.01758111 | 0.2086667 | 0.01070213 | 0.2169 | 0.0231194 | 0.2233667 | 0.02310993 | 0.2189 | 0.01741398 | 0.2181667 | 0.01869926 | 0.2201 | 0.01675888 | 0.2243333 | 0.01201397 | 0.2193 | 0.01980118 | 0.2186 | 0.02305428 | 0.2212667 | 0.02113975 | 0.2191 | 0.01408853 | 0.2225 | 0.01144931 | 0.2239333 | 0.01514691 | 0.2164667 | 0.03154862 | 0.2205 | 0.02774539 | 0.2265333 | 0.01988389 | 0.2203 | 0.0183855 | 0.2196667 | 0.01802523 | 0.2214 | 0.02368896 | 0.2312667 | 0.02643045 | 0.2259667 | 0.02017793 | 0.2173333 | 0.02409126 | 0.2220333 | 0.01723839 | 0.2242333 | 0.01734173 | 0.2213 | 0.0226367 | 0.2176333 | 0.02439813 | 0.2138667 | 0.01141529 | 0.2191667 | 0.01307678 | 0.2187667 | 0.02027977 | 0.2204 | 0.01988986
409 | 0.2299 | 0.01846564 | 0.2275333 | 0.02113549 | 0.2314 | 0.01944582 | 0.2310333 | 0.01932483 | 0.2338333 | 0.02188703 | 0.2401333 | 0.02493356 | 0.2412333 | 0.02532684 | 0.2364 | 0.0211553 | 0.231 | 0.0175911 | 0.2289333 | 0.01853076 | 0.2314 | 0.02148441 | 0.2359 | 0.02291739 | 0.2358 | 0.02540564 | 0.2321 | 0.02106007 | 0.2297667 | 0.01910643 | 0.2296667 | 0.02103479 | 0.2329667 | 0.02307818 | 0.2309667 | 0.02484114 | 0.2241667 | 0.02644999 | 0.2243333 | 0.02140286 | 0.2309667 | 0.01968525 | 0.2341 | 0.0222465 | 0.2354333 | 0.01986359 | 0.2294333 | 0.01850411 | 0.2266333 | 0.01826332 | 0.2241 | 0.01700255 | 0.2253333 | 0.0178709 | 0.2292333 | 0.01589388 | 0.2257 | 0.01277211 | 0.2306333 | 0.0242174 | 0.2344333 | 0.02871891 | 0.2367667 | 0.021609 | 0.2337333 | 0.02039221 | 0.2319333 | 0.02324039 | 0.2357667 | 0.02612857 | 0.2301667 | 0.02472372 | 0.2334333 | 0.02292224 | 0.2336 | 0.02307611 | 0.2253333 | 0.01936704 | 0.2268 | 0.01737028 | 0.2279667 | 0.02170627 | 0.2344 | 0.02561341 | 0.2358333 | 0.02154829 | 0.2317 | 0.02083331 | 0.2297333 | 0.02229684 | 0.2298667 | 0.01841201 | 0.2295 | 0.01719767 | 0.2308333 | 0.02095477 | 0.2314 | 0.02036533 | 0.2325 | 0.01543179 | 0.2299333 | 0.01344528 | 0.2338 | 0.02482311 | 0.2304 | 0.02575163 | 0.2302667 | 0.01652197 | 0.2306667 | 0.01537234 | 0.2331667 | 0.01826734 | 0.2348667 | 0.02244064 | 0.2341333 | 0.02105427 | 0.2375 | 0.0209633 | 0.2303667 | 0.02772512 | 0.2281333 | 0.02524986 | 0.2287667 | 0.02525263 | 0.2279333 | 0.02783874 | 0.2347333 | 0.03024989 | 0.2327 | 0.01965146 | 0.2317333 | 0.0205534 | 0.2331333 | 0.03123655 | 0.2284 | 0.02739684 | 0.2301 | 0.02666796 | 0.2286 | 0.03069376 | 0.2288667 | 0.02651243 | 0.2296667 | 0.02411809 | 0.2314 | 0.02221276 | 0.2303667 | 0.01300419 | 0.2308333 | 0.01938149 | 0.234 | 0.02551509 | 0.2355333 | 0.02414972 | 0.2332667 | 0.02222526 | 0.2303667 | 0.01888674 | 0.2263 | 0.01471349 | 0.2313667 | 0.01686107 | 0.2348 | 0.01718856 | 0.2348 | 0.01676246 | 0.2395333 | 0.02010677 | 0.2340667 | 0.02126661 | 0.2239333 | 0.02036669 | 0.2248333 | 0.02012135 | 0.2295333 | 0.02320723 | 0.2306667 | 0.0274257 | 0.2333667 | 0.02402365 | 0.2308 | 0.01810138 | 0.2300667 | 0.015048 | 0.2313 | 0.02314707 | 0.2293667 | 0.02299396 | 0.2282333 | 0.02117079 | 0.2267333 | 0.01982765 | 0.2282 | 0.01910044 | 0.2288667 | 0.01994264 | 0.2273667 | 0.02404611 | 0.2318667 | 0.01802264 | 0.2326667 | 0.01904474 | 0.2384333 | 0.01949108 | 0.2406333 | 0.01788879 | 0.2374333 | 0.01901882 | 0.2332 | 0.01997799 | 0.2314333 | 0.01814834 | 0.2324 | 0.01970178 | 0.2300333 | 0.02290914 | 0.2331667 | 0.02098799 | 0.2366333 | 0.0197758 | 0.2352 | 0.02128113 | 0.2320333 | 0.02451426 | 0.2357 | 0.0234829 | 0.2327 | 0.02365544 | 0.2257 | 0.02054118 | 0.2276667 | 0.01768546 | 0.2302 | 0.01537292 | 0.2303 | 0.01706595 | 0.2290667 | 0.02251108 | 0.2261 | 0.02741618 | 0.2263 | 0.029288 | 0.2272 | 0.02850134 | 0.2292333 | 0.02374957 | 0.2325 | 0.021186 | 0.2379333 | 0.0260835 | 0.2386667 | 0.02132937 | 0.2378667 | 0.01924688 | 0.2316667 | 0.03005166 | 0.2267 | 0.02555947 | 0.2289667 | 0.02178766 | 0.2351 | 0.02254521 | 0.2336 | 0.02232502 | 0.2343667 | 0.01941345 | 0.2394667 | 0.01329294 | 0.2361667 | 0.01361796 | 0.2315667 | 0.01897513 | 0.2313333 | 0.02174601 | 0.2370333 | 0.01495423 | 0.2345 | 0.01288436 | 0.2277667 | 0.01764263 | 0.2277667 | 0.02569181 | 0.2327667 | 0.02576255 | 0.2347 | 0.02581666 | 0.2315 | 0.0275849 | 0.2297667 | 0.02400616 | 0.2287 | 0.01950231 | 0.2240667 | 0.01493237 | 0.2279 | 0.01252384 | 0.2308 | 0.01586022 | 0.2327333 | 0.02243826 | 0.2316 | 0.0207403 | 0.2262333 | 0.01964931 | 0.2265667 | 0.01515043 | 0.2285667 | 0.01603358 | 0.2286 | 0.0172999 | 0.2304 | 0.01714429 | 0.2305333 | 0.01695255 | 0.2353 | 0.01971852 | 0.2395333 | 0.02023567 | 0.2324 | 0.01499756 | 0.2292333 | 0.0176749 | 0.2332 | 0.02073837 | 0.2338333 | 0.03018226 | 0.2268667 | 0.01818174 | 0.2244 | 0.01598082 | 0.2265 | 0.02199106 | 0.2296667 | 0.01968829 | 0.2355667 | 0.01740313 | 0.2359333 | 0.01920179 | 0.2335333 | 0.01762505 | 0.2389 | 0.01690523 | 0.2363333 | 0.02283774 | 0.2335667 | 0.02499298 | 0.2326667 | 0.02345099 | 0.2294667 | 0.0227746 | 0.2308333 | 0.01966492
410 | 0.2410667 | 0.02117614 | 0.2375667 | 0.02004534 | 0.2339667 | 0.01968152 | 0.2351333 | 0.02162257 | 0.2408667 | 0.02379248 | 0.2414333 | 0.02949851 | 0.238 | 0.028122 | 0.2407667 | 0.02464066 | 0.2428667 | 0.02259946 | 0.2399 | 0.02445731 | 0.2407 | 0.02169608 | 0.2418 | 0.02149713 | 0.2465 | 0.0225969 | 0.2422 | 0.02052364 | 0.2363 | 0.02058851 | 0.2338667 | 0.02087843 | 0.2416333 | 0.01875995 | 0.2456 | 0.02185421 | 0.2430333 | 0.03026289 | 0.2393667 | 0.02325859 | 0.2432 | 0.02059191 | 0.2457 | 0.02300014 | 0.2422667 | 0.02342852 | 0.2403667 | 0.0195907 | 0.239 | 0.01662849 | 0.2389667 | 0.0201819 | 0.2374333 | 0.01973159 | 0.2411667 | 0.01830707 | 0.2474333 | 0.02305534 | 0.2458 | 0.02397374 | 0.2430333 | 0.0234652 | 0.2437667 | 0.01884256 | 0.2404667 | 0.01580513 | 0.2390333 | 0.01695491 | 0.242 | 0.01983448 | 0.2406333 | 0.02012732 | 0.2427667 | 0.02332443 | 0.2470667 | 0.02620742 | 0.2452333 | 0.0207853 | 0.2426667 | 0.01703669 | 0.2408333 | 0.01599694 | 0.2410667 | 0.02081287 | 0.2401 | 0.02355264 | 0.2402667 | 0.02240615 | 0.2374667 | 0.0189955 | 0.2395333 | 0.0201495 | 0.2446 | 0.01880018 | 0.2435667 | 0.01783953 | 0.2421333 | 0.02363082 | 0.2447667 | 0.02442749 | 0.2474 | 0.0231354 | 0.2472667 | 0.01973902 | 0.2416 | 0.01982944 | 0.2379333 | 0.01852248 | 0.2427 | 0.01366089 | 0.2464333 | 0.0179156 | 0.2423 | 0.02638649 | 0.2405 | 0.02310166 | 0.2399333 | 0.01975607 | 0.2374333 | 0.02009848 | 0.2351667 | 0.02416697 | 0.2334667 | 0.02569181 | 0.2384 | 0.02471653 | 0.2509667 | 0.02145885 | 0.2448 | 0.01924283 | 0.2381333 | 0.02038469 | 0.2404 | 0.02118065 | 0.2395333 | 0.0201399 | 0.2380667 | 0.02208625 | 0.2384333 | 0.02414972 | 0.2368333 | 0.02126599 | 0.2394667 | 0.02065225 | 0.2425333 | 0.02075786 | 0.2432667 | 0.01732942 | 0.2437 | 0.01824335 | 0.2433333 | 0.02053231 | 0.2442 | 0.02182399 | 0.2406 | 0.02636601 | 0.2415333 | 0.02588389 | 0.2403667 | 0.01967949 | 0.2417667 | 0.01715699 | 0.2407 | 0.01812678 | 0.2399 | 0.01898017 | 0.2384667 | 0.01799747 | 0.2379 | 0.01916994 | 0.2402 | 0.02053598 | 0.2387 | 0.02547561 | 0.2353 | 0.0250723 | 0.2350667 | 0.02125407 | 0.2420667 | 0.01759552 | 0.2447667 | 0.01579965 | 0.2419 | 0.01910201 | 0.2415 | 0.02326256 | 0.2413667 | 0.02303857 | 0.2413667 | 0.0207906 | 0.2393667 | 0.01737457 | 0.2386667 | 0.01700438 | 0.2415 | 0.01679901 | 0.2404333 | 0.01897021 | 0.2412 | 0.01541493 | 0.2435667 | 0.01529626 | 0.2411333 | 0.01946627 | 0.2417333 | 0.0166081 | 0.2394333 | 0.02095174 | 0.2397 | 0.02349993 | 0.2404667 | 0.02167215 | 0.2436333 | 0.02075578 | 0.2420333 | 0.02324082 | 0.2443667 | 0.02386201 | 0.2432667 | 0.02120603 | 0.2378667 | 0.02331156 | 0.2394 | 0.02570953 | 0.2465667 | 0.02675946 | 0.2489 | 0.02533627 | 0.2491333 | 0.01869872 | 0.2408 | 0.01732878 | 0.241 | 0.01919601 | 0.2477667 | 0.02240451 | 0.2411667 | 0.02710773 | 0.2345667 | 0.02935261 | 0.2386333 | 0.02309882 | 0.2387667 | 0.02130263 | 0.2363333 | 0.02063885 | 0.238 | 0.01951888 | 0.2464 | 0.02238809 | 0.2429667 | 0.02111071 | 0.2409 | 0.01782489 | 0.2400333 | 0.02088083 | 0.2439667 | 0.02021309 | 0.2421 | 0.02206762 | 0.2406 | 0.02277543 | 0.2415667 | 0.01698025 | 0.2428 | 0.0172565 | 0.2454 | 0.02076198 | 0.2401 | 0.02358488 | 0.2358333 | 0.02232552 | 0.2386667 | 0.01727741 | 0.2426333 | 0.0221384 | 0.2419 | 0.02334909 | 0.2444667 | 0.02053766 | 0.2442333 | 0.02293852 | 0.2427 | 0.02574736 | 0.2452333 | 0.02454619 | 0.2444667 | 0.02216338 | 0.2416333 | 0.02075899 | 0.2450333 | 0.01566191 | 0.2438 | 0.01400928 | 0.2408 | 0.01584256 | 0.2407333 | 0.01882522 | 0.2386667 | 0.02516298 | 0.2408667 | 0.02889156 | 0.2417667 | 0.02628261 | 0.2407333 | 0.02208609 | 0.2428 | 0.02306093 | 0.2409667 | 0.02180555 | 0.2396333 | 0.01945548 | 0.2407667 | 0.01974341 | 0.2408667 | 0.02134047 | 0.2452333 | 0.01806144 | 0.2388333 | 0.01478227 | 0.241 | 0.01763198 | 0.2456333 | 0.01901409 | 0.2424667 | 0.02190545 | 0.2411 | 0.01984759 | 0.2442 | 0.01898543 | 0.2482667 | 0.0213974 | 0.2427 | 0.02512648 | 0.2409667 | 0.02670959 | 0.2446333 | 0.02423693 | 0.2440667 | 0.02224655 | 0.2438333 | 0.02102337 | 0.2453667 | 0.01941174 | 0.2425333 | 0.02009284 | 0.2397 | 0.01894677 | 0.2365333 | 0.02035589 | 0.2400333 | 0.02182664
411 | 0.2494667 | 0.02003536 | 0.2428667 | 0.02019609 | 0.2405333 | 0.01902233 | 0.2435333 | 0.02229684 | 0.2461333 | 0.02522133 | 0.2511667 | 0.02571696 | 0.2523667 | 0.02533829 | 0.2543333 | 0.02237206 | 0.2557667 | 0.01848429 | 0.2535667 | 0.01601048 | 0.2493667 | 0.02027566 | 0.2478667 | 0.0242295 | 0.2539667 | 0.02500684 | 0.2501667 | 0.0244895 | 0.2491 | 0.02486537 | 0.2520333 | 0.02626612 | 0.2555 | 0.01986622 | 0.2552667 | 0.01882628 | 0.2476667 | 0.02521327 | 0.2447667 | 0.02604219 | 0.2442667 | 0.02402143 | 0.2466 | 0.02042694 | 0.2465333 | 0.02378267 | 0.2481667 | 0.02225748 | 0.2502333 | 0.01903704 | 0.2490333 | 0.01853579 | 0.2398667 | 0.0202962 | 0.2397 | 0.01930613 | 0.2522 | 0.01479121 | 0.2555667 | 0.01543812 | 0.2530667 | 0.01871084 | 0.2523333 | 0.01956601 | 0.2540667 | 0.02238457 | 0.2529667 | 0.02109539 | 0.2487667 | 0.01713132 | 0.2454 | 0.01726577 | 0.2467333 | 0.02014553 | 0.2516 | 0.02212209 | 0.2482 | 0.01712328 | 0.2518 | 0.01731878 | 0.2541 | 0.01949205 | 0.2505 | 0.01562967 | 0.2526333 | 0.02136856 | 0.2531 | 0.02468522 | 0.2490333 | 0.01806919 | 0.2489667 | 0.01759571 | 0.2497 | 0.01782302 | 0.2522333 | 0.01794256 | 0.2488333 | 0.02262864 | 0.2466333 | 0.02459869 | 0.2496667 | 0.0220152 | 0.2512333 | 0.02225089 | 0.2504 | 0.02312272 | 0.2506333 | 0.02155092 | 0.2468667 | 0.01650562 | 0.2447333 | 0.01688892 | 0.2455667 | 0.02003735 | 0.2520667 | 0.02494585 | 0.2530333 | 0.02067919 | 0.2456333 | 0.02134562 | 0.2423667 | 0.02380817 | 0.2472333 | 0.02131703 | 0.2500333 | 0.01946575 | 0.2505667 | 0.01826223 | 0.2497333 | 0.01732827 | 0.2518 | 0.01861666 | 0.2526667 | 0.02330227 | 0.2483667 | 0.02152833 | 0.2504333 | 0.01927733 | 0.2521 | 0.01730279 | 0.2500333 | 0.01179162 | 0.2499 | 0.01256423 | 0.2515 | 0.01564182 | 0.2503667 | 0.02126661 | 0.2454 | 0.02358488 | 0.2454333 | 0.02206979 | 0.2450667 | 0.02485831 | 0.2441667 | 0.02249746 | 0.2466667 | 0.02358451 | 0.2557 | 0.03010814 | 0.2488 | 0.02623903 | 0.2477667 | 0.02231313 | 0.2482 | 0.02065155 | 0.2515333 | 0.01880502 | 0.2505 | 0.01707474 | 0.243 | 0.01766824 | 0.2483 | 0.01821373 | 0.2487667 | 0.01791356 | 0.248 | 0.01885365 | 0.2504 | 0.02333967 | 0.2541667 | 0.0195302 | 0.2531667 | 0.01904544 | 0.2494667 | 0.02393552 | 0.2502667 | 0.02253535 | 0.2485333 | 0.02063853 | 0.2471 | 0.01590723 | 0.2484333 | 0.01702945 | 0.2514 | 0.01796515 | 0.2519333 | 0.01950048 | 0.255 | 0.02291957 | 0.2527667 | 0.02595256 | 0.2498667 | 0.02625736 | 0.2510333 | 0.02754697 | 0.2511667 | 0.02399463 | 0.2490333 | 0.02022693 | 0.2504667 | 0.0196247 | 0.2522 | 0.0149575 | 0.2501 | 0.01511445 | 0.249 | 0.02432297 | 0.2512333 | 0.01834963 | 0.2510667 | 0.01695766 | 0.2490667 | 0.0228059 | 0.2517333 | 0.02112823 | 0.2524 | 0.02036287 | 0.2531333 | 0.01976012 | 0.2543 | 0.01948658 | 0.2555667 | 0.01963285 | 0.2545333 | 0.0212605 | 0.2498667 | 0.01904492 | 0.2487333 | 0.01798746 | 0.2488333 | 0.01928062 | 0.2545667 | 0.02235685 | 0.2534667 | 0.01899637 | 0.2498667 | 0.01608319 | 0.2484667 | 0.01821837 | 0.2528667 | 0.01678538 | 0.2555 | 0.01718856 | 0.25 | 0.03103321 | 0.2490667 | 0.02796311 | 0.247 | 0.02604317 | 0.2486333 | 0.0237361 | 0.2494667 | 0.02031589 | 0.2526667 | 0.01906276 | 0.2536667 | 0.02091129 | 0.2483667 | 0.02053133 | 0.2492 | 0.01732994 | 0.2527 | 0.01510121 | 0.2517 | 0.01613216 | 0.2531 | 0.01615508 | 0.2516 | 0.01613877 | 0.2471333 | 0.01362579 | 0.2505667 | 0.01874573 | 0.2517667 | 0.02173175 | 0.2455333 | 0.01906783 | 0.2482 | 0.01559124 | 0.2491 | 0.01375718 | 0.2464333 | 0.0138625 | 0.2467 | 0.01967198 | 0.2481667 | 0.02078402 | 0.2476333 | 0.02049802 | 0.2486667 | 0.01913467 | 0.2516 | 0.01870775 | 0.2542 | 0.02078509 | 0.2521 | 0.02303751 | 0.2507667 | 0.02031458 | 0.2548667 | 0.0137216 | 0.2540667 | 0.0153102 | 0.2491667 | 0.01796614 | 0.2518333 | 0.01591275 | 0.2508667 | 0.02075674 | 0.2530333 | 0.02837843 | 0.2543 | 0.02896906 | 0.2494667 | 0.02303292 | 0.2467333 | 0.02295798 | 0.2497667 | 0.02131139 | 0.2532 | 0.0221153 | 0.2518 | 0.02566879 | 0.2509 | 0.02199379 | 0.2475 | 0.01730915 | 0.2501333 | 0.01982966 | 0.2497333 | 0.02247819 | 0.2483333 | 0.02413356 | 0.2481333 | 0.02115094 | 0.2482 | 0.01982322 | 0.2488333 | 0.01942255 | 0.2503667 | 0.02018421
412 | 0.2590667 | 0.02039025 | 0.2527 | 0.02092335 | 0.2541667 | 0.01661612 | 0.2581 | 0.016599 | 0.2567333 | 0.02256019 | 0.2602 | 0.02146268 | 0.2585333 | 0.02175888 | 0.2597333 | 0.0218445 | 0.2631333 | 0.02076557 | 0.2627 | 0.02243034 | 0.2584667 | 0.02273358 | 0.2547333 | 0.02416421 | 0.2589 | 0.02348375 | 0.2554667 | 0.02262629 | 0.2542333 | 0.02176378 | 0.2573667 | 0.02006728 | 0.2628667 | 0.01827208 | 0.2641333 | 0.02017677 | 0.2578667 | 0.0285229 | 0.2564 | 0.02413062 | 0.257 | 0.02212525 | 0.2543333 | 0.02377875 | 0.2577 | 0.02037793 | 0.2584333 | 0.02024456 | 0.2576 | 0.02024368 | 0.2548667 | 0.01808597 | 0.2552667 | 0.0188825 | 0.2595667 | 0.01664138 | 0.2609 | 0.01578755 | 0.2593667 | 0.01374635 | 0.2567667 | 0.01659645 | 0.2569 | 0.0272338 | 0.2584 | 0.02106055 | 0.2552667 | 0.02107389 | 0.2547667 | 0.0231828 | 0.2556333 | 0.02299918 | 0.2574667 | 0.02302018 | 0.2557333 | 0.02383587 | 0.2600667 | 0.01979096 | 0.2567333 | 0.01824013 | 0.2510667 | 0.02020105 | 0.2571333 | 0.02176577 | 0.261 | 0.02287459 | 0.2623667 | 0.02181931 | 0.2577 | 0.01893691 | 0.2555333 | 0.01869872 | 0.2591667 | 0.01721711 | 0.2617667 | 0.02139008 | 0.2609667 | 0.02180892 | 0.26 | 0.0188925 | 0.2578 | 0.01474246 | 0.2611667 | 0.01735249 | 0.2560333 | 0.02240972 | 0.2535333 | 0.02354702 | 0.2567667 | 0.0204894 | 0.2607 | 0.02113575 | 0.2627333 | 0.0223488 | 0.2581667 | 0.01998238 | 0.2551333 | 0.01965983 | 0.2556 | 0.01890309 | 0.2570667 | 0.0204363 | 0.2554333 | 0.02571917 | 0.2594667 | 0.02455203 | 0.2575667 | 0.0212995 | 0.2548333 | 0.01922608 | 0.2559 | 0.01888509 | 0.2596 | 0.02094055 | 0.2547333 | 0.02206208 | 0.2536333 | 0.02428516 | 0.2592 | 0.02400167 | 0.2622333 | 0.02193693 | 0.2593667 | 0.02153823 | 0.2574 | 0.02042809 | 0.2565667 | 0.01515571 | 0.2543667 | 0.01811543 | 0.2589667 | 0.01635896 | 0.2543667 | 0.01811451 | 0.2536667 | 0.01875106 | 0.2582 | 0.01516399 | 0.2583667 | 0.01586534 | 0.2584667 | 0.01841201 | 0.2580333 | 0.02204455 | 0.261 | 0.02435118 | 0.2637 | 0.0275791 | 0.2582333 | 0.02793055 | 0.2570333 | 0.01987718 | 0.2590333 | 0.0220571 | 0.2607333 | 0.02213027 | 0.2568333 | 0.02229713 | 0.2526667 | 0.02064337 | 0.254 | 0.01791443 | 0.2583667 | 0.01728358 | 0.2579 | 0.02766671 | 0.2546 | 0.02091427 | 0.2551333 | 0.0170132 | 0.2565 | 0.02466252 | 0.2587 | 0.02261696 | 0.2615333 | 0.01936532 | 0.2606333 | 0.01800043 | 0.2592333 | 0.02046156 | 0.2588 | 0.02134494 | 0.2602667 | 0.01956618 | 0.2576 | 0.02334966 | 0.2558 | 0.02311551 | 0.2553 | 0.02164132 | 0.2537 | 0.02710916 | 0.2562333 | 0.02339592 | 0.2587 | 0.02007702 | 0.2578 | 0.02066608 | 0.2581667 | 0.01933914 | 0.2561333 | 0.02115913 | 0.2575333 | 0.02502084 | 0.2624333 | 0.02177557 | 0.2640333 | 0.01918165 | 0.2613667 | 0.01762467 | 0.2579 | 0.01736452 | 0.254 | 0.0177112 | 0.2542 | 0.01586464 | 0.2568 | 0.01760928 | 0.2555333 | 0.02001572 | 0.2574 | 0.02011683 | 0.2591667 | 0.0233868 | 0.2562333 | 0.02415565 | 0.2531333 | 0.02433027 | 0.2584 | 0.02127267 | 0.2579333 | 0.01994264 | 0.2544333 | 0.02116449 | 0.2588 | 0.01859534 | 0.2597 | 0.02060631 | 0.2584333 | 0.02258101 | 0.2564667 | 0.02255916 | 0.2565 | 0.02411763 | 0.2545 | 0.02271211 | 0.2534333 | 0.01808873 | 0.2557667 | 0.01648359 | 0.2574667 | 0.01796967 | 0.2553 | 0.02187784 | 0.2563 | 0.02232308 | 0.2572333 | 0.02072299 | 0.2566667 | 0.02015297 | 0.2551333 | 0.02295798 | 0.2605 | 0.02043151 | 0.2617667 | 0.01976265 | 0.2577333 | 0.01967474 | 0.2587 | 0.01990595 | 0.2605333 | 0.01819035 | 0.2561 | 0.01946553 | 0.2562333 | 0.01896634 | 0.2536 | 0.01848837 | 0.2478 | 0.01959643 | 0.2533667 | 0.02221716 | 0.2563667 | 0.0206679 | 0.2565333 | 0.01911462 | 0.2600667 | 0.02113707 | 0.2601333 | 0.01923683 | 0.2583333 | 0.01640251 | 0.2538667 | 0.01431184 | 0.2503667 | 0.02088577 | 0.2554333 | 0.02375715 | 0.2559333 | 0.02473989 | 0.262 | 0.02318103 | 0.2608333 | 0.02464634 | 0.2551333 | 0.02473679 | 0.2579667 | 0.01827719 | 0.2592667 | 0.01727606 | 0.2580667 | 0.02072685 | 0.2544 | 0.01834902 | 0.2610667 | 0.01702984 | 0.2620333 | 0.01908391 | 0.2602 | 0.02391527 | 0.2632 | 0.02379075 | 0.2630667 | 0.02230954 | 0.2602333 | 0.01815679 | 0.255 | 0.01854077 | 0.2569 | 0.01775218 | 0.2590333 | 0.01853363
413 | 0.2654667 | 0.02168907 | 0.2646667 | 0.02017297 | 0.2620667 | 0.01994164 | 0.2657 | 0.02037466 | 0.2637667 | 0.02119062 | 0.2642 | 0.0167005 | 0.2618667 | 0.01630099 | 0.2619333 | 0.01928667 | 0.2617 | 0.02079679 | 0.2586 | 0.01510916 | 0.2617333 | 0.01397052 | 0.2643333 | 0.01592196 | 0.2682667 | 0.02132672 | 0.2643667 | 0.01867071 | 0.2654333 | 0.01716631 | 0.2711 | 0.0197808 | 0.2719 | 0.0192333 | 0.2721667 | 0.02051753 | 0.2699333 | 0.02406343 | 0.2655 | 0.02634401 | 0.2628333 | 0.02681098 | 0.2630667 | 0.02472372 | 0.2586 | 0.02295227 | 0.2591667 | 0.02159789 | 0.2629333 | 0.02015281 | 0.2687333 | 0.01968711 | 0.2636667 | 0.0142925 | 0.2582 | 0.01286002 | 0.2659333 | 0.009609139 | 0.2714333 | 0.01675019 | 0.2681 | 0.02292786 | 0.2650333 | 0.01733308 | 0.2658333 | 0.01694016 | 0.2653667 | 0.02041982 | 0.2682333 | 0.02269939 | 0.2640333 | 0.01743719 | 0.2633333 | 0.01722834 | 0.2614667 | 0.01945633 | 0.2646667 | 0.0204363 | 0.2661 | 0.01735915 | 0.2652667 | 0.01645242 | 0.2659333 | 0.021201 | 0.2659333 | 0.0226747 | 0.2651667 | 0.0238983 | 0.2670333 | 0.02341884 | 0.2665 | 0.02376566 | 0.2673667 | 0.02159388 | 0.2617 | 0.01984204 | 0.2639667 | 0.02607046 | 0.2656333 | 0.02657146 | 0.2675333 | 0.02004434 | 0.2635 | 0.02006057 | 0.2623 | 0.022276 | 0.2668667 | 0.02285524 | 0.2676667 | 0.02343009 | 0.2616667 | 0.02426827 | 0.2624333 | 0.02080021 | 0.2663667 | 0.02296001 | 0.2666 | 0.01924838 | 0.2611667 | 0.01926142 | 0.2588 | 0.01843113 | 0.2626 | 0.02022589 | 0.2635333 | 0.02027056 | 0.2622 | 0.01534688 | 0.2625667 | 0.01822532 | 0.2656333 | 0.01876332 | 0.2705 | 0.01731839 | 0.2652667 | 0.02145761 | 0.2620667 | 0.0246677 | 0.2666667 | 0.02256581 | 0.2638333 | 0.01327161 | 0.2636 | 0.01814185 | 0.2649 | 0.02479086 | 0.2621 | 0.01937541 | 0.2620333 | 0.01881707 | 0.2655667 | 0.01682544 | 0.261 | 0.01897858 | 0.2638 | 0.02167502 | 0.2665 | 0.02333467 | 0.2671333 | 0.02178751 | 0.2658667 | 0.02116291 | 0.2645 | 0.02206641 | 0.2657333 | 0.02315057 | 0.2653 | 0.02151015 | 0.2642667 | 0.02077568 | 0.2711333 | 0.01563166 | 0.2704333 | 0.02126881 | 0.2642667 | 0.02107595 | 0.2610333 | 0.01724729 | 0.2635333 | 0.01573919 | 0.2666667 | 0.01951279 | 0.2656667 | 0.02536196 | 0.2677667 | 0.02286327 | 0.2678333 | 0.02197367 | 0.2629 | 0.02043575 | 0.2593667 | 0.01331924 | 0.2659667 | 0.01879829 | 0.2692333 | 0.02027746 | 0.2640667 | 0.0181788 | 0.2665667 | 0.02075674 | 0.2666667 | 0.02146413 | 0.2642667 | 0.02171947 | 0.2635 | 0.02304083 | 0.2636333 | 0.02260418 | 0.2625 | 0.02230082 | 0.2593 | 0.02114253 | 0.2605667 | 0.01683059 | 0.2584333 | 0.0190055 | 0.2593 | 0.02372186 | 0.2623 | 0.02178271 | 0.2637 | 0.0225594 | 0.2721 | 0.02131869 | 0.2720667 | 0.02045912 | 0.2640667 | 0.02319559 | 0.2639 | 0.01654811 | 0.2631667 | 0.0157612 | 0.2597333 | 0.01876918 | 0.2606333 | 0.02176424 | 0.2635 | 0.02597383 | 0.2616667 | 0.02641683 | 0.2612667 | 0.0222726 | 0.2654667 | 0.01535195 | 0.2676 | 0.01450862 | 0.2657 | 0.0184371 | 0.2642333 | 0.02204274 | 0.2657667 | 0.0219676 | 0.2642333 | 0.02027303 | 0.2583667 | 0.01652601 | 0.2642333 | 0.02214744 | 0.2678 | 0.02418098 | 0.2657333 | 0.02341543 | 0.2654 | 0.02442226 | 0.2657 | 0.0203982 | 0.2589 | 0.01924838 | 0.2637667 | 0.01965389 | 0.2644 | 0.01894677 | 0.2644 | 0.01835229 | 0.2698333 | 0.02434233 | 0.2677333 | 0.02037929 | 0.2647667 | 0.01533196 | 0.2628333 | 0.0225022 | 0.2661 | 0.01721298 | 0.2662 | 0.013995 | 0.2618333 | 0.01584852 | 0.2606 | 0.01729123 | 0.2628 | 0.01591121 | 0.2610667 | 0.01478227 | 0.2639333 | 0.01553283 | 0.2667333 | 0.0161281 | 0.2641333 | 0.01916009 | 0.2603 | 0.01656885 | 0.2638667 | 0.01678597 | 0.2672333 | 0.02105142 | 0.2644333 | 0.02588723 | 0.2616667 | 0.02528245 | 0.2588 | 0.02249133 | 0.2577 | 0.01849883 | 0.2634 | 0.01683231 | 0.2679667 | 0.01695982 | 0.2627 | 0.02174994 | 0.2625667 | 0.0221993 | 0.2645333 | 0.02218413 | 0.2645333 | 0.02615356 | 0.2647 | 0.02385805 | 0.264 | 0.01890309 | 0.2630333 | 0.01336097 | 0.2630667 | 0.02175382 | 0.2628667 | 0.02303567 | 0.2631333 | 0.0204438 | 0.2617667 | 0.02141438 | 0.2604667 | 0.02387472 | 0.2625 | 0.02347722 | 0.2649333 | 0.01993478 | 0.263 | 0.01972832 | 0.2569667 | 0.02391894 | 0.2601667 | 0.02249597
414 | 0.2714667 | 0.02214864 | 0.2709333 | 0.02403058 | 0.2719 | 0.02455782 | 0.2719333 | 0.02260831 | 0.2739667 | 0.01964372 | 0.2734333 | 0.01874484 | 0.2720333 | 0.01874039 | 0.2724333 | 0.01822751 | 0.2716333 | 0.01916009 | 0.2744667 | 0.01931016 | 0.2748667 | 0.01982798 | 0.2702 | 0.02192305 | 0.2684667 | 0.02222151 | 0.269 | 0.02167502 | 0.2670667 | 0.02354801 | 0.2692 | 0.02306614 | 0.2717 | 0.01955454 | 0.2709333 | 0.01971841 | 0.2661667 | 0.02341173 | 0.2675 | 0.02316333 | 0.2707 | 0.02008797 | 0.2699 | 0.0185844 | 0.2706667 | 0.0201776 | 0.2720333 | 0.02189708 | 0.2712333 | 0.02317388 | 0.2671333 | 0.02041443 | 0.2658667 | 0.01955511 | 0.2666 | 0.01977423 | 0.2690667 | 0.02183916 | 0.2689 | 0.02239687 | 0.2701667 | 0.0211763 | 0.2723 | 0.01869563 | 0.2720333 | 0.01633531 | 0.2707667 | 0.01794015 | 0.2720333 | 0.02118999 | 0.2714 | 0.02417699 | 0.2691333 | 0.0261714 | 0.2693 | 0.02532627 | 0.2717333 | 0.01958389 | 0.2715333 | 0.01941569 | 0.2689667 | 0.02141344 | 0.2664667 | 0.02095906 | 0.27 | 0.02215055 | 0.2748 | 0.02198742 | 0.2736333 | 0.02096129 | 0.2710333 | 0.0214206 | 0.2703333 | 0.02119628 | 0.2720333 | 0.01999572 | 0.2702333 | 0.01774755 | 0.2669 | 0.01789208 | 0.2667667 | 0.01778433 | 0.2717 | 0.02043869 | 0.2696 | 0.02323962 | 0.2688667 | 0.02198368 | 0.2700333 | 0.01832618 | 0.2713 | 0.0218133 | 0.2731333 | 0.02550612 | 0.2716333 | 0.02353499 | 0.2731 | 0.02473553 | 0.2721667 | 0.02551879 | 0.2690333 | 0.02183153 | 0.2672333 | 0.02122739 | 0.2680667 | 0.02031245 | 0.2680667 | 0.02065209 | 0.2676667 | 0.02089918 | 0.2679 | 0.0222033 | 0.2716667 | 0.0223079 | 0.2706333 | 0.0203067 | 0.2686 | 0.0242516 | 0.2717 | 0.02620318 | 0.2686667 | 0.02286676 | 0.2677333 | 0.02136388 | 0.272 | 0.01910968 | 0.2736667 | 0.01847274 | 0.2677667 | 0.01883549 | 0.2678333 | 0.01847274 | 0.2748667 | 0.02202428 | 0.2732667 | 0.02400574 | 0.2715 | 0.02217987 | 0.2685333 | 0.01691495 | 0.2714333 | 0.01957708 | 0.2737333 | 0.01872918 | 0.2726 | 0.01610114 | 0.2702667 | 0.02010578 | 0.2677333 | 0.02423693 | 0.2688333 | 0.025137 | 0.2676667 | 0.02128291 | 0.2662333 | 0.02172592 | 0.2647 | 0.02320876 | 0.2653333 | 0.02002021 | 0.2676333 | 0.01875479 | 0.272 | 0.01802461 | 0.2713 | 0.02260811 | 0.2699333 | 0.01991722 | 0.269 | 0.01910602 | 0.2687333 | 0.02245445 | 0.2695 | 0.02086736 | 0.2709333 | 0.01870371 | 0.2712667 | 0.01763355 | 0.2690333 | 0.02057998 | 0.2695667 | 0.02097083 | 0.2708 | 0.02047975 | 0.2703667 | 0.0219852 | 0.2691333 | 0.02246691 | 0.2670667 | 0.02307615 | 0.2649667 | 0.02516298 | 0.2650333 | 0.02239648 | 0.2658333 | 0.01968016 | 0.2688667 | 0.01978305 | 0.2715667 | 0.01834781 | 0.2700333 | 0.02090715 | 0.2706 | 0.02482029 | 0.2723667 | 0.0269001 | 0.2715667 | 0.02746444 | 0.2731333 | 0.02307095 | 0.2704 | 0.01978754 | 0.268 | 0.02101 | 0.2714 | 0.02199561 | 0.2680333 | 0.02297627 | 0.2671 | 0.02161543 | 0.2666 | 0.02004611 | 0.2642 | 0.02090885 | 0.263 | 0.02160247 | 0.2654333 | 0.0210644 | 0.2737 | 0.02081362 | 0.2681333 | 0.02140566 | 0.2658 | 0.02240893 | 0.2676333 | 0.02492473 | 0.2659333 | 0.02228398 | 0.266 | 0.0220963 | 0.2650333 | 0.02709518 | 0.2717 | 0.02497852 | 0.2743667 | 0.01982613 | 0.2713667 | 0.01487511 | 0.2718 | 0.02089513 | 0.2688333 | 0.02121828 | 0.2697333 | 0.01668579 | 0.2738333 | 0.0177265 | 0.2715 | 0.01944342 | 0.2705333 | 0.02045113 | 0.2706667 | 0.02274824 | 0.2700333 | 0.02368253 | 0.27 | 0.02291826 | 0.2711 | 0.02012975 | 0.2694333 | 0.01998772 | 0.2693667 | 0.01956227 | 0.2676 | 0.02074721 | 0.2675 | 0.01810654 | 0.2675333 | 0.01836887 | 0.2671333 | 0.02127006 | 0.2684 | 0.01940739 | 0.2710333 | 0.01821727 | 0.2726667 | 0.01854748 | 0.2677 | 0.02298797 | 0.2673333 | 0.02383406 | 0.2723667 | 0.02149455 | 0.2719 | 0.02050626 | 0.2683 | 0.02277235 | 0.2686333 | 0.02227709 | 0.2679 | 0.02268259 | 0.2714667 | 0.021654 | 0.2742 | 0.02207321 | 0.2727667 | 0.02550978 | 0.273 | 0.02299391 | 0.2726333 | 0.01998672 | 0.2670333 | 0.01977883 | 0.2694333 | 0.02111813 | 0.2718 | 0.02095328 | 0.2703 | 0.02411486 | 0.2730667 | 0.0299343 | 0.2698 | 0.02582609 | 0.2680333 | 0.01779557 | 0.2682667 | 0.01867553 | 0.2712667 | 0.02172883 | 0.2745 | 0.02262093 | 0.2717667 | 0.0206679
415 | 0.2778667 | 0.0207418 | 0.2780333 | 0.02099339 | 0.2791333 | 0.02027187 | 0.2768333 | 0.01976568 | 0.2757333 | 0.02005864 | 0.2769333 | 0.01956755 | 0.2775667 | 0.01823208 | 0.2788667 | 0.01847022 | 0.2794667 | 0.0189035 | 0.2755667 | 0.02025592 | 0.2763 | 0.02058592 | 0.2786333 | 0.02027105 | 0.2774333 | 0.02225763 | 0.2749667 | 0.02016835 | 0.2757333 | 0.01857782 | 0.2759667 | 0.02148741 | 0.2748333 | 0.01977091 | 0.2752333 | 0.0190736 | 0.2730333 | 0.02225988 | 0.2742333 | 0.02278893 | 0.2752 | 0.02332481 | 0.2775 | 0.02155195 | 0.277 | 0.01944754 | 0.2761333 | 0.01981251 | 0.2738333 | 0.0221384 | 0.2765333 | 0.02282781 | 0.2773 | 0.02114143 | 0.2752 | 0.02146361 | 0.2752333 | 0.02046466 | 0.2741333 | 0.01937014 | 0.2721667 | 0.02082696 | 0.2754333 | 0.0211347 | 0.277 | 0.02015457 | 0.2750333 | 0.02237772 | 0.275 | 0.02334366 | 0.2747667 | 0.02074244 | 0.2755333 | 0.02098767 | 0.2763333 | 0.0220793 | 0.2747667 | 0.01870728 | 0.2755333 | 0.01722988 | 0.2763667 | 0.01802301 | 0.2782667 | 0.02058484 | 0.2764 | 0.02197286 | 0.2739 | 0.02308997 | 0.2727667 | 0.02383028 | 0.2727 | 0.02135478 | 0.2742333 | 0.0181887 | 0.2738333 | 0.01709236 | 0.2748 | 0.02058592 | 0.2742333 | 0.02254792 | 0.2734667 | 0.02216143 | 0.2757667 | 0.02301164 | 0.2770333 | 0.02277606 | 0.2771667 | 0.02158461 | 0.274 | 0.01895679 | 0.2717 | 0.02128865 | 0.2731333 | 0.0228446 | 0.2761333 | 0.02132297 | 0.2782667 | 0.02154582 | 0.2742667 | 0.02421533 | 0.2709333 | 0.02217962 | 0.2735333 | 0.02119282 | 0.2746667 | 0.02088641 | 0.2733 | 0.02119072 | 0.273 | 0.01919653 | 0.2739 | 0.01900737 | 0.2782667 | 0.01923059 | 0.2763667 | 0.01940693 | 0.2752333 | 0.02274706 | 0.2778 | 0.02482512 | 0.2763 | 0.02073274 | 0.2750667 | 0.0206062 | 0.2759667 | 0.0212354 | 0.2769667 | 0.02285379 | 0.2772333 | 0.02289488 | 0.2777667 | 0.02230252 | 0.2755667 | 0.02389314 | 0.2738 | 0.02109455 | 0.2735 | 0.0194722 | 0.2729 | 0.02200197 | 0.275 | 0.02303606 | 0.2771333 | 0.02299005 | 0.2782 | 0.02241978 | 0.2748 | 0.01894677 | 0.2733 | 0.02142335 | 0.2750333 | 0.02568129 | 0.2761667 | 0.02222091 | 0.2768 | 0.02044032 | 0.2746 | 0.02138146 | 0.2754333 | 0.02379725 | 0.2767333 | 0.02245118 | 0.275 | 0.02172848 | 0.2743667 | 0.01997838 | 0.2750667 | 0.01910276 | 0.2738333 | 0.0193636 | 0.2740667 | 0.01918147 | 0.2739 | 0.02192001 | 0.2739333 | 0.0226145 | 0.2756667 | 0.02022611 | 0.2775667 | 0.01988372 | 0.2754667 | 0.02126128 | 0.2750667 | 0.0206062 | 0.2727667 | 0.02017677 | 0.2720333 | 0.02105712 | 0.2733 | 0.02088077 | 0.2716667 | 0.01958815 | 0.274 | 0.02092001 | 0.2754 | 0.02240372 | 0.2728333 | 0.02128291 | 0.2749667 | 0.01985788 | 0.2762333 | 0.01928044 | 0.2751667 | 0.01934155 | 0.2750667 | 0.01850501 | 0.2738333 | 0.01970691 | 0.2753 | 0.01973542 | 0.2753667 | 0.01961196 | 0.2736333 | 0.02105459 | 0.2751 | 0.0200115 | 0.2735 | 0.02157885 | 0.2736667 | 0.02173206 | 0.2746667 | 0.02109855 | 0.2741333 | 0.0197977 | 0.2743333 | 0.01825821 | 0.2762 | 0.01740421 | 0.2774667 | 0.02168907 | 0.2755333 | 0.01952372 | 0.2731667 | 0.01874573 | 0.2732667 | 0.02142916 | 0.2756333 | 0.01981251 | 0.2748333 | 0.01957419 | 0.2732667 | 0.01946969 | 0.2730333 | 0.02070496 | 0.2732333 | 0.02131703 | 0.2753667 | 0.01992157 | 0.2724333 | 0.02190682 | 0.27 | 0.01987913 | 0.2718667 | 0.01523184 | 0.2763333 | 0.01829942 | 0.2763 | 0.01931959 | 0.2754667 | 0.01876261 | 0.2743667 | 0.01807325 | 0.2742333 | 0.01897478 | 0.2750333 | 0.02010345 | 0.2756333 | 0.02213057 | 0.2737667 | 0.01944502 | 0.2754 | 0.0175448 | 0.2727333 | 0.02269953 | 0.2709 | 0.02237811 | 0.2739 | 0.01976714 | 0.2743333 | 0.01905437 | 0.2757667 | 0.01834927 | 0.2742667 | 0.01869195 | 0.2708667 | 0.01999939 | 0.2726 | 0.01882675 | 0.2722 | 0.0198731 | 0.2723333 | 0.01983941 | 0.2731 | 0.01672742 | 0.2752333 | 0.01682584 | 0.2755667 | 0.01826223 | 0.2741 | 0.01947665 | 0.2734333 | 0.01921706 | 0.2733667 | 0.02130764 | 0.2736 | 0.02691022 | 0.2730667 | 0.02019263 | 0.2759667 | 0.01671174 | 0.2779 | 0.0188925 | 0.2754667 | 0.01863497 | 0.2724667 | 0.01818834 | 0.2704 | 0.0177687 | 0.2728667 | 0.02045896 | 0.2761667 | 0.02226422 | 0.2774333 | 0.02322015 | 0.2764 | 0.01988819 | 0.2758333 | 0.02098322 | 0.2758667 | 0.02140659 | 0.2745667 | 0.01963489
416 | 0.2835667 | 0.02147127 | 0.2815 | 0.02360607 | 0.2834667 | 0.02244613 | 0.2834333 | 0.0200593 | 0.2824 | 0.01990996 | 0.2834 | 0.0198731 | 0.2846333 | 0.02310113 | 0.2840667 | 0.02279245 | 0.2849 | 0.0212044 | 0.2846333 | 0.02373539 | 0.2847 | 0.02119072 | 0.2842 | 0.01994309 | 0.2822667 | 0.02260521 | 0.2804 | 0.0217844 | 0.2798667 | 0.02098735 | 0.2786333 | 0.02218263 | 0.2798 | 0.02157143 | 0.2822333 | 0.02046466 | 0.2806333 | 0.02194331 | 0.2796333 | 0.02106139 | 0.2817 | 0.02014415 | 0.2824667 | 0.0206083 | 0.2834 | 0.02005642 | 0.2817333 | 0.01949262 | 0.281 | 0.01909468 | 0.2828 | 0.0200825 | 0.2797 | 0.01895328 | 0.2791667 | 0.01735998 | 0.2835 | 0.01735415 | 0.2813 | 0.01913966 | 0.2802667 | 0.01981487 | 0.2818333 | 0.01850808 | 0.2826667 | 0.02045684 | 0.2818333 | 0.02218142 | 0.2830333 | 0.02149129 | 0.2857 | 0.02183407 | 0.2847 | 0.02223016 | 0.2829 | 0.02206007 | 0.2829667 | 0.02253476 | 0.2817 | 0.02046965 | 0.2813333 | 0.01801228 | 0.2831333 | 0.01850303 | 0.2836 | 0.01951888 | 0.2830333 | 0.02119282 | 0.2824667 | 0.02287769 | 0.2798 | 0.02009842 | 0.2797 | 0.01874371 | 0.2829667 | 0.02025608 | 0.2833333 | 0.01985436 | 0.2826 | 0.02088875 | 0.2813667 | 0.02286429 | 0.2814333 | 0.02129168 | 0.2809 | 0.02230979 | 0.2828667 | 0.02225089 | 0.2812667 | 0.01895369 | 0.2801667 | 0.0193319 | 0.2798333 | 0.02071784 | 0.2793 | 0.02039673 | 0.2803333 | 0.02057026 | 0.2795333 | 0.02158956 | 0.2788667 | 0.02129637 | 0.2785 | 0.02155798 | 0.2793 | 0.02189627 | 0.2810333 | 0.02281656 | 0.2799333 | 0.01943902 | 0.2801333 | 0.01878906 | 0.2822333 | 0.02036489 | 0.2801333 | 0.01947175 | 0.2795333 | 0.02175229 | 0.2832 | 0.02286015 | 0.2814667 | 0.02046482 | 0.2808333 | 0.02003935 | 0.2797 | 0.02120236 | 0.2819667 | 0.02084168 | 0.282 | 0.02177904 | 0.2818667 | 0.02246484 | 0.2806 | 0.02327574 | 0.2793667 | 0.0214677 | 0.2799333 | 0.01924757 | 0.2783333 | 0.01991722 | 0.2772667 | 0.02024884 | 0.2793333 | 0.01963098 | 0.2804333 | 0.02094474 | 0.2817333 | 0.02289313 | 0.2808667 | 0.02343578 | 0.2805 | 0.02196952 | 0.2801333 | 0.0216164 | 0.2790667 | 0.0195145 | 0.2783 | 0.01767842 | 0.2803333 | 0.01953532 | 0.2817667 | 0.01860902 | 0.2823333 | 0.01803004 | 0.2826 | 0.01934132 | 0.2815 | 0.02055302 | 0.2808 | 0.02093609 | 0.2818 | 0.01961479 | 0.2805 | 0.0207915 | 0.28 | 0.0206021 | 0.2806667 | 0.01864874 | 0.2815333 | 0.01933638 | 0.2805333 | 0.02161486 | 0.2814667 | 0.02261804 | 0.2809667 | 0.02300729 | 0.2802667 | 0.0233047 | 0.2788 | 0.02370077 | 0.2772667 | 0.02222676 | 0.28 | 0.02052576 | 0.2817667 | 0.02004816 | 0.2793 | 0.02180015 | 0.2771667 | 0.02149377 | 0.2755333 | 0.02343307 | 0.2801 | 0.02531771 | 0.2827333 | 0.02246543 | 0.2822667 | 0.02056378 | 0.2821333 | 0.01769375 | 0.2808 | 0.01870953 | 0.2774667 | 0.02017876 | 0.2785667 | 0.01857603 | 0.2792667 | 0.01941723 | 0.2787333 | 0.0217032 | 0.2784667 | 0.02342937 | 0.2777333 | 0.02172392 | 0.2796 | 0.0198731 | 0.2799333 | 0.01913972 | 0.2789667 | 0.01857782 | 0.2787667 | 0.01959802 | 0.2785667 | 0.02038829 | 0.2775333 | 0.02104001 | 0.2786 | 0.02123221 | 0.2787 | 0.02018531 | 0.2792 | 0.01704171 | 0.2785667 | 0.0191573 | 0.2787333 | 0.02133422 | 0.2814 | 0.02193551 | 0.2811 | 0.02064816 | 0.2791333 | 0.01993194 | 0.2807333 | 0.01773139 | 0.2829 | 0.02002865 | 0.2820333 | 0.02062399 | 0.2815 | 0.01966842 | 0.2794 | 0.01998716 | 0.2805667 | 0.02088897 | 0.2795333 | 0.02183351 | 0.2758 | 0.02081458 | 0.2777667 | 0.020842 | 0.2795 | 0.02009196 | 0.2791 | 0.0188745 | 0.2798667 | 0.01792007 | 0.2783 | 0.01946553 | 0.2787667 | 0.01968457 | 0.2796 | 0.0210073 | 0.2793667 | 0.02098274 | 0.2783 | 0.02078573 | 0.2776333 | 0.0229603 | 0.2775667 | 0.02244019 | 0.2795 | 0.02044456 | 0.2807 | 0.02135712 | 0.2797 | 0.01937748 | 0.2796667 | 0.01720936 | 0.278 | 0.01914384 | 0.2799 | 0.02029433 | 0.282 | 0.01934546 | 0.2802 | 0.01810875 | 0.2805 | 0.01805565 | 0.2815333 | 0.01923267 | 0.2821667 | 0.02152151 | 0.2808 | 0.01904433 | 0.2794667 | 0.01766245 | 0.2765 | 0.01912642 | 0.2777667 | 0.02221611 | 0.2799667 | 0.02231895 | 0.2803667 | 0.02199581 | 0.2801333 | 0.019952 | 0.2810333 | 0.01935464 | 0.2813 | 0.01937473 | 0.28 | 0.01966842
417 | 0.2889333 | 0.02162488 | 0.2895667 | 0.0220642 | 0.2884667 | 0.02313458 | 0.2878667 | 0.02175382 | 0.2882667 | 0.02110013 | 0.2891333 | 0.02087204 | 0.2871 | 0.02242335 | 0.2859667 | 0.02386439 | 0.2879333 | 0.02317129 | 0.2882 | 0.02275097 | 0.2880667 | 0.02265823 | 0.2892 | 0.02183254 | 0.2898 | 0.02138972 | 0.2876667 | 0.02024209 | 0.2863 | 0.01910811 | 0.2834333 | 0.01984764 | 0.2868333 | 0.02205695 | 0.2891 | 0.02227839 | 0.2878667 | 0.02319487 | 0.288 | 0.02026837 | 0.287 | 0.02020248 | 0.2849667 | 0.02225404 | 0.2873333 | 0.02315647 | 0.2885333 | 0.02181885 | 0.2859 | 0.02208635 | 0.2848 | 0.02326643 | 0.2858667 | 0.02087971 | 0.2869667 | 0.01901619 | 0.2868667 | 0.01975286 | 0.2857 | 0.01890256 | 0.2837667 | 0.01947055 | 0.2847 | 0.01938315 | 0.2843333 | 0.02072878 | 0.2838 | 0.02222851 | 0.2868 | 0.02156958 | 0.2884 | 0.01918975 | 0.2872333 | 0.01921533 | 0.2832333 | 0.02128072 | 0.286 | 0.02217341 | 0.2883 | 0.01949171 | 0.2869667 | 0.01788786 | 0.2870333 | 0.01945428 | 0.2869667 | 0.02284795 | 0.2872 | 0.02401847 | 0.2860667 | 0.02159048 | 0.283 | 0.01992703 | 0.2829667 | 0.0186516 | 0.2848333 | 0.0189463 | 0.2871667 | 0.02095493 | 0.2870667 | 0.02067113 | 0.2849333 | 0.01838955 | 0.2856667 | 0.01969642 | 0.2855333 | 0.02241314 | 0.2867333 | 0.02433274 | 0.2878333 | 0.02381937 | 0.2874333 | 0.02305072 | 0.2869333 | 0.02192872 | 0.2868 | 0.02096775 | 0.2883667 | 0.0208928 | 0.2870667 | 0.02276406 | 0.2860333 | 0.02412417 | 0.2842333 | 0.02107294 | 0.2843667 | 0.01970014 | 0.2854 | 0.02281622 | 0.2837333 | 0.02143227 | 0.2846667 | 0.02062366 | 0.2873667 | 0.02096828 | 0.2853667 | 0.02186936 | 0.2832667 | 0.02310228 | 0.2837667 | 0.02272801 | 0.2843333 | 0.02027582 | 0.2836 | 0.01943039 | 0.2835333 | 0.01870371 | 0.2841 | 0.01847232 | 0.2849667 | 0.02106535 | 0.2855333 | 0.02307919 | 0.2854 | 0.02208529 | 0.2847 | 0.01985061 | 0.2848667 | 0.01842486 | 0.2849 | 0.0194249 | 0.2834333 | 0.01815568 | 0.2834667 | 0.01925726 | 0.2869333 | 0.02134515 | 0.2868 | 0.02109613 | 0.2866 | 0.02228243 | 0.2864333 | 0.02383643 | 0.2846333 | 0.02075096 | 0.2858333 | 0.01949228 | 0.2867 | 0.01974454 | 0.2859667 | 0.01976669 | 0.2843667 | 0.0198656 | 0.2842667 | 0.01970488 | 0.2835 | 0.0210192 | 0.2835 | 0.0209819 | 0.2860667 | 0.01982798 | 0.2878667 | 0.01984092 | 0.2868667 | 0.02020072 | 0.2862333 | 0.02052256 | 0.2834333 | 0.02177772 | 0.2823667 | 0.02088641 | 0.2833 | 0.02095249 | 0.2845333 | 0.02205664 | 0.2844333 | 0.02084648 | 0.2845 | 0.02096155 | 0.2869 | 0.01973339 | 0.2837 | 0.02121367 | 0.2812 | 0.02088077 | 0.2820333 | 0.02020896 | 0.2850333 | 0.02300845 | 0.2861333 | 0.02100069 | 0.2864333 | 0.01916774 | 0.2853 | 0.01913548 | 0.2870667 | 0.02030523 | 0.2881667 | 0.0197731 | 0.2866333 | 0.01818467 | 0.2864667 | 0.02083416 | 0.2847333 | 0.02288702 | 0.2847333 | 0.02255103 | 0.2844 | 0.02208936 | 0.2852 | 0.02155133 | 0.2852 | 0.02094771 | 0.2823667 | 0.01864803 | 0.2824333 | 0.0187919 | 0.2824667 | 0.01963098 | 0.2828667 | 0.01821837 | 0.2843333 | 0.01911585 | 0.2853667 | 0.02031901 | 0.2847 | 0.02180015 | 0.2844333 | 0.01995083 | 0.2840333 | 0.01850808 | 0.2827333 | 0.01828922 | 0.2839 | 0.0197317 | 0.2846 | 0.01994058 | 0.2849667 | 0.01918894 | 0.2849 | 0.01995111 | 0.2838667 | 0.02017876 | 0.2839667 | 0.01931603 | 0.2849333 | 0.01922365 | 0.2861333 | 0.01925917 | 0.2854333 | 0.02014023 | 0.2826667 | 0.02155633 | 0.2822667 | 0.02283715 | 0.2831667 | 0.02273108 | 0.2838333 | 0.02104857 | 0.2844 | 0.02157143 | 0.2837667 | 0.02159048 | 0.2832667 | 0.01963098 | 0.2829333 | 0.01824835 | 0.2826 | 0.0196862 | 0.2842 | 0.02205675 | 0.2857333 | 0.0197758 | 0.2847667 | 0.02004816 | 0.2837 | 0.02053355 | 0.2822667 | 0.02104603 | 0.2825 | 0.01998716 | 0.2845 | 0.01798666 | 0.2854 | 0.01754841 | 0.2845333 | 0.01878587 | 0.2844 | 0.01937645 | 0.2831333 | 0.02044869 | 0.2838 | 0.02102966 | 0.2843 | 0.02079231 | 0.2832333 | 0.02019081 | 0.2824 | 0.02119638 | 0.2828333 | 0.02075899 | 0.2851667 | 0.01911585 | 0.2864667 | 0.01989478 | 0.2865667 | 0.01933862 | 0.2859 | 0.01838314 | 0.2833667 | 0.02020434 | 0.2821667 | 0.02046482 | 0.2842 | 0.01919427 | 0.2851333 | 0.02056118 | 0.2844333 | 0.02182618 | 0.2842667 | 0.02166754 | 0.2839333 | 0.02021787
418 | 0.2945667 | 0.02233179 | 0.2928 | 0.02093036 | 0.292 | 0.01923764 | 0.2904333 | 0.02130044 | 0.2901333 | 0.02147562 | 0.2917 | 0.02036615 | 0.2930333 | 0.02168599 | 0.2921667 | 0.02217767 | 0.2922667 | 0.02200096 | 0.2936333 | 0.02302757 | 0.2932667 | 0.02076124 | 0.2939333 | 0.01916548 | 0.2936 | 0.02217702 | 0.2929333 | 0.02363138 | 0.2925667 | 0.02323278 | 0.2912667 | 0.02128917 | 0.2918333 | 0.02170105 | 0.2927 | 0.02100492 | 0.2900667 | 0.02108907 | 0.2912667 | 0.02038861 | 0.2935 | 0.02107178 | 0.2939667 | 0.02372064 | 0.2933667 | 0.02501857 | 0.2916333 | 0.02170105 | 0.2889333 | 0.01940607 | 0.2895667 | 0.02213449 | 0.2908667 | 0.02127226 | 0.2920667 | 0.01999405 | 0.29 | 0.02079086 | 0.2895333 | 0.02091337 | 0.29 | 0.02075203 | 0.2921667 | 0.01997838 | 0.2923333 | 0.01915487 | 0.2895333 | 0.02094029 | 0.29 | 0.02147759 | 0.2907 | 0.01956596 | 0.2902333 | 0.02109666 | 0.2916667 | 0.02232925 | 0.2894333 | 0.02081623 | 0.2902333 | 0.01907203 | 0.2908333 | 0.01874039 | 0.2914333 | 0.01998755 | 0.2912667 | 0.02145139 | 0.2912667 | 0.02181625 | 0.2907667 | 0.02095397 | 0.2908 | 0.01979899 | 0.2919667 | 0.01796373 | 0.2904333 | 0.0179563 | 0.2900667 | 0.02054983 | 0.2913 | 0.02071441 | 0.2908 | 0.02055302 | 0.2897 | 0.02251177 | 0.2902333 | 0.02304088 | 0.2911333 | 0.02268396 | 0.2906333 | 0.02064644 | 0.2882333 | 0.02227186 | 0.2893667 | 0.02239439 | 0.2918667 | 0.02038861 | 0.2896667 | 0.01990399 | 0.2876667 | 0.0201356 | 0.2894 | 0.02051016 | 0.2914667 | 0.02178139 | 0.2927 | 0.02210581 | 0.2904667 | 0.02202973 | 0.2886333 | 0.02204909 | 0.2894333 | 0.02067532 | 0.2894333 | 0.02003669 | 0.2883667 | 0.01915869 | 0.2867333 | 0.01992006 | 0.2867 | 0.02074817 | 0.2885 | 0.02131244 | 0.2891667 | 0.02250427 | 0.2894333 | 0.02284036 | 0.2897 | 0.01987679 | 0.2892667 | 0.01968457 | 0.2875 | 0.02158379 | 0.2875667 | 0.02287493 | 0.2885 | 0.02126405 | 0.2896667 | 0.02070947 | 0.2903667 | 0.02285379 | 0.2887333 | 0.02050794 | 0.2886667 | 0.0202304 | 0.2888667 | 0.02286808 | 0.2888333 | 0.02145155 | 0.2909333 | 0.02137605 | 0.2910333 | 0.02338181 | 0.2880667 | 0.02088577 | 0.2870333 | 0.01907482 | 0.2872333 | 0.01863801 | 0.2919 | 0.0199486 | 0.2916 | 0.02053793 | 0.2897 | 0.02103822 | 0.2888 | 0.02117373 | 0.2889 | 0.01971412 | 0.2888 | 0.01933511 | 0.2891333 | 0.02063336 | 0.2888667 | 0.01984092 | 0.2899 | 0.01890309 | 0.2900667 | 0.01924237 | 0.2899333 | 0.02035589 | 0.2885667 | 0.02053166 | 0.2874333 | 0.01950493 | 0.289 | 0.01980724 | 0.2903333 | 0.02059471 | 0.2898667 | 0.02202004 | 0.2895333 | 0.02049428 | 0.2892667 | 0.01940693 | 0.2894 | 0.01977423 | 0.2916333 | 0.02261863 | 0.2896667 | 0.01856957 | 0.2874 | 0.01697371 | 0.2871333 | 0.02036277 | 0.2894333 | 0.02206979 | 0.2907 | 0.02241027 | 0.2910333 | 0.02104746 | 0.2901 | 0.02012776 | 0.2893667 | 0.02042814 | 0.2879 | 0.02235665 | 0.2873333 | 0.0230776 | 0.2891333 | 0.02224415 | 0.2889667 | 0.022439 | 0.2895667 | 0.02081287 | 0.2908667 | 0.01884256 | 0.2901333 | 0.01899778 | 0.2892 | 0.02089322 | 0.2882667 | 0.02088641 | 0.2874333 | 0.02085383 | 0.2877 | 0.02086736 | 0.2884333 | 0.02030851 | 0.2891667 | 0.02037553 | 0.2891 | 0.02146315 | 0.2895667 | 0.02002104 | 0.2893333 | 0.01983941 | 0.2876667 | 0.0207829 | 0.2864667 | 0.0177787 | 0.2873 | 0.01716178 | 0.289 | 0.01813303 | 0.2904 | 0.01910305 | 0.2892667 | 0.0206083 | 0.2884 | 0.0208846 | 0.2880667 | 0.01925692 | 0.2879 | 0.01916612 | 0.2881667 | 0.01890068 | 0.2861667 | 0.01941002 | 0.2874667 | 0.02172883 | 0.2891333 | 0.02154968 | 0.2881667 | 0.01956738 | 0.2877 | 0.02161728 | 0.2877667 | 0.02162057 | 0.2881667 | 0.02018024 | 0.2877667 | 0.01897513 | 0.2889 | 0.01968874 | 0.2902667 | 0.02114463 | 0.2871667 | 0.02054756 | 0.2868667 | 0.02033754 | 0.289 | 0.02008333 | 0.2894667 | 0.02083016 | 0.2896667 | 0.02160576 | 0.2908333 | 0.02085894 | 0.2881 | 0.02101856 | 0.2894333 | 0.02212229 | 0.2908 | 0.021699 | 0.2892333 | 0.020585 | 0.2883667 | 0.0207938 | 0.2893 | 0.01880922 | 0.2880667 | 0.01802856 | 0.2881667 | 0.02233567 | 0.2888667 | 0.02158832 | 0.2892 | 0.01879787 | 0.2879667 | 0.02066984 | 0.2883333 | 0.02366859 | 0.2908667 | 0.0244895 | 0.2887 | 0.02150302 | 0.2857667 | 0.02042259 | 0.2852667 | 0.01997904 | 0.2877667 | 0.02097496
419 | 0.2986667 | 0.02255517 | 0.2958667 | 0.02357079 | 0.2976 | 0.02170084 | 0.297 | 0.02160972 | 0.2943 | 0.02322125 | 0.2935 | 0.02440096 | 0.2973333 | 0.02459598 | 0.2981667 | 0.02245207 | 0.2962667 | 0.02167123 | 0.2983 | 0.02204783 | 0.2978333 | 0.0216255 | 0.2969333 | 0.02086214 | 0.2966667 | 0.01967779 | 0.2977667 | 0.02019609 | 0.2973 | 0.02171282 | 0.2963 | 0.02329764 | 0.2968333 | 0.02447861 | 0.2946333 | 0.02226961 | 0.2904 | 0.01812843 | 0.2936333 | 0.02116449 | 0.2962667 | 0.02027352 | 0.2960667 | 0.01943885 | 0.2965 | 0.02204102 | 0.2948 | 0.02169608 | 0.2939 | 0.02021551 | 0.2939333 | 0.0206924 | 0.2946 | 0.02083331 | 0.2959 | 0.02024401 | 0.2949667 | 0.02005598 | 0.2941333 | 0.02057998 | 0.2963667 | 0.02061865 | 0.2985333 | 0.02202882 | 0.2978333 | 0.0214416 | 0.2958667 | 0.02125093 | 0.2944333 | 0.02056475 | 0.2955333 | 0.01941002 | 0.2962333 | 0.01994749 | 0.2960333 | 0.02134047 | 0.2962 | 0.02011915 | 0.2949667 | 0.01985788 | 0.2935667 | 0.02015049 | 0.2935333 | 0.02120634 | 0.2960667 | 0.02229833 | 0.2967667 | 0.02290041 | 0.2965 | 0.02085953 | 0.2918667 | 0.01911759 | 0.2905333 | 0.01727066 | 0.2916 | 0.0164902 | 0.2938 | 0.02016201 | 0.2946667 | 0.02087779 | 0.2922333 | 0.01996736 | 0.2937333 | 0.02139039 | 0.2940333 | 0.02189769 | 0.2962667 | 0.01988372 | 0.2962333 | 0.01837069 | 0.2956667 | 0.02039319 | 0.2966 | 0.02178578 | 0.2951333 | 0.02090842 | 0.2956667 | 0.02231955 | 0.2943333 | 0.02317834 | 0.2920333 | 0.019876 | 0.2942 | 0.02024467 | 0.2932333 | 0.02240972 | 0.293 | 0.02239509 | 0.2920667 | 0.01847274 | 0.2933 | 0.01741723 | 0.294 | 0.02026837 | 0.2904 | 0.02128724 | 0.2899 | 0.02158518 | 0.2923 | 0.02100048 | 0.2932667 | 0.02070126 | 0.2936 | 0.02111366 | 0.2948 | 0.02115987 | 0.2968 | 0.02101856 | 0.2946333 | 0.02223666 | 0.2945667 | 0.02206798 | 0.2957667 | 0.0214573 | 0.2946 | 0.02178302 | 0.2944333 | 0.02130639 | 0.2947 | 0.02030287 | 0.2940667 | 0.01973902 | 0.2934 | 0.01907826 | 0.2923667 | 0.01858482 | 0.2939667 | 0.01960448 | 0.2935667 | 0.02039156 | 0.2936333 | 0.02002021 | 0.2942333 | 0.02096733 | 0.293 | 0.02016201 | 0.2907667 | 0.01927249 | 0.2918333 | 0.01859916 | 0.2936667 | 0.01829286 | 0.2932667 | 0.01973902 | 0.2916667 | 0.02205906 | 0.2910333 | 0.0215982 | 0.2913 | 0.02057102 | 0.293 | 0.01920434 | 0.2910333 | 0.01911236 | 0.2918333 | 0.01887862 | 0.2952333 | 0.01894155 | 0.2943333 | 0.0206007 | 0.2939667 | 0.02034131 | 0.2927667 | 0.01954726 | 0.2929667 | 0.02095588 | 0.2909333 | 0.02149889 | 0.2910333 | 0.01998822 | 0.292 | 0.02199379 | 0.2916333 | 0.02231895 | 0.2917 | 0.02229095 | 0.2946333 | 0.02228622 | 0.2951667 | 0.0197849 | 0.2941 | 0.01943656 | 0.2937333 | 0.02199232 | 0.2930333 | 0.02147003 | 0.2934667 | 0.02049005 | 0.2928667 | 0.02034459 | 0.2924667 | 0.02208474 | 0.2929 | 0.02164455 | 0.2923333 | 0.02058063 | 0.2924333 | 0.02012897 | 0.2927667 | 0.02088322 | 0.2931667 | 0.02201474 | 0.2943333 | 0.02090715 | 0.2941333 | 0.02020237 | 0.2937 | 0.02029598 | 0.2957 | 0.02111224 | 0.2920333 | 0.02111892 | 0.2919333 | 0.01979905 | 0.2927 | 0.02054961 | 0.2916333 | 0.02092054 | 0.2917333 | 0.02111813 | 0.2912667 | 0.02233955 | 0.2928667 | 0.02228368 | 0.2941667 | 0.02096749 | 0.2929333 | 0.02034115 | 0.2945667 | 0.02078819 | 0.2929 | 0.02102189 | 0.2892 | 0.02210038 | 0.2922 | 0.02082258 | 0.2946 | 0.02041519 | 0.2945333 | 0.0216255 | 0.2951333 | 0.02312464 | 0.2931 | 0.0221504 | 0.2914333 | 0.02149129 | 0.2928 | 0.0217795 | 0.2916667 | 0.02282065 | 0.2927 | 0.02072503 | 0.2923333 | 0.01702945 | 0.2936 | 0.01910933 | 0.2932667 | 0.02045032 | 0.2921333 | 0.02072234 | 0.2930667 | 0.01901619 | 0.2923 | 0.01796125 | 0.2911667 | 0.0174893 | 0.2925 | 0.01908106 | 0.2921 | 0.0190249 | 0.2900667 | 0.01941345 | 0.2925667 | 0.02004534 | 0.2924 | 0.02130837 | 0.2910667 | 0.02236967 | 0.2895333 | 0.0224121 | 0.2904 | 0.01844144 | 0.2922 | 0.0172895 | 0.2940333 | 0.02057998 | 0.2925667 | 0.02035523 | 0.2914 | 0.01955113 | 0.2917333 | 0.01822459 | 0.2938667 | 0.01983756 | 0.2935333 | 0.02011406 | 0.2933667 | 0.01907605 | 0.2932333 | 0.01928805 | 0.2928667 | 0.0202962 | 0.2922333 | 0.02140737 | 0.2924667 | 0.02061073 | 0.2931667 | 0.02120603 | 0.2921 | 0.02217852 | 0.2918667 | 0.02038305
420 | 0.3029 | 0.02256428 | 0.3003333 | 0.02317992 | 0.2992 | 0.02306917 | 0.3003 | 0.02334366 | 0.3007667 | 0.02356499 | 0.3008 | 0.02364586 | 0.3022667 | 0.02217421 | 0.3026 | 0.0216721 | 0.3020667 | 0.02073232 | 0.3003333 | 0.01798153 | 0.2996667 | 0.01882557 | 0.3014 | 0.01990595 | 0.3053 | 0.02123221 | 0.3025 | 0.02204102 | 0.3001 | 0.02305877 | 0.3001667 | 0.02376781 | 0.2988667 | 0.02110124 | 0.2997667 | 0.02098529 | 0.2994333 | 0.02427925 | 0.2994333 | 0.02378267 | 0.3006 | 0.02268627 | 0.3005 | 0.02256738 | 0.3008333 | 0.02212711 | 0.2998667 | 0.02208126 | 0.2989667 | 0.02250116 | 0.3010667 | 0.02269102 | 0.3001333 | 0.02242979 | 0.2986333 | 0.02169214 | 0.2984667 | 0.0194004 | 0.3007 | 0.01972934 | 0.3016667 | 0.02005864 | 0.2996667 | 0.02084168 | 0.2988333 | 0.02206994 | 0.2989667 | 0.02206359 | 0.3001 | 0.02085777 | 0.3002 | 0.02035993 | 0.2992333 | 0.0206866 | 0.2991 | 0.02063121 | 0.2991667 | 0.02027105 | 0.2980667 | 0.02182633 | 0.2985 | 0.02198196 | 0.2975333 | 0.02021638 | 0.2978333 | 0.02160499 | 0.2989333 | 0.02218172 | 0.2988667 | 0.02095715 | 0.2985667 | 0.02153359 | 0.2994667 | 0.02047085 | 0.2985 | 0.01923348 | 0.2986 | 0.02135525 | 0.2987 | 0.02161728 | 0.2971 | 0.021349 | 0.2971 | 0.01992703 | 0.2986667 | 0.0206953 | 0.2988333 | 0.02345696 | 0.2976667 | 0.02271891 | 0.2973333 | 0.02061801 | 0.2955333 | 0.02012964 | 0.2951333 | 0.02228398 | 0.2966 | 0.02229036 | 0.2983 | 0.02122891 | 0.2984667 | 0.01982597 | 0.2977333 | 0.02067919 | 0.2970333 | 0.02171103 | 0.2964667 | 0.02270188 | 0.2977667 | 0.02124215 | 0.2974667 | 0.02076124 | 0.2968 | 0.02032601 | 0.2962667 | 0.02129356 | 0.2965667 | 0.0227541 | 0.2967 | 0.02446807 | 0.2955667 | 0.02287026 | 0.2966333 | 0.02269953 | 0.2977 | 0.02339672 | 0.2988 | 0.02240372 | 0.2979333 | 0.02130639 | 0.2958 | 0.02186001 | 0.2962667 | 0.02378436 | 0.2963 | 0.02203043 | 0.2959 | 0.02163161 | 0.2955667 | 0.02370518 | 0.2963333 | 0.02293852 | 0.296 | 0.02287925 | 0.2958667 | 0.02253151 | 0.2975 | 0.0210819 | 0.2978667 | 0.02060442 | 0.2982 | 0.02058462 | 0.2982333 | 0.02302178 | 0.2969 | 0.02366305 | 0.2959667 | 0.0227217 | 0.2972333 | 0.01992726 | 0.2969333 | 0.01885618 | 0.2964667 | 0.01931603 | 0.2977 | 0.02117845 | 0.2976 | 0.0220954 | 0.2966333 | 0.02216323 | 0.2955667 | 0.0206953 | 0.2965 | 0.0213515 | 0.2955333 | 0.02160499 | 0.2945333 | 0.02022413 | 0.2955333 | 0.02192127 | 0.2957 | 0.02164732 | 0.2961 | 0.01972866 | 0.2966 | 0.02071859 | 0.2962 | 0.02121462 | 0.2955667 | 0.02159419 | 0.2954333 | 0.02247878 | 0.2953 | 0.02207684 | 0.2951 | 0.0219422 | 0.2947333 | 0.02347826 | 0.2949 | 0.02340698 | 0.2958333 | 0.02240377 | 0.2957 | 0.02172203 | 0.2961667 | 0.02105142 | 0.2973333 | 0.02008222 | 0.2972333 | 0.02003935 | 0.2972333 | 0.02155092 | 0.2964333 | 0.02206571 | 0.2967 | 0.02074335 | 0.2960333 | 0.02013162 | 0.2942333 | 0.02097766 | 0.2939 | 0.02150597 | 0.2961 | 0.02142537 | 0.2965667 | 0.02018206 | 0.2961333 | 0.01956346 | 0.2975 | 0.02002315 | 0.297 | 0.02051016 | 0.2964333 | 0.0214416 | 0.2960333 | 0.02320407 | 0.2943333 | 0.02145217 | 0.2950333 | 0.01959683 | 0.2953667 | 0.01993094 | 0.2957667 | 0.02029718 | 0.2975 | 0.01968502 | 0.2966667 | 0.02040414 | 0.2949 | 0.02128865 | 0.2956667 | 0.02028634 | 0.2963333 | 0.01906836 | 0.2923667 | 0.01982765 | 0.2926333 | 0.02212876 | 0.2974333 | 0.02134234 | 0.2964333 | 0.02083272 | 0.2966333 | 0.0219053 | 0.2973333 | 0.02214744 | 0.2955333 | 0.02225554 | 0.2954 | 0.02138099 | 0.2962667 | 0.02047085 | 0.2957333 | 0.02123242 | 0.2954333 | 0.02142418 | 0.2950667 | 0.02110834 | 0.294 | 0.02097157 | 0.2959 | 0.02135619 | 0.2971667 | 0.02023962 | 0.2968 | 0.01935011 | 0.2964333 | 0.02097957 | 0.2951 | 0.02102189 | 0.2938333 | 0.02084632 | 0.2953333 | 0.02062431 | 0.2953333 | 0.02034983 | 0.2957667 | 0.02117645 | 0.2976333 | 0.02383741 | 0.2968 | 0.02349312 | 0.2966 | 0.02325611 | 0.2956333 | 0.02497897 | 0.2943 | 0.02189018 | 0.2942 | 0.02134338 | 0.2956 | 0.02263139 | 0.2952333 | 0.02171057 | 0.2953333 | 0.0221143 | 0.2967 | 0.02206913 | 0.2964 | 0.02051926 | 0.2960333 | 0.01966152 | 0.2950333 | 0.02039515 | 0.2957667 | 0.02322877 | 0.2943 | 0.02282732 | 0.2946667 | 0.0212616 | 0.2958 | 0.02129617
421 | 0.3055333 | 0.02233642 | 0.3054667 | 0.02268514 | 0.3052667 | 0.0228392 | 0.3046333 | 0.02092755 | 0.3051333 | 0.01910974 | 0.3053667 | 0.01869926 | 0.3060333 | 0.02115929 | 0.3046 | 0.02161404 | 0.3032333 | 0.02147702 | 0.3036333 | 0.02208609 | 0.3034 | 0.02229036 | 0.3033667 | 0.02231955 | 0.3041333 | 0.02228487 | 0.3035667 | 0.02237638 | 0.3027 | 0.02187739 | 0.3019667 | 0.02046303 | 0.3030667 | 0.02197155 | 0.3036 | 0.02186001 | 0.3021667 | 0.02144782 | 0.3033333 | 0.02214412 | 0.3037333 | 0.02230969 | 0.3030667 | 0.02224265 | 0.3035667 | 0.02057933 | 0.3026333 | 0.0208631 | 0.3016667 | 0.02150493 | 0.3011333 | 0.02206208 | 0.3015 | 0.02143004 | 0.3028667 | 0.02059552 | 0.3037 | 0.02083955 | 0.3031 | 0.02112455 | 0.3029 | 0.02122279 | 0.3029667 | 0.02146879 | 0.3026667 | 0.0222928 | 0.3020667 | 0.02203487 | 0.3027667 | 0.02033 | 0.3031333 | 0.02162596 | 0.3017667 | 0.02138229 | 0.3005667 | 0.02013377 | 0.3011333 | 0.02115504 | 0.3014333 | 0.02066661 | 0.3008 | 0.02028415 | 0.3013667 | 0.02054139 | 0.3016667 | 0.02151966 | 0.3028 | 0.02172203 | 0.3029667 | 0.02223516 | 0.3020333 | 0.02019972 | 0.3015 | 0.01818919 | 0.3003667 | 0.01761142 | 0.3006667 | 0.02050274 | 0.3002333 | 0.02172193 | 0.3002667 | 0.02099148 | 0.3029333 | 0.02295595 | 0.3033 | 0.02263728 | 0.3022333 | 0.02125815 | 0.3008 | 0.022609 | 0.3003333 | 0.02231895 | 0.3014 | 0.02130352 | 0.303 | 0.02171881 | 0.3027667 | 0.02150447 | 0.3009 | 0.02179281 | 0.2992333 | 0.02213208 | 0.2988667 | 0.02146708 | 0.2989 | 0.02143875 | 0.2986333 | 0.02287026 | 0.2985667 | 0.02201353 | 0.2989 | 0.02217341 | 0.3009333 | 0.02239901 | 0.2991 | 0.02159491 | 0.298 | 0.02242157 | 0.3 | 0.02233786 | 0.3003667 | 0.02095143 | 0.2997 | 0.02066608 | 0.2994667 | 0.01998955 | 0.2990333 | 0.01784047 | 0.3001 | 0.01905308 | 0.3011 | 0.0207395 | 0.3011667 | 0.02146149 | 0.3010667 | 0.01996603 | 0.3011333 | 0.0199219 | 0.301 | 0.02309848 | 0.3009333 | 0.02178322 | 0.2994 | 0.02123582 | 0.2976333 | 0.02097019 | 0.2999667 | 0.02180586 | 0.3015333 | 0.02178047 | 0.3008 | 0.02214904 | 0.3007 | 0.02171681 | 0.3000667 | 0.02150447 | 0.2992667 | 0.02131577 | 0.3003333 | 0.01959683 | 0.3012333 | 0.01993161 | 0.3002667 | 0.02152399 | 0.2987 | 0.02237811 | 0.2992333 | 0.02198019 | 0.3009 | 0.02171129 | 0.3020333 | 0.02274061 | 0.2998667 | 0.02061914 | 0.2999 | 0.01981363 | 0.3017 | 0.02098777 | 0.3011333 | 0.01951518 | 0.2993 | 0.01919913 | 0.2973333 | 0.01934948 | 0.2978667 | 0.01920717 | 0.2970333 | 0.0206117 | 0.298 | 0.02087407 | 0.2989667 | 0.02077327 | 0.2990333 | 0.02087699 | 0.2989333 | 0.02118841 | 0.2989 | 0.02244519 | 0.2983667 | 0.02064709 | 0.2986333 | 0.01963828 | 0.2993 | 0.02132745 | 0.2997 | 0.02037269 | 0.2984333 | 0.02028371 | 0.2978333 | 0.01937805 | 0.2988333 | 0.01880077 | 0.2993 | 0.01905011 | 0.2982 | 0.02054215 | 0.2975 | 0.02151852 | 0.2975333 | 0.02205816 | 0.2982 | 0.02213549 | 0.2983667 | 0.02251256 | 0.2976333 | 0.02119062 | 0.2972333 | 0.0198468 | 0.2981667 | 0.01997103 | 0.2988667 | 0.02126975 | 0.2979333 | 0.02254512 | 0.2982667 | 0.02118841 | 0.3007667 | 0.02028617 | 0.3007333 | 0.02084648 | 0.3004333 | 0.02136607 | 0.3003 | 0.02045336 | 0.2984667 | 0.02024884 | 0.2979667 | 0.01913676 | 0.2998 | 0.01879734 | 0.2999 | 0.01818296 | 0.2985 | 0.01860054 | 0.2992667 | 0.02127445 | 0.3001667 | 0.02175321 | 0.2990667 | 0.02177098 | 0.2974 | 0.01991248 | 0.2979 | 0.02037106 | 0.2969333 | 0.02214277 | 0.2966667 | 0.02296916 | 0.2971 | 0.02221591 | 0.2974667 | 0.02059552 | 0.2966333 | 0.01878658 | 0.2983333 | 0.02051216 | 0.2988 | 0.0207202 | 0.2982667 | 0.01980645 | 0.2987333 | 0.01913972 | 0.2969 | 0.02103442 | 0.2975 | 0.02157097 | 0.2975667 | 0.02149579 | 0.2978667 | 0.02090619 | 0.2986333 | 0.01965271 | 0.2976667 | 0.01853111 | 0.2979667 | 0.01914721 | 0.2975333 | 0.02042226 | 0.2964667 | 0.02134265 | 0.298 | 0.02142631 | 0.2986333 | 0.02109128 | 0.2968333 | 0.02110329 | 0.2978667 | 0.02103605 | 0.2981667 | 0.02035949 | 0.2975 | 0.01965909 | 0.2976 | 0.02107748 | 0.2987 | 0.02016747 | 0.2987667 | 0.01946969 | 0.2985333 | 0.02125564 | 0.2994 | 0.02057102 | 0.2986333 | 0.02013311 | 0.2962667 | 0.02043271 | 0.2972333 | 0.02091002 | 0.2984333 | 0.02104857 | 0.298 | 0.02058851
422 | 0.3103 | 0.02323116 | 0.3073 | 0.02379468 | 0.3081333 | 0.02225089 | 0.3090667 | 0.0211763 | 0.3077333 | 0.02172899 | 0.3073333 | 0.02197974 | 0.3074 | 0.02199106 | 0.3080667 | 0.02272537 | 0.3091 | 0.02298188 | 0.3090667 | 0.02281525 | 0.3087667 | 0.02285991 | 0.3083 | 0.02342363 | 0.3086 | 0.0240426 | 0.3080333 | 0.02360866 | 0.3071667 | 0.02305505 | 0.3065333 | 0.02230012 | 0.3078 | 0.02246968 | 0.3068667 | 0.02311455 | 0.3069333 | 0.02250072 | 0.3072333 | 0.02150571 | 0.3067 | 0.02182308 | 0.3067 | 0.0221686 | 0.3059 | 0.02247769 | 0.3044 | 0.02284338 | 0.3036667 | 0.02312666 | 0.3054 | 0.02309848 | 0.3055667 | 0.02231925 | 0.3057 | 0.02190723 | 0.3073333 | 0.02178047 | 0.3061333 | 0.02112981 | 0.3052333 | 0.02127993 | 0.3060333 | 0.02205468 | 0.3051333 | 0.02197231 | 0.3055667 | 0.02171978 | 0.3064667 | 0.02172561 | 0.3054667 | 0.02205906 | 0.3053667 | 0.02247211 | 0.3047667 | 0.02326691 | 0.3052 | 0.02276855 | 0.3065 | 0.0211627 | 0.3066 | 0.02005642 | 0.3046333 | 0.02031524 | 0.3046333 | 0.02225554 | 0.3045333 | 0.0234865 | 0.304 | 0.02224155 | 0.3044 | 0.02114143 | 0.3059333 | 0.02059973 | 0.3056 | 0.02257299 | 0.3047 | 0.02455457 | 0.3055 | 0.02377239 | 0.3061333 | 0.02172193 | 0.3062 | 0.02134494 | 0.3053667 | 0.02142978 | 0.3045333 | 0.0216164 | 0.3044333 | 0.02197231 | 0.3047 | 0.02182399 | 0.3051333 | 0.02185472 | 0.3056 | 0.02317297 | 0.3050667 | 0.02318424 | 0.3036667 | 0.02328295 | 0.3031 | 0.02283915 | 0.3035 | 0.02267172 | 0.3033667 | 0.02297598 | 0.3044 | 0.02295779 | 0.3044333 | 0.02184709 | 0.3038 | 0.02131916 | 0.3042333 | 0.02074437 | 0.3040333 | 0.02173942 | 0.3029333 | 0.02273182 | 0.3043 | 0.02223016 | 0.3050667 | 0.02178705 | 0.3045 | 0.02222266 | 0.3037333 | 0.02279946 | 0.3032333 | 0.02332586 | 0.3040333 | 0.02218773 | 0.3046667 | 0.02167907 | 0.3047 | 0.02301261 | 0.3032667 | 0.02115346 | 0.3028333 | 0.02064337 | 0.3047667 | 0.02259046 | 0.3049 | 0.02301261 | 0.3039 | 0.02359421 | 0.3030333 | 0.02392381 | 0.304 | 0.02251636 | 0.3037 | 0.02201045 | 0.302 | 0.02229036 | 0.3014667 | 0.02144486 | 0.3018333 | 0.02156175 | 0.3025667 | 0.02251227 | 0.3055667 | 0.02359793 | 0.3047 | 0.02300739 | 0.3028333 | 0.0224856 | 0.303 | 0.02238675 | 0.3033 | 0.0217073 | 0.3025667 | 0.02153235 | 0.3024667 | 0.0211648 | 0.3025667 | 0.02219329 | 0.3025333 | 0.02189404 | 0.3030333 | 0.02009997 | 0.3043333 | 0.02171395 | 0.3045667 | 0.02191215 | 0.3041333 | 0.02106566 | 0.3024 | 0.02146765 | 0.3017667 | 0.0221682 | 0.3024333 | 0.02248204 | 0.3027667 | 0.02247685 | 0.3021667 | 0.02035442 | 0.3015333 | 0.01883973 | 0.3016667 | 0.01999939 | 0.3018667 | 0.01988171 | 0.3024333 | 0.02052191 | 0.3043 | 0.02246078 | 0.3023333 | 0.02304001 | 0.3008667 | 0.02267985 | 0.3015333 | 0.02063885 | 0.3022333 | 0.02061801 | 0.3016 | 0.02115672 | 0.3021333 | 0.02082056 | 0.3008333 | 0.0210625 | 0.3004 | 0.02133604 | 0.3009667 | 0.02136388 | 0.3025333 | 0.02131687 | 0.3025667 | 0.02150447 | 0.3015 | 0.02157097 | 0.3015333 | 0.01979063 | 0.3022333 | 0.0218135 | 0.3019333 | 0.02323594 | 0.3012 | 0.02127925 | 0.3018 | 0.02094246 | 0.3014333 | 0.02193708 | 0.3014667 | 0.02338694 | 0.3009333 | 0.0220379 | 0.3014 | 0.02128912 | 0.3033 | 0.02061569 | 0.3025333 | 0.02068531 | 0.3005333 | 0.02140566 | 0.3015 | 0.02053355 | 0.3028333 | 0.02218172 | 0.3018 | 0.02248748 | 0.3008333 | 0.02222796 | 0.3019667 | 0.02228218 | 0.3022 | 0.02145196 | 0.3018 | 0.02122938 | 0.301 | 0.02246968 | 0.3005667 | 0.02200762 | 0.2998333 | 0.02198793 | 0.2986 | 0.02268803 | 0.3015 | 0.02246078 | 0.3027333 | 0.02135811 | 0.3006333 | 0.02073585 | 0.3014333 | 0.02099037 | 0.3019 | 0.02143875 | 0.3012 | 0.02246642 | 0.3015333 | 0.02157071 | 0.3012333 | 0.02094474 | 0.3011667 | 0.01981756 | 0.3003667 | 0.01846011 | 0.3006333 | 0.0200302 | 0.3017 | 0.02123692 | 0.3017333 | 0.02191656 | 0.3024 | 0.02205463 | 0.3016333 | 0.02274824 | 0.3008667 | 0.0228056 | 0.3007333 | 0.02201656 | 0.3019333 | 0.02107452 | 0.3021667 | 0.02111577 | 0.3012667 | 0.02213298 | 0.3006667 | 0.02222226 | 0.3006667 | 0.02190743 | 0.3012667 | 0.0228056 | 0.3002667 | 0.02290041 | 0.2999 | 0.02238675 | 0.3013667 | 0.02244346 | 0.3018667 | 0.02172561 | 0.3020667 | 0.02110834 | 0.3016333 | 0.02135811
423 | 0.3138333 | 0.02348054 | 0.3122333 | 0.0232944 | 0.312 | 0.02237811 | 0.3116333 | 0.02119502 | 0.3107667 | 0.02171364 | 0.3116667 | 0.02185411 | 0.3114 | 0.02246167 | 0.3110333 | 0.02308886 | 0.3109 | 0.0231665 | 0.3101 | 0.02225668 | 0.3113 | 0.02198378 | 0.3117333 | 0.02260565 | 0.3121667 | 0.02349927 | 0.3123333 | 0.02262864 | 0.3119 | 0.02196558 | 0.3106333 | 0.02192903 | 0.3103 | 0.02134963 | 0.3110333 | 0.0216783 | 0.3109667 | 0.02348678 | 0.3099667 | 0.02309319 | 0.3102667 | 0.02217887 | 0.3105667 | 0.02177603 | 0.3105333 | 0.0225912 | 0.3107333 | 0.02181839 | 0.3102 | 0.0214855 | 0.3101333 | 0.02237593 | 0.3094333 | 0.02186265 | 0.3084 | 0.02156432 | 0.3080667 | 0.02181274 | 0.3086667 | 0.0207938 | 0.3093333 | 0.02059973 | 0.3090667 | 0.02205241 | 0.3084 | 0.02061666 | 0.3076 | 0.02059191 | 0.3087667 | 0.020842 | 0.3097333 | 0.02196305 | 0.3098 | 0.02204783 | 0.3092 | 0.02172602 | 0.3090667 | 0.02196821 | 0.3086667 | 0.02141298 | 0.3083667 | 0.02078402 | 0.3084667 | 0.02102068 | 0.3085 | 0.02187342 | 0.3078333 | 0.02260477 | 0.3071333 | 0.02197291 | 0.3070667 | 0.0216349 | 0.3078667 | 0.02121451 | 0.3086 | 0.0211553 | 0.3086333 | 0.02140317 | 0.3080667 | 0.02180586 | 0.3077 | 0.02199106 | 0.3081333 | 0.02153235 | 0.3088333 | 0.02155092 | 0.3094667 | 0.02180066 | 0.3084333 | 0.02171333 | 0.3069 | 0.02104899 | 0.3067 | 0.02052364 | 0.3090667 | 0.02234656 | 0.3095667 | 0.02167984 | 0.3073 | 0.02178578 | 0.3063333 | 0.02171395 | 0.3061333 | 0.02196973 | 0.3065 | 0.02222611 | 0.3063 | 0.02301608 | 0.3056 | 0.02122891 | 0.3065 | 0.02043004 | 0.3073333 | 0.02165569 | 0.3072333 | 0.02217842 | 0.3074667 | 0.02282065 | 0.3082667 | 0.02324311 | 0.3076333 | 0.02286399 | 0.3068667 | 0.02296582 | 0.3069333 | 0.02279478 | 0.3069 | 0.02279781 | 0.3068333 | 0.02240332 | 0.3068333 | 0.02210163 | 0.3059 | 0.02260192 | 0.3059 | 0.02104962 | 0.3065333 | 0.02094395 | 0.3066 | 0.02415547 | 0.3063333 | 0.0222756 | 0.3060333 | 0.02175628 | 0.3067667 | 0.02204863 | 0.3073333 | 0.02322991 | 0.3065 | 0.02349993 | 0.3065333 | 0.02197367 | 0.3065333 | 0.02098036 | 0.3059 | 0.02132745 | 0.3062 | 0.02166672 | 0.3074667 | 0.02174785 | 0.3070333 | 0.02111071 | 0.3064 | 0.02066608 | 0.3072333 | 0.02080326 | 0.3073667 | 0.02075529 | 0.3063 | 0.02167502 | 0.3059667 | 0.02276318 | 0.3059 | 0.02174994 | 0.3056333 | 0.02188109 | 0.3072 | 0.02202287 | 0.3072333 | 0.02181839 | 0.3065 | 0.02090885 | 0.3049 | 0.02000067 | 0.3047667 | 0.02062366 | 0.3049333 | 0.02210797 | 0.306 | 0.02312675 | 0.3060667 | 0.02217962 | 0.3066333 | 0.02102702 | 0.3068667 | 0.02047524 | 0.3069 | 0.02059142 | 0.3054667 | 0.02070947 | 0.3049333 | 0.02109571 | 0.3056 | 0.02215596 | 0.3054667 | 0.02222226 | 0.306 | 0.02177261 | 0.3072 | 0.02102189 | 0.3062333 | 0.02089535 | 0.3048 | 0.02173216 | 0.3049 | 0.02202287 | 0.3041333 | 0.0224179 | 0.3038667 | 0.02211671 | 0.3037333 | 0.02149129 | 0.3032667 | 0.02090842 | 0.3039667 | 0.02175321 | 0.3048667 | 0.02217571 | 0.3050333 | 0.0204239 | 0.3059333 | 0.02123367 | 0.3056667 | 0.02240615 | 0.3045667 | 0.0223722 | 0.3048667 | 0.02225404 | 0.3044 | 0.02216363 | 0.3040333 | 0.02150679 | 0.3053 | 0.02201106 | 0.3047333 | 0.02253683 | 0.3047667 | 0.02185167 | 0.3047333 | 0.02154148 | 0.3040333 | 0.02130044 | 0.3044333 | 0.02060572 | 0.3048333 | 0.02181961 | 0.3048 | 0.0219387 | 0.3047667 | 0.02160021 | 0.3040667 | 0.02143149 | 0.3040333 | 0.02157318 | 0.3038 | 0.0214855 | 0.3026 | 0.02107431 | 0.3035667 | 0.0216349 | 0.3051 | 0.02097189 | 0.3032667 | 0.02078498 | 0.3038333 | 0.02104508 | 0.3041 | 0.02198105 | 0.3047333 | 0.02269953 | 0.3048333 | 0.02114984 | 0.3042 | 0.02066366 | 0.3041667 | 0.0206117 | 0.3044667 | 0.02229654 | 0.3045 | 0.02167456 | 0.3041333 | 0.02038992 | 0.3036333 | 0.01932224 | 0.3037667 | 0.02053977 | 0.3036333 | 0.0216989 | 0.3041333 | 0.02076557 | 0.3041667 | 0.0209422 | 0.3036 | 0.02193369 | 0.3029667 | 0.02331957 | 0.3022 | 0.02294748 | 0.3030333 | 0.02196305 | 0.3029667 | 0.02201399 | 0.3029667 | 0.02228368 | 0.3037333 | 0.02171057 | 0.3046333 | 0.0211317 | 0.3045 | 0.02261283 | 0.3038 | 0.02282732 | 0.3034667 | 0.02241374 | 0.3042333 | 0.02240124 | 0.3043333 | 0.02225763 | 0.3041667 | 0.02202973 | 0.3037667 | 0.02170811
424 | 0.3170333 | 0.02355566 | 0.3162333 | 0.02361868 | 0.3155 | 0.02360607 | 0.3143333 | 0.0236928 | 0.3140667 | 0.02294012 | 0.3144333 | 0.02202806 | 0.3147333 | 0.02258648 | 0.3147667 | 0.02283219 | 0.3149333 | 0.0223938 | 0.3132667 | 0.02183794 | 0.3140667 | 0.02163844 | 0.3150333 | 0.02176639 | 0.3147333 | 0.02246869 | 0.3136 | 0.0226773 | 0.3133 | 0.02248333 | 0.3131 | 0.02244519 | 0.3134333 | 0.02353074 | 0.3133667 | 0.02378043 | 0.3130333 | 0.02346548 | 0.3121333 | 0.02279259 | 0.3114667 | 0.02266515 | 0.3124667 | 0.0221685 | 0.3135 | 0.02220646 | 0.3136 | 0.02207321 | 0.3126 | 0.02230217 | 0.3123667 | 0.02251553 | 0.3112333 | 0.02173021 | 0.3108333 | 0.02135811 | 0.3122333 | 0.02192903 | 0.3122333 | 0.0210359 | 0.3119 | 0.02097157 | 0.3126 | 0.02134026 | 0.3122667 | 0.02171395 | 0.3116 | 0.02235188 | 0.3137333 | 0.02135171 | 0.3130333 | 0.02102702 | 0.3118667 | 0.02186936 | 0.312 | 0.02231427 | 0.3123333 | 0.02146258 | 0.3117333 | 0.02121781 | 0.3111667 | 0.02114984 | 0.3110667 | 0.02121451 | 0.3115 | 0.02288944 | 0.312 | 0.02373577 | 0.3105 | 0.02335566 | 0.3109333 | 0.02250072 | 0.3108333 | 0.02189069 | 0.3097333 | 0.02143274 | 0.3105333 | 0.02204546 | 0.3102667 | 0.02287303 | 0.3106667 | 0.02277869 | 0.3122 | 0.02285301 | 0.3114667 | 0.02260993 | 0.3099 | 0.02202378 | 0.3109667 | 0.02171978 | 0.3103 | 0.02218844 | 0.3099667 | 0.02265235 | 0.311 | 0.02320862 | 0.3109333 | 0.02223531 | 0.3105667 | 0.02138229 | 0.3094667 | 0.02210375 | 0.3099 | 0.02325611 | 0.3112333 | 0.02306026 | 0.3106667 | 0.02241433 | 0.3092667 | 0.02102734 | 0.3094 | 0.0208485 | 0.3109 | 0.02194721 | 0.3105333 | 0.02228487 | 0.3087667 | 0.02310156 | 0.3095333 | 0.02227709 | 0.3095333 | 0.02204727 | 0.3100333 | 0.02249212 | 0.3112667 | 0.02262953 | 0.3109333 | 0.02247033 | 0.3102 | 0.02259218 | 0.31 | 0.02262491 | 0.3099667 | 0.02291104 | 0.3097667 | 0.02241983 | 0.3087 | 0.02226761 | 0.3081 | 0.02176787 | 0.3081667 | 0.02215315 | 0.3081333 | 0.02279946 | 0.3096667 | 0.02282752 | 0.3102667 | 0.02247136 | 0.3091667 | 0.02267985 | 0.3086 | 0.02232905 | 0.3086 | 0.0221707 | 0.3088667 | 0.02205181 | 0.3087333 | 0.02214217 | 0.3094333 | 0.02144051 | 0.3102667 | 0.02118244 | 0.3098333 | 0.02157318 | 0.3076 | 0.02249192 | 0.3081667 | 0.0221993 | 0.3092333 | 0.02139818 | 0.3087667 | 0.02092468 | 0.309 | 0.02163161 | 0.3092333 | 0.02129168 | 0.309 | 0.02019719 | 0.3103 | 0.02119544 | 0.3095 | 0.02163808 | 0.3082 | 0.02122216 | 0.3085333 | 0.02131687 | 0.3087667 | 0.02153096 | 0.3085333 | 0.02184709 | 0.3076333 | 0.02104508 | 0.3082667 | 0.02159774 | 0.3089667 | 0.02268514 | 0.3087333 | 0.02393565 | 0.3083 | 0.0228282 | 0.3077667 | 0.02215045 | 0.3082667 | 0.02217962 | 0.3085 | 0.02117845 | 0.3073333 | 0.02109128 | 0.3071667 | 0.0206858 | 0.3070667 | 0.02135515 | 0.3065333 | 0.02196062 | 0.3071667 | 0.0218274 | 0.3080667 | 0.02232403 | 0.3081 | 0.02237096 | 0.3077 | 0.02226926 | 0.3082 | 0.02196952 | 0.3078 | 0.02160879 | 0.3069333 | 0.02191382 | 0.3079 | 0.02240417 | 0.3081 | 0.02236351 | 0.3076 | 0.0221138 | 0.3067 | 0.0215148 | 0.3076333 | 0.02147593 | 0.3074667 | 0.02188673 | 0.3064 | 0.02221546 | 0.3064333 | 0.02304797 | 0.307 | 0.02243034 | 0.3073333 | 0.02138447 | 0.3073667 | 0.02206692 | 0.3068667 | 0.02195212 | 0.3061 | 0.0217294 | 0.3078667 | 0.02199035 | 0.3071667 | 0.02215045 | 0.3052667 | 0.02244064 | 0.3058333 | 0.02140971 | 0.3071667 | 0.02097401 | 0.3067 | 0.02126139 | 0.3064 | 0.02074817 | 0.3069 | 0.02185055 | 0.3075 | 0.02204783 | 0.3079333 | 0.02103479 | 0.3067667 | 0.02150447 | 0.3058333 | 0.02201156 | 0.3055667 | 0.02225748 | 0.3056667 | 0.02218323 | 0.3058333 | 0.02187942 | 0.306 | 0.02182537 | 0.3065 | 0.02367319 | 0.3073 | 0.02316477 | 0.3074667 | 0.02197579 | 0.3058 | 0.02094039 | 0.3054 | 0.0214855 | 0.3056 | 0.0221716 | 0.3061333 | 0.02249805 | 0.3064333 | 0.02233179 | 0.3065 | 0.02218393 | 0.3056 | 0.02265671 | 0.3061 | 0.02227211 | 0.3067 | 0.02188211 | 0.3075667 | 0.02128917 | 0.3065667 | 0.02133078 | 0.3046333 | 0.02161702 | 0.3049667 | 0.0209191 | 0.3064667 | 0.02326576 | 0.3063 | 0.02365347 | 0.3060667 | 0.02315489 | 0.3053333 | 0.02374255 | 0.3060667 | 0.02196396 | 0.3072667 | 0.02049087 | 0.3065 | 0.02174136
425 | 0.3192667 | 0.02382958 | 0.3181333 | 0.02375954 | 0.3181 | 0.0231194 | 0.3175333 | 0.02291904 | 0.3164 | 0.02282163 | 0.3170667 | 0.02207568 | 0.3171667 | 0.0232368 | 0.3165333 | 0.02318179 | 0.3166333 | 0.02243366 | 0.3167333 | 0.02267485 | 0.3168667 | 0.02281554 | 0.3167333 | 0.02265279 | 0.315 | 0.02263154 | 0.3152667 | 0.02282839 | 0.3156 | 0.02324493 | 0.3159 | 0.02354457 | 0.3165667 | 0.0239881 | 0.3165333 | 0.02377342 | 0.3163667 | 0.02276406 | 0.3167667 | 0.02273211 | 0.3163 | 0.02212751 | 0.3154 | 0.02151527 | 0.3157667 | 0.02157921 | 0.3152667 | 0.02236326 | 0.3155667 | 0.02295406 | 0.3158333 | 0.02419261 | 0.3146 | 0.02328275 | 0.3150333 | 0.02183183 | 0.3155333 | 0.022477 | 0.3155667 | 0.02128056 | 0.3151333 | 0.02161795 | 0.3147667 | 0.0237146 | 0.3146 | 0.02332209 | 0.3147333 | 0.02297453 | 0.3147333 | 0.02264867 | 0.3136333 | 0.0208746 | 0.3141667 | 0.02108654 | 0.3147667 | 0.02256581 | 0.3138 | 0.02234323 | 0.3132 | 0.02204102 | 0.3129667 | 0.02185167 | 0.3137 | 0.02182842 | 0.3139 | 0.02234293 | 0.3144333 | 0.02250812 | 0.3145333 | 0.02233642 | 0.3140667 | 0.02303567 | 0.3135667 | 0.02316899 | 0.3131 | 0.02255127 | 0.3133 | 0.02260192 | 0.3133667 | 0.0227803 | 0.3133667 | 0.02291933 | 0.3133 | 0.02261902 | 0.3135333 | 0.02303408 | 0.3138 | 0.02358516 | 0.3129 | 0.02276591 | 0.3123667 | 0.02200096 | 0.3114667 | 0.02190956 | 0.3119 | 0.02191179 | 0.3132 | 0.02221276 | 0.3129 | 0.02305877 | 0.3123333 | 0.02288119 | 0.3119 | 0.02305877 | 0.3114667 | 0.02295406 | 0.3118667 | 0.0217388 | 0.3124333 | 0.02219555 | 0.3124667 | 0.02291031 | 0.3128667 | 0.02320939 | 0.3123 | 0.02248748 | 0.3126 | 0.02239033 | 0.3116667 | 0.02365845 | 0.3111 | 0.0240093 | 0.3121 | 0.02354612 | 0.3134667 | 0.0230513 | 0.3131667 | 0.02354815 | 0.3115667 | 0.02275468 | 0.3107333 | 0.02169183 | 0.3096667 | 0.02254482 | 0.3100333 | 0.02267485 | 0.311 | 0.02283915 | 0.3118333 | 0.02341543 | 0.3127 | 0.0228858 | 0.3126333 | 0.02227245 | 0.3118 | 0.02164486 | 0.3111667 | 0.02224984 | 0.3114 | 0.02288333 | 0.3122 | 0.02345435 | 0.3123333 | 0.02323594 | 0.3115333 | 0.02263071 | 0.3113 | 0.02163808 | 0.3107667 | 0.02235685 | 0.3114 | 0.02332995 | 0.3117667 | 0.0239089 | 0.3106667 | 0.02321814 | 0.3110333 | 0.02224415 | 0.311 | 0.02143875 | 0.3104 | 0.02056161 | 0.3105333 | 0.02154829 | 0.3098 | 0.02260192 | 0.3096 | 0.02276357 | 0.3099 | 0.02296838 | 0.3099333 | 0.02261863 | 0.3102333 | 0.02157071 | 0.3100667 | 0.02088593 | 0.31 | 0.02107431 | 0.3103 | 0.02140514 | 0.3103333 | 0.02153762 | 0.3109667 | 0.02223546 | 0.311 | 0.02302535 | 0.3103333 | 0.02269234 | 0.3105 | 0.02243494 | 0.3123667 | 0.02229654 | 0.3129 | 0.02455375 | 0.3123667 | 0.02402892 | 0.3114 | 0.02296838 | 0.3103667 | 0.0213974 | 0.3102667 | 0.02219915 | 0.3095333 | 0.0227456 | 0.3095 | 0.02252746 | 0.3102 | 0.02306787 | 0.3100333 | 0.02324225 | 0.3094667 | 0.02300729 | 0.3094333 | 0.02241284 | 0.3102 | 0.02149155 | 0.3096 | 0.02153571 | 0.3096 | 0.02137023 | 0.3094667 | 0.02222871 | 0.3092333 | 0.02251656 | 0.3082 | 0.02184628 | 0.3081 | 0.02255127 | 0.3090667 | 0.02257216 | 0.3092333 | 0.02281934 | 0.3099667 | 0.02237653 | 0.3100333 | 0.02313573 | 0.3096667 | 0.02451997 | 0.3094 | 0.0229091 | 0.3097667 | 0.02253905 | 0.3099667 | 0.02262806 | 0.3097 | 0.02070572 | 0.3106667 | 0.02096097 | 0.3105333 | 0.02202882 | 0.3094667 | 0.02139195 | 0.3099 | 0.02130352 | 0.3098 | 0.0217053 | 0.3083 | 0.02244519 | 0.3088333 | 0.02278513 | 0.3092 | 0.02294181 | 0.3080667 | 0.02349317 | 0.3091667 | 0.0234436 | 0.3091 | 0.02285301 | 0.3075 | 0.02225728 | 0.3083 | 0.02202287 | 0.3096 | 0.02106767 | 0.3097667 | 0.02088641 | 0.309 | 0.0233685 | 0.3082667 | 0.0231618 | 0.3086333 | 0.02158956 | 0.3083 | 0.02118679 | 0.3079667 | 0.02132328 | 0.3081 | 0.02166703 | 0.3080667 | 0.02273211 | 0.3083 | 0.02229365 | 0.3084333 | 0.02164199 | 0.3076667 | 0.021567 | 0.3083667 | 0.02191215 | 0.3089333 | 0.02191382 | 0.3085 | 0.02214151 | 0.3087333 | 0.02221566 | 0.308 | 0.02211621 | 0.3073 | 0.02189855 | 0.3082667 | 0.02265823 | 0.3073667 | 0.0227541 | 0.3065333 | 0.02255871 | 0.3076 | 0.02257299 | 0.308 | 0.02285009 | 0.3085333 | 0.02257585 | 0.3082667 | 0.02207507
426 | 0.3223333 | 0.02360866 | 0.3207 | 0.02336935 | 0.3198 | 0.02281111 | 0.3199333 | 0.02232821 | 0.3191 | 0.02261872 | 0.3188333 | 0.02302757 | 0.3199333 | 0.02419702 | 0.3204667 | 0.02364887 | 0.3203333 | 0.02323709 | 0.3204 | 0.02387481 | 0.3202667 | 0.02328395 | 0.3196 | 0.02344881 | 0.3204667 | 0.02382161 | 0.3192333 | 0.02422579 | 0.318 | 0.02450483 | 0.3179 | 0.0242307 | 0.3189333 | 0.02408213 | 0.3192 | 0.02334281 | 0.3182667 | 0.02255502 | 0.3183 | 0.02238631 | 0.3183333 | 0.02231432 | 0.3176333 | 0.02272889 | 0.3182667 | 0.02218323 | 0.3184667 | 0.02279917 | 0.3178667 | 0.02380649 | 0.3159667 | 0.02414019 | 0.316 | 0.02331366 | 0.3164 | 0.02275976 | 0.3174333 | 0.02255871 | 0.3175 | 0.02311406 | 0.3174 | 0.02307654 | 0.3168 | 0.02253575 | 0.317 | 0.02339744 | 0.3166333 | 0.02356754 | 0.3161667 | 0.02300874 | 0.3168333 | 0.0231641 | 0.3166667 | 0.02405831 | 0.3170333 | 0.02432918 | 0.3174333 | 0.02207719 | 0.3171333 | 0.02187789 | 0.3167667 | 0.02268808 | 0.3174333 | 0.02357998 | 0.3177 | 0.02332424 | 0.3173667 | 0.0229007 | 0.3159333 | 0.02267015 | 0.3154 | 0.02198196 | 0.3156 | 0.0221973 | 0.3160333 | 0.02394011 | 0.3157 | 0.02331366 | 0.3161333 | 0.02299425 | 0.3164 | 0.02338903 | 0.3156 | 0.02310685 | 0.3144667 | 0.02352535 | 0.3154333 | 0.02291453 | 0.3157667 | 0.02252426 | 0.3155 | 0.02237379 | 0.3151 | 0.02278991 | 0.3146667 | 0.02477342 | 0.3149667 | 0.023325 | 0.3154333 | 0.02212153 | 0.3162667 | 0.02314337 | 0.3169 | 0.02407045 | 0.3161667 | 0.02426827 | 0.3152667 | 0.02243247 | 0.3155667 | 0.02136919 | 0.3151333 | 0.02267191 | 0.3164667 | 0.02444495 | 0.3154667 | 0.02282547 | 0.315 | 0.02334281 | 0.3158 | 0.02406837 | 0.3139333 | 0.02207779 | 0.3134 | 0.0219267 | 0.3141333 | 0.02184145 | 0.3133333 | 0.02139818 | 0.3141 | 0.02217987 | 0.3148 | 0.02297491 | 0.3130333 | 0.02349047 | 0.3124 | 0.02314923 | 0.3131 | 0.0227193 | 0.3143667 | 0.02293358 | 0.3139333 | 0.02284387 | 0.3136333 | 0.02175398 | 0.3118667 | 0.02076894 | 0.3122333 | 0.0237153 | 0.3131 | 0.02385498 | 0.3126667 | 0.02318424 | 0.3137 | 0.0225288 | 0.3139333 | 0.02308771 | 0.3138667 | 0.02372795 | 0.3130667 | 0.02289066 | 0.3127333 | 0.02308309 | 0.3139333 | 0.02293968 | 0.3134 | 0.02428264 | 0.3139667 | 0.02437955 | 0.3145 | 0.02345393 | 0.3133333 | 0.02214217 | 0.3131333 | 0.02207779 | 0.3125333 | 0.02183275 | 0.3116667 | 0.02102734 | 0.3131 | 0.02106767 | 0.3145333 | 0.02075096 | 0.3133 | 0.021699 | 0.3127 | 0.02273338 | 0.3122333 | 0.02280677 | 0.3125333 | 0.02224415 | 0.314 | 0.0223495 | 0.3134 | 0.02228946 | 0.3123 | 0.02261283 | 0.3129 | 0.02299391 | 0.3135333 | 0.02154411 | 0.3134333 | 0.02089375 | 0.3131333 | 0.02154148 | 0.3136667 | 0.0220503 | 0.313 | 0.02271211 | 0.3121333 | 0.02279946 | 0.3116 | 0.02183621 | 0.3115333 | 0.02191656 | 0.3121 | 0.02256236 | 0.312 | 0.02245306 | 0.3113667 | 0.02258441 | 0.3109667 | 0.02287303 | 0.3109333 | 0.02404126 | 0.3112667 | 0.0243437 | 0.3122333 | 0.02367845 | 0.3124333 | 0.02242087 | 0.3121 | 0.02334281 | 0.3124667 | 0.0234177 | 0.3118 | 0.02267642 | 0.3112667 | 0.02257171 | 0.3111 | 0.0229008 | 0.3113667 | 0.02359892 | 0.312 | 0.02261283 | 0.312 | 0.02213474 | 0.3119 | 0.02202014 | 0.3114333 | 0.02263836 | 0.3107 | 0.02253945 | 0.3119 | 0.02117845 | 0.313 | 0.02144435 | 0.3125 | 0.02155798 | 0.3117 | 0.02174994 | 0.3115 | 0.02224155 | 0.3109667 | 0.02337667 | 0.3101333 | 0.0238655 | 0.3087667 | 0.02293706 | 0.3102 | 0.0226651 | 0.3114 | 0.0220957 | 0.3110333 | 0.02150974 | 0.3110667 | 0.02150493 | 0.3112333 | 0.02166415 | 0.3108333 | 0.02237593 | 0.311 | 0.02399542 | 0.3107 | 0.02315297 | 0.3095333 | 0.02175229 | 0.31 | 0.02225174 | 0.3105667 | 0.02274648 | 0.3115667 | 0.02287143 | 0.3123667 | 0.02252293 | 0.3107333 | 0.02261715 | 0.3104333 | 0.02204757 | 0.3110333 | 0.02196062 | 0.3106 | 0.02155195 | 0.3102667 | 0.02184404 | 0.3108667 | 0.02257171 | 0.3104667 | 0.021652 | 0.3100667 | 0.02112855 | 0.3101333 | 0.0208631 | 0.3102333 | 0.02249998 | 0.3110667 | 0.02232403 | 0.3107667 | 0.02202428 | 0.3098667 | 0.02232925 | 0.3113333 | 0.02163829 | 0.3107 | 0.02211063 | 0.3093667 | 0.02212153 | 0.3099333 | 0.02277606 | 0.3108333 | 0.02288032 | 0.3106333 | 0.02226242
427 | 0.3256 | 0.0239679 | 0.3238667 | 0.02389593 | 0.3231 | 0.02344369 | 0.3235333 | 0.02362094 | 0.3232333 | 0.02380229 | 0.3233667 | 0.02373357 | 0.3235333 | 0.02429284 | 0.3238333 | 0.02409846 | 0.3236667 | 0.02353229 | 0.3214 | 0.02306614 | 0.3216 | 0.02351893 | 0.3220667 | 0.02385516 | 0.3221333 | 0.02338665 | 0.3220667 | 0.02262128 | 0.3217667 | 0.0227863 | 0.3225333 | 0.0234436 | 0.3224 | 0.02278728 | 0.3215333 | 0.02299425 | 0.3204 | 0.02371455 | 0.3209333 | 0.02423556 | 0.3212667 | 0.02439485 | 0.3217667 | 0.02386634 | 0.3208667 | 0.02292805 | 0.3207667 | 0.02210163 | 0.3214667 | 0.02165831 | 0.3222333 | 0.02283701 | 0.3207 | 0.02349993 | 0.3192333 | 0.02374536 | 0.3197667 | 0.02267397 | 0.32 | 0.02291331 | 0.3183333 | 0.02351203 | 0.3171333 | 0.02284445 | 0.3185667 | 0.02283642 | 0.3185667 | 0.02409043 | 0.3200333 | 0.02432315 | 0.3194667 | 0.02337525 | 0.3179 | 0.02301608 | 0.3176 | 0.0225532 | 0.3182 | 0.02467225 | 0.3190333 | 0.02323594 | 0.3199667 | 0.02114369 | 0.3187333 | 0.02222676 | 0.3179 | 0.02205463 | 0.3182333 | 0.02192127 | 0.3188333 | 0.02337767 | 0.3179333 | 0.02257334 | 0.3180667 | 0.02194422 | 0.3196333 | 0.0220793 | 0.3196667 | 0.02282752 | 0.3194667 | 0.02322102 | 0.3205333 | 0.02222556 | 0.3195667 | 0.02208987 | 0.3197667 | 0.02225614 | 0.3194333 | 0.02304088 | 0.3185 | 0.02217852 | 0.3185667 | 0.02299396 | 0.3191333 | 0.02397364 | 0.3188 | 0.02382827 | 0.3185667 | 0.02308381 | 0.3178 | 0.02314188 | 0.3175667 | 0.02380817 | 0.3179 | 0.02256236 | 0.3179333 | 0.02207719 | 0.317 | 0.02320862 | 0.316 | 0.02232054 | 0.3169667 | 0.0220099 | 0.318 | 0.02317168 | 0.3157667 | 0.0220099 | 0.3160333 | 0.02178629 | 0.3169 | 0.02250437 | 0.3161 | 0.02220856 | 0.3163667 | 0.02327693 | 0.3177 | 0.02420923 | 0.3184 | 0.02417037 | 0.3174333 | 0.02336526 | 0.3163333 | 0.02244539 | 0.3154667 | 0.02197579 | 0.3148667 | 0.02191717 | 0.3158333 | 0.02178827 | 0.3173667 | 0.0225173 | 0.316 | 0.02278611 | 0.3154667 | 0.0231069 | 0.3168667 | 0.02299135 | 0.3168333 | 0.02144891 | 0.3161 | 0.02221276 | 0.3177667 | 0.02248886 | 0.3175 | 0.02203089 | 0.3161667 | 0.02240868 | 0.3165 | 0.02206596 | 0.3168 | 0.02297491 | 0.3164 | 0.02289498 | 0.3164333 | 0.02280093 | 0.3169667 | 0.02363984 | 0.3161 | 0.02338133 | 0.3147333 | 0.02244197 | 0.3150667 | 0.02006279 | 0.3158333 | 0.02021787 | 0.3158 | 0.02188165 | 0.3150333 | 0.02472587 | 0.3146333 | 0.02298584 | 0.3150333 | 0.02141002 | 0.3152333 | 0.02070851 | 0.3153667 | 0.02215315 | 0.3160667 | 0.02277079 | 0.3165 | 0.02292699 | 0.3152 | 0.02192001 | 0.3153 | 0.02231457 | 0.3158333 | 0.02280093 | 0.3154333 | 0.02290711 | 0.3155 | 0.02177261 | 0.3158667 | 0.02178567 | 0.3156 | 0.02460745 | 0.3154 | 0.02333624 | 0.3155333 | 0.02280677 | 0.316 | 0.02337192 | 0.3155667 | 0.02283569 | 0.3153333 | 0.02241284 | 0.3145667 | 0.02232925 | 0.3129333 | 0.0218413 | 0.3128667 | 0.02253535 | 0.3137333 | 0.02343506 | 0.3160333 | 0.02219314 | 0.3161667 | 0.02171947 | 0.3144667 | 0.02212153 | 0.3137 | 0.02149062 | 0.3142 | 0.02165933 | 0.3141333 | 0.02201156 | 0.3132667 | 0.02217887 | 0.3134667 | 0.02168661 | 0.3137 | 0.02208936 | 0.3139333 | 0.02363392 | 0.3146333 | 0.02315647 | 0.3152333 | 0.02232268 | 0.3148667 | 0.02172561 | 0.3144667 | 0.02181274 | 0.3138 | 0.02210535 | 0.3133333 | 0.02227245 | 0.3133667 | 0.02223456 | 0.3142 | 0.02220856 | 0.3148333 | 0.02179699 | 0.3138333 | 0.02087699 | 0.3129 | 0.02094039 | 0.3128333 | 0.02094474 | 0.3124 | 0.02153431 | 0.3127 | 0.02187739 | 0.3129 | 0.0217119 | 0.3113667 | 0.0220503 | 0.3116667 | 0.02238338 | 0.3128 | 0.02262801 | 0.3128 | 0.02374714 | 0.3126333 | 0.02278513 | 0.3134 | 0.02267642 | 0.3139 | 0.02310858 | 0.3128667 | 0.02217887 | 0.3128667 | 0.02249242 | 0.3137667 | 0.02261347 | 0.3135667 | 0.0219503 | 0.3130667 | 0.02247225 | 0.3137667 | 0.02220996 | 0.3135333 | 0.02189739 | 0.3132 | 0.02207457 | 0.3132 | 0.02229679 | 0.3135 | 0.02246167 | 0.3134 | 0.02115798 | 0.3131 | 0.02166703 | 0.3134333 | 0.02332271 | 0.3142 | 0.02356226 | 0.3135 | 0.02241978 | 0.3128 | 0.02043004 | 0.3124333 | 0.02222796 | 0.3122333 | 0.02264072 | 0.3127333 | 0.02190667 | 0.3126 | 0.02069976 | 0.3127667 | 0.0222425 | 0.3126667 | 0.02363251 | 0.3127667 | 0.02256581
428 | 0.3282667 | 0.02423913 | 0.3255 | 0.02457356 | 0.3255 | 0.02348957 | 0.3267667 | 0.02392994 | 0.3262667 | 0.0236311 | 0.3252333 | 0.02291904 | 0.3244 | 0.02359421 | 0.3242667 | 0.0231618 | 0.3251333 | 0.02244197 | 0.3250333 | 0.02325544 | 0.3248 | 0.02349766 | 0.3242333 | 0.02399755 | 0.3239667 | 0.02448351 | 0.3238 | 0.02357414 | 0.3232 | 0.0233685 | 0.3227 | 0.02389575 | 0.3236 | 0.02348375 | 0.3233667 | 0.02335042 | 0.3227 | 0.02304083 | 0.3228333 | 0.02272331 | 0.3225333 | 0.02328509 | 0.3219667 | 0.02424999 | 0.3218 | 0.02424472 | 0.3221667 | 0.02379542 | 0.3226333 | 0.02352719 | 0.3230667 | 0.02382161 | 0.3224667 | 0.02349927 | 0.3224 | 0.02322814 | 0.3228667 | 0.02373975 | 0.3225667 | 0.02377959 | 0.3218667 | 0.02322877 | 0.3211 | 0.02183621 | 0.3222667 | 0.02268514 | 0.3220333 | 0.02336056 | 0.3212667 | 0.02325859 | 0.3212 | 0.02272678 | 0.3217 | 0.02292771 | 0.3222 | 0.02349908 | 0.3229333 | 0.02301541 | 0.3221667 | 0.02343677 | 0.3215 | 0.02349908 | 0.3212 | 0.02290371 | 0.3217333 | 0.02263836 | 0.3219667 | 0.02230954 | 0.3208 | 0.0219267 | 0.3202333 | 0.02222046 | 0.3206 | 0.0223495 | 0.3202 | 0.02322987 | 0.3201667 | 0.02344601 | 0.3202 | 0.02341666 | 0.3199 | 0.02339972 | 0.3204333 | 0.02269219 | 0.3198333 | 0.02335984 | 0.3198667 | 0.02380649 | 0.3205667 | 0.02264528 | 0.3205333 | 0.0227497 | 0.3194667 | 0.02374733 | 0.3201 | 0.02357923 | 0.3205 | 0.0242516 | 0.3199333 | 0.02510051 | 0.3199667 | 0.02455814 | 0.3195333 | 0.02288119 | 0.3191667 | 0.02249746 | 0.3196 | 0.02392042 | 0.3202333 | 0.02342681 | 0.3206667 | 0.0226469 | 0.3205333 | 0.02197231 | 0.3193 | 0.02185055 | 0.3187 | 0.02280175 | 0.3195333 | 0.02347116 | 0.3194333 | 0.02278045 | 0.3193333 | 0.02257437 | 0.3189333 | 0.0227497 | 0.3188667 | 0.02230939 | 0.3185 | 0.02278611 | 0.3187667 | 0.02298541 | 0.3192667 | 0.02284795 | 0.3181 | 0.02263817 | 0.3179333 | 0.02254423 | 0.3195333 | 0.02265985 | 0.3193667 | 0.02219104 | 0.3194 | 0.02215596 | 0.3197667 | 0.02256019 | 0.3191 | 0.02311536 | 0.3185333 | 0.02315086 | 0.318 | 0.02308419 | 0.3185667 | 0.02370602 | 0.3189667 | 0.02345227 | 0.3183333 | 0.02318999 | 0.3178333 | 0.02235924 | 0.3180667 | 0.02236967 | 0.3189667 | 0.02262953 | 0.3186 | 0.0238021 | 0.318 | 0.02353848 | 0.3182667 | 0.0228132 | 0.3184333 | 0.02277372 | 0.3179667 | 0.02266515 | 0.3172333 | 0.02320407 | 0.3174333 | 0.02363702 | 0.3177667 | 0.02343023 | 0.3180667 | 0.02296582 | 0.317 | 0.02305877 | 0.3164667 | 0.0229007 | 0.3173667 | 0.02238457 | 0.3178667 | 0.02233985 | 0.3166333 | 0.02326504 | 0.3166333 | 0.0230776 | 0.3171 | 0.02306917 | 0.3177 | 0.02387649 | 0.3175 | 0.02230082 | 0.3161667 | 0.02179929 | 0.3162 | 0.02214151 | 0.3167333 | 0.02166662 | 0.3165667 | 0.0214992 | 0.3160333 | 0.02157318 | 0.3165667 | 0.02295595 | 0.3173 | 0.02329335 | 0.3177333 | 0.02307095 | 0.3168 | 0.0228171 | 0.3159 | 0.02242335 | 0.3160667 | 0.0215704 | 0.3163 | 0.02127017 | 0.3164 | 0.02155133 | 0.3161 | 0.02214151 | 0.3162 | 0.02239286 | 0.3157 | 0.02206762 | 0.3160333 | 0.02169137 | 0.317 | 0.02220646 | 0.3172333 | 0.02206979 | 0.3167667 | 0.02206918 | 0.3156667 | 0.0220329 | 0.3157333 | 0.02240124 | 0.3161667 | 0.02255487 | 0.3163 | 0.02294181 | 0.3159667 | 0.02268764 | 0.3154 | 0.0223495 | 0.3152667 | 0.02193404 | 0.3162 | 0.02225728 | 0.3162667 | 0.02210163 | 0.3152 | 0.02239836 | 0.3149 | 0.0225532 | 0.3157333 | 0.02224415 | 0.3153667 | 0.02241909 | 0.3146667 | 0.02240868 | 0.3152667 | 0.02232268 | 0.3161333 | 0.02212153 | 0.3158667 | 0.02248886 | 0.3157 | 0.02257846 | 0.315 | 0.02261872 | 0.3145333 | 0.02231626 | 0.3146333 | 0.02226961 | 0.3147667 | 0.02164507 | 0.3139333 | 0.02179699 | 0.3151 | 0.0233128 | 0.3155 | 0.02349908 | 0.3151667 | 0.02331185 | 0.3156667 | 0.02255487 | 0.3153333 | 0.02277606 | 0.3152 | 0.02274833 | 0.3152333 | 0.02225554 | 0.3155333 | 0.02235134 | 0.3152333 | 0.02267485 | 0.3146 | 0.02294966 | 0.3153 | 0.02341467 | 0.3147333 | 0.02334528 | 0.3147333 | 0.02187546 | 0.3149333 | 0.02307919 | 0.3153 | 0.02334281 | 0.3157 | 0.02287925 | 0.3148 | 0.02243034 | 0.3145 | 0.02276855 | 0.3142333 | 0.02330298 | 0.3146333 | 0.02264072 | 0.3150333 | 0.02215225 | 0.3149333 | 0.02218849 | 0.3149667 | 0.0225912
429 | 0.3304 | 0.02395009 | 0.3294667 | 0.02358323 | 0.3282 | 0.02348375 | 0.3275333 | 0.02353074 | 0.3272667 | 0.02334985 | 0.3266333 | 0.02352719 | 0.3266 | 0.02391778 | 0.3276 | 0.02337862 | 0.3273667 | 0.02334457 | 0.3269667 | 0.02320062 | 0.3267 | 0.02264612 | 0.3260667 | 0.02236103 | 0.326 | 0.02206596 | 0.3268667 | 0.0231618 | 0.3270333 | 0.02415565 | 0.3268333 | 0.02448637 | 0.3259333 | 0.02330298 | 0.3253667 | 0.02381797 | 0.3255333 | 0.02527058 | 0.3255667 | 0.02451997 | 0.3254 | 0.0242987 | 0.3253667 | 0.02405304 | 0.3245667 | 0.02355792 | 0.3244 | 0.02297927 | 0.3247333 | 0.02288585 | 0.3253 | 0.02408028 | 0.3251667 | 0.02354815 | 0.3249 | 0.02263728 | 0.3236333 | 0.02236818 | 0.3244333 | 0.02260462 | 0.3249667 | 0.02305679 | 0.3247333 | 0.02361148 | 0.3243 | 0.02349057 | 0.324 | 0.02353267 | 0.3245667 | 0.02325859 | 0.3233333 | 0.02264867 | 0.3227333 | 0.02315374 | 0.3236 | 0.02340555 | 0.3237 | 0.02232054 | 0.3234 | 0.0219162 | 0.3231667 | 0.02190834 | 0.3229667 | 0.02260993 | 0.3229333 | 0.0232861 | 0.3226667 | 0.02385321 | 0.3224 | 0.02385344 | 0.3222333 | 0.02284036 | 0.3224667 | 0.02247255 | 0.3225667 | 0.02335656 | 0.3218667 | 0.02385964 | 0.3215667 | 0.02376781 | 0.3223333 | 0.02269953 | 0.3224333 | 0.02230132 | 0.3223 | 0.02300101 | 0.3228333 | 0.02350125 | 0.3219667 | 0.02193404 | 0.3215333 | 0.02286866 | 0.3223 | 0.02389323 | 0.3228 | 0.02383625 | 0.3229333 | 0.02365887 | 0.3223 | 0.0233568 | 0.3212333 | 0.02249998 | 0.3212667 | 0.0233587 | 0.3213 | 0.02348035 | 0.3207333 | 0.02260462 | 0.3207333 | 0.02280093 | 0.3208667 | 0.02325071 | 0.3213 | 0.02372509 | 0.3214667 | 0.02256581 | 0.3207333 | 0.02256315 | 0.3200333 | 0.02292921 | 0.3205333 | 0.02293023 | 0.3204333 | 0.02279786 | 0.3201 | 0.02273456 | 0.3210667 | 0.02273211 | 0.3211 | 0.02285272 | 0.3209667 | 0.02286808 | 0.3207333 | 0.0225912 | 0.3205333 | 0.02267838 | 0.3203 | 0.02264523 | 0.3195667 | 0.02246958 | 0.3199 | 0.02146812 | 0.3204 | 0.02226312 | 0.3214333 | 0.0243552 | 0.3212667 | 0.02342311 | 0.3213333 | 0.02332857 | 0.3214 | 0.02368671 | 0.3213667 | 0.02285379 | 0.3206667 | 0.02303567 | 0.3204 | 0.02329349 | 0.3201 | 0.02321824 | 0.3198 | 0.02298057 | 0.3202667 | 0.02239826 | 0.3201 | 0.02265671 | 0.3201333 | 0.02247819 | 0.3198 | 0.02253575 | 0.3194667 | 0.02270409 | 0.3198 | 0.02275097 | 0.3203 | 0.02228138 | 0.3199 | 0.02184002 | 0.3193667 | 0.02119691 | 0.3192333 | 0.02168507 | 0.3188667 | 0.02331728 | 0.3190667 | 0.02322202 | 0.3193333 | 0.02267838 | 0.3190333 | 0.02245118 | 0.3189667 | 0.02314337 | 0.3191 | 0.02229095 | 0.3184333 | 0.02212876 | 0.3181333 | 0.02314539 | 0.3182333 | 0.02313732 | 0.3186667 | 0.02284474 | 0.3188333 | 0.0227151 | 0.3192667 | 0.02264528 | 0.3191667 | 0.02254512 | 0.3192667 | 0.02193404 | 0.3190333 | 0.02175229 | 0.3183 | 0.02225174 | 0.3184 | 0.02246968 | 0.3181333 | 0.02147593 | 0.3184 | 0.02177567 | 0.3184667 | 0.02289488 | 0.3183 | 0.02391109 | 0.3179333 | 0.0231056 | 0.3175 | 0.02214859 | 0.3177667 | 0.02205831 | 0.3177667 | 0.02294012 | 0.3180333 | 0.02303075 | 0.3177 | 0.02198196 | 0.3181667 | 0.02225748 | 0.318 | 0.02264523 | 0.3174333 | 0.02279786 | 0.3178 | 0.0227193 | 0.3183 | 0.02270521 | 0.3192333 | 0.02245059 | 0.3190333 | 0.02222676 | 0.3179 | 0.02248392 | 0.3175667 | 0.02240615 | 0.3177333 | 0.02279786 | 0.3176333 | 0.02260005 | 0.3178333 | 0.02221746 | 0.3182333 | 0.02256315 | 0.3179333 | 0.02222676 | 0.3171 | 0.02238273 | 0.3174 | 0.02250437 | 0.3175667 | 0.02265603 | 0.3171 | 0.02326901 | 0.3177333 | 0.02340375 | 0.3179 | 0.0226986 | 0.3171333 | 0.02279537 | 0.3164 | 0.02298057 | 0.3165 | 0.02252391 | 0.3166667 | 0.02210887 | 0.3168667 | 0.02183031 | 0.3164667 | 0.0222047 | 0.3162667 | 0.0223406 | 0.3164333 | 0.02229878 | 0.3167667 | 0.02248175 | 0.3162333 | 0.0224773 | 0.3163333 | 0.0227497 | 0.3171667 | 0.02397851 | 0.3170333 | 0.02326289 | 0.3171 | 0.02232054 | 0.3164667 | 0.02208126 | 0.3157 | 0.02167687 | 0.3159333 | 0.02178322 | 0.3168667 | 0.02239529 | 0.3167333 | 0.02285816 | 0.3163333 | 0.02255443 | 0.3165333 | 0.02171917 | 0.3172 | 0.02291331 | 0.3162667 | 0.02279654 | 0.3153333 | 0.02240124 | 0.3157667 | 0.02292805 | 0.3159 | 0.02255127 | 0.3165 | 0.02193369 | 0.3166333 | 0.0223294
430 | 0.3325333 | 0.02447316 | 0.3313 | 0.02468859 | 0.3305 | 0.02472691 | 0.3297667 | 0.02447479 | 0.3294333 | 0.02411726 | 0.3295667 | 0.02374284 | 0.3297333 | 0.02385712 | 0.3294333 | 0.02345696 | 0.3297 | 0.02299319 | 0.3295 | 0.02429664 | 0.3290333 | 0.02368436 | 0.3286 | 0.02331752 | 0.3278667 | 0.02449004 | 0.3273333 | 0.0235657 | 0.3278 | 0.02297927 | 0.3280333 | 0.02388309 | 0.328 | 0.0242406 | 0.3280333 | 0.02458947 | 0.3278 | 0.02485411 | 0.3280667 | 0.02368774 | 0.3275 | 0.02335865 | 0.3274333 | 0.02300845 | 0.3276333 | 0.02279946 | 0.3270333 | 0.02349047 | 0.3269667 | 0.02380677 | 0.3272 | 0.02325955 | 0.3272333 | 0.02330627 | 0.3270667 | 0.02352734 | 0.3272 | 0.02342406 | 0.3268 | 0.02315297 | 0.3259667 | 0.02337724 | 0.3255333 | 0.02373764 | 0.3262 | 0.02377996 | 0.3265 | 0.02390202 | 0.3266333 | 0.02379164 | 0.3257333 | 0.02314827 | 0.3255667 | 0.0230513 | 0.3258667 | 0.02319229 | 0.3256333 | 0.0232861 | 0.3249 | 0.02285272 | 0.3242 | 0.02261253 | 0.3241333 | 0.02312435 | 0.3246 | 0.02329335 | 0.3248667 | 0.02353229 | 0.3250667 | 0.0236731 | 0.325 | 0.02309848 | 0.3252333 | 0.02262835 | 0.3248 | 0.0230904 | 0.324 | 0.02354612 | 0.3241667 | 0.0232775 | 0.3241333 | 0.02308771 | 0.3240667 | 0.02347372 | 0.3239667 | 0.02318424 | 0.324 | 0.02261032 | 0.3245667 | 0.02337667 | 0.3241333 | 0.02351798 | 0.3240333 | 0.02303075 | 0.3233667 | 0.02321283 | 0.3231667 | 0.02258116 | 0.3234667 | 0.02215962 | 0.3234333 | 0.02290914 | 0.3233 | 0.02295779 | 0.3230333 | 0.02289998 | 0.3232333 | 0.02264882 | 0.3237 | 0.02289163 | 0.3237667 | 0.02330985 | 0.324 | 0.02343843 | 0.3235333 | 0.02279786 | 0.3230667 | 0.02308684 | 0.3225667 | 0.0237894 | 0.3224 | 0.02245306 | 0.3227 | 0.02235636 | 0.3225 | 0.02291826 | 0.3222333 | 0.02260005 | 0.3226 | 0.02295779 | 0.3227667 | 0.02337667 | 0.3222 | 0.02332995 | 0.3219333 | 0.02302134 | 0.3223333 | 0.02255325 | 0.3222333 | 0.02282138 | 0.3225333 | 0.02339592 | 0.3222667 | 0.02376234 | 0.3229667 | 0.02307457 | 0.323 | 0.02286015 | 0.322 | 0.02328275 | 0.3214333 | 0.02348054 | 0.3218333 | 0.02334014 | 0.3222667 | 0.02303104 | 0.3223667 | 0.02291933 | 0.3226 | 0.02323116 | 0.3223 | 0.02294966 | 0.3220667 | 0.0227702 | 0.3221333 | 0.02313732 | 0.3207667 | 0.02322389 | 0.3203 | 0.02287371 | 0.3212 | 0.02217987 | 0.3211 | 0.02189018 | 0.3211667 | 0.02191778 | 0.3213333 | 0.02251656 | 0.3211 | 0.02275097 | 0.3208 | 0.02336422 | 0.321 | 0.02353735 | 0.3205667 | 0.02254689 | 0.3203333 | 0.02269953 | 0.3207333 | 0.02316237 | 0.3211 | 0.02359506 | 0.3204333 | 0.02314539 | 0.3199333 | 0.02269219 | 0.3209333 | 0.02280677 | 0.3207667 | 0.02258116 | 0.3208667 | 0.02225554 | 0.3211 | 0.02220315 | 0.3211333 | 0.02221746 | 0.3209667 | 0.02218894 | 0.3203 | 0.0221973 | 0.3196333 | 0.02157318 | 0.3196667 | 0.02155371 | 0.3201667 | 0.02199232 | 0.3202333 | 0.0220947 | 0.3205 | 0.02282557 | 0.3208 | 0.02365347 | 0.3209333 | 0.02288658 | 0.3208 | 0.02263817 | 0.3205333 | 0.0225247 | 0.3204 | 0.02201106 | 0.32 | 0.02288944 | 0.3200667 | 0.02297714 | 0.3197 | 0.02205463 | 0.3191333 | 0.02316237 | 0.3194 | 0.02334623 | 0.3195333 | 0.02306951 | 0.3194667 | 0.0232368 | 0.3194 | 0.02295779 | 0.3193667 | 0.02238338 | 0.3196 | 0.02293425 | 0.3193 | 0.02252746 | 0.3187333 | 0.0219955 | 0.3194667 | 0.02245742 | 0.3196667 | 0.02248056 | 0.3194333 | 0.02278952 | 0.3197 | 0.02357414 | 0.3196 | 0.02279708 | 0.3188333 | 0.02245059 | 0.3178667 | 0.02265603 | 0.3183 | 0.02292771 | 0.3196333 | 0.0226416 | 0.3192 | 0.02294748 | 0.3190333 | 0.02259223 | 0.3188667 | 0.0224982 | 0.3186 | 0.02258598 | 0.3191 | 0.02280892 | 0.3192333 | 0.02260919 | 0.3187667 | 0.02260005 | 0.3184 | 0.02327058 | 0.3183333 | 0.02290914 | 0.3179667 | 0.02271275 | 0.3184 | 0.02310382 | 0.3187667 | 0.02300729 | 0.3191 | 0.02297491 | 0.3183 | 0.02372003 | 0.3176667 | 0.02355905 | 0.3181 | 0.02252746 | 0.3179667 | 0.0216201 | 0.3178333 | 0.02207779 | 0.3177333 | 0.02218172 | 0.3179667 | 0.02179302 | 0.3177333 | 0.02264072 | 0.318 | 0.02282732 | 0.3183333 | 0.02283365 | 0.3177333 | 0.02332271 | 0.3184333 | 0.02350125 | 0.3187333 | 0.02361868 | 0.3177333 | 0.02281934 | 0.3173333 | 0.02309492 | 0.3178333 | 0.02306301 | 0.3182 | 0.02278611
431 | 0.3348667 | 0.02455013 | 0.3331667 | 0.02447507 | 0.3327333 | 0.02381321 | 0.3324667 | 0.02375434 | 0.3322 | 0.0235508 | 0.3321 | 0.02351893 | 0.3323 | 0.02417616 | 0.3322667 | 0.02398921 | 0.3318 | 0.02372439 | 0.3314333 | 0.02362094 | 0.3316333 | 0.02379949 | 0.3316333 | 0.02396725 | 0.3314667 | 0.02372542 | 0.3307667 | 0.02334128 | 0.3305333 | 0.02337097 | 0.3302333 | 0.02409348 | 0.3305333 | 0.02365887 | 0.3303667 | 0.0235927 | 0.3298 | 0.02377772 | 0.3297667 | 0.0235927 | 0.3294 | 0.02366953 | 0.3296333 | 0.02335014 | 0.3295333 | 0.02299425 | 0.3293333 | 0.023321 | 0.3293333 | 0.0234436 | 0.3289667 | 0.02280604 | 0.3289667 | 0.02359157 | 0.3288667 | 0.02390402 | 0.3282667 | 0.02297598 | 0.3289 | 0.02322814 | 0.3286333 | 0.02336897 | 0.3279667 | 0.0227702 | 0.3285 | 0.02336422 | 0.3289333 | 0.0234706 | 0.329 | 0.02327574 | 0.3282333 | 0.02331185 | 0.3276 | 0.02351893 | 0.3275333 | 0.0236731 | 0.3287 | 0.02363951 | 0.3289 | 0.02345393 | 0.3277333 | 0.02371643 | 0.3271 | 0.02393992 | 0.3270667 | 0.02347216 | 0.3265667 | 0.02347372 | 0.3268333 | 0.02349047 | 0.3276333 | 0.02320982 | 0.3277333 | 0.02321987 | 0.3273333 | 0.02330341 | 0.3267 | 0.02332995 | 0.3265 | 0.02329764 | 0.3264667 | 0.02329297 | 0.3269333 | 0.02312204 | 0.3265 | 0.02363148 | 0.3265667 | 0.02374284 | 0.3266667 | 0.02284474 | 0.3259 | 0.02267642 | 0.3254667 | 0.02259046 | 0.3260333 | 0.02279786 | 0.3263667 | 0.02318424 | 0.3258 | 0.02374152 | 0.3252667 | 0.02351061 | 0.3254 | 0.02366136 | 0.3257 | 0.02372776 | 0.3262333 | 0.0234706 | 0.3256 | 0.02323919 | 0.3252667 | 0.02324311 | 0.3252667 | 0.02343677 | 0.3246667 | 0.02354008 | 0.3246333 | 0.02371643 | 0.3250333 | 0.02373357 | 0.3249333 | 0.0227497 | 0.3251 | 0.02257181 | 0.3250333 | 0.02269366 | 0.3245 | 0.02258156 | 0.3244 | 0.02274262 | 0.3242 | 0.02309848 | 0.3244667 | 0.02311945 | 0.3242667 | 0.02309492 | 0.324 | 0.0230904 | 0.3239333 | 0.02292224 | 0.3245 | 0.02298057 | 0.3244667 | 0.02322202 | 0.3241 | 0.0234714 | 0.3239333 | 0.02360202 | 0.3236333 | 0.02348536 | 0.3238 | 0.02294966 | 0.324 | 0.02289163 | 0.3240333 | 0.0226572 | 0.3241667 | 0.02237504 | 0.3241 | 0.0225532 | 0.3235 | 0.02291826 | 0.3232 | 0.02307784 | 0.3236 | 0.02280716 | 0.3238667 | 0.02277079 | 0.3229667 | 0.02297714 | 0.3226 | 0.02225668 | 0.3234333 | 0.02227245 | 0.3233667 | 0.02294694 | 0.3234 | 0.02363148 | 0.3235667 | 0.02388058 | 0.3233667 | 0.02356513 | 0.323 | 0.02294748 | 0.3230333 | 0.02304956 | 0.3231333 | 0.02297395 | 0.3236667 | 0.02252426 | 0.3230667 | 0.02245742 | 0.3223 | 0.02256428 | 0.3226333 | 0.02266588 | 0.3236333 | 0.02364196 | 0.3225333 | 0.02348054 | 0.3216 | 0.02353735 | 0.3224333 | 0.02384119 | 0.3225333 | 0.02372486 | 0.3223667 | 0.023333 | 0.3224667 | 0.022291 | 0.3228 | 0.02224605 | 0.3223667 | 0.02214262 | 0.3221667 | 0.02171947 | 0.3223667 | 0.02328924 | 0.3218333 | 0.02414972 | 0.3212667 | 0.02425893 | 0.3217 | 0.02344398 | 0.3218667 | 0.02267235 | 0.3219333 | 0.02223531 | 0.3221 | 0.02224155 | 0.3213667 | 0.02296437 | 0.3214333 | 0.02303408 | 0.3215333 | 0.02308886 | 0.3215 | 0.0239943 | 0.3215667 | 0.02385516 | 0.3211333 | 0.0228246 | 0.3217 | 0.02228243 | 0.3217667 | 0.02243068 | 0.3223 | 0.02249681 | 0.3221333 | 0.02221056 | 0.3208333 | 0.02250279 | 0.3205 | 0.0223307 | 0.3215667 | 0.02267044 | 0.3213333 | 0.02270335 | 0.3207333 | 0.02279537 | 0.3206333 | 0.02299657 | 0.3208667 | 0.02306864 | 0.3202667 | 0.02335656 | 0.3200667 | 0.0227541 | 0.3207333 | 0.02279786 | 0.3211 | 0.02295779 | 0.3213 | 0.02323919 | 0.3203 | 0.02261032 | 0.3199667 | 0.02265161 | 0.3207333 | 0.02294782 | 0.321 | 0.02319526 | 0.3206333 | 0.0227393 | 0.3199333 | 0.02227964 | 0.3203667 | 0.02260521 | 0.3205667 | 0.02241374 | 0.3204 | 0.02220195 | 0.3202333 | 0.02240332 | 0.3201667 | 0.02250427 | 0.3202 | 0.02247769 | 0.3199667 | 0.02235715 | 0.32 | 0.02261283 | 0.3196333 | 0.02273328 | 0.3192 | 0.02217987 | 0.3202333 | 0.0224773 | 0.3203667 | 0.02248693 | 0.3201333 | 0.02200626 | 0.3197667 | 0.02259828 | 0.3195333 | 0.02288119 | 0.3191 | 0.02323919 | 0.3194 | 0.02376566 | 0.3197 | 0.02337106 | 0.3200667 | 0.0226229 | 0.3194333 | 0.02258101 | 0.3192333 | 0.02306286 | 0.3196333 | 0.02308309 | 0.3198333 | 0.02280093
432 | 0.3372 | 0.02459688 | 0.3356667 | 0.02432424 | 0.3348 | 0.02381302 | 0.3348667 | 0.02417414 | 0.3347667 | 0.02418392 | 0.3346 | 0.02398597 | 0.3340333 | 0.02408074 | 0.3335333 | 0.02448637 | 0.3333667 | 0.02448351 | 0.3334 | 0.02342406 | 0.3335667 | 0.02323522 | 0.3333667 | 0.02353853 | 0.3328667 | 0.02426964 | 0.3324667 | 0.02420225 | 0.3323667 | 0.02397031 | 0.3322333 | 0.02379094 | 0.3323 | 0.02440751 | 0.3322667 | 0.02457605 | 0.3323333 | 0.02432315 | 0.3322 | 0.02403595 | 0.3321333 | 0.02338181 | 0.3314667 | 0.0230028 | 0.3316333 | 0.02340546 | 0.3319667 | 0.02343962 | 0.3313 | 0.02390202 | 0.3309 | 0.02391109 | 0.3310667 | 0.02363984 | 0.3307 | 0.02372776 | 0.3302 | 0.02400514 | 0.3302667 | 0.02345227 | 0.3304 | 0.02319928 | 0.3300333 | 0.02366521 | 0.3297333 | 0.02373258 | 0.3301667 | 0.02366775 | 0.3298333 | 0.024239 | 0.3296667 | 0.0231618 | 0.3298 | 0.02301608 | 0.3295667 | 0.02361445 | 0.3291333 | 0.02388309 | 0.3293333 | 0.02365887 | 0.3296 | 0.02316477 | 0.3295 | 0.02258598 | 0.3292333 | 0.02307095 | 0.3286667 | 0.02372542 | 0.3286333 | 0.02360457 | 0.3287667 | 0.02347372 | 0.3289667 | 0.02338694 | 0.3286333 | 0.02388309 | 0.3286667 | 0.02381391 | 0.3286667 | 0.02326676 | 0.3283 | 0.02264685 | 0.3283667 | 0.02329297 | 0.3278667 | 0.02359157 | 0.3279667 | 0.02334128 | 0.3283 | 0.02384547 | 0.3281 | 0.02358403 | 0.3277667 | 0.02317144 | 0.3276667 | 0.02314337 | 0.3276 | 0.02316477 | 0.3275 | 0.02323116 | 0.3273667 | 0.02334985 | 0.3272667 | 0.0230776 | 0.3272667 | 0.02296582 | 0.3271 | 0.02330336 | 0.3269667 | 0.02369815 | 0.3271667 | 0.02374284 | 0.3274667 | 0.02361445 | 0.3272333 | 0.02350962 | 0.3271333 | 0.02293852 | 0.3265333 | 0.02267191 | 0.3264 | 0.02311551 | 0.3268333 | 0.02282138 | 0.3262333 | 0.02307919 | 0.3261667 | 0.02349927 | 0.3266333 | 0.02315374 | 0.3265 | 0.0230084 | 0.3259 | 0.02316477 | 0.3260667 | 0.02303567 | 0.3264 | 0.0226773 | 0.3254333 | 0.02267015 | 0.3256333 | 0.02307919 | 0.3257333 | 0.0237004 | 0.3260333 | 0.02424821 | 0.3265333 | 0.02311483 | 0.3262333 | 0.02318179 | 0.3259667 | 0.02364887 | 0.3258333 | 0.02350125 | 0.3252333 | 0.02296698 | 0.3253333 | 0.02207779 | 0.3259333 | 0.02249212 | 0.3260333 | 0.02253743 | 0.3257667 | 0.02279259 | 0.3252333 | 0.02370827 | 0.3251333 | 0.02367845 | 0.325 | 0.02340356 | 0.3248667 | 0.02294012 | 0.3250333 | 0.02288658 | 0.3248667 | 0.02321556 | 0.3248 | 0.02357923 | 0.3249667 | 0.02354815 | 0.325 | 0.023265 | 0.3248 | 0.02306816 | 0.3244667 | 0.02346207 | 0.3247 | 0.02349766 | 0.3250667 | 0.02320939 | 0.3240333 | 0.02322834 | 0.3241 | 0.02337192 | 0.3246667 | 0.0234507 | 0.3246667 | 0.02362122 | 0.3239 | 0.02360607 | 0.3238667 | 0.02317647 | 0.3238667 | 0.02288003 | 0.3236667 | 0.0228132 | 0.3238 | 0.0230084 | 0.3241 | 0.02350503 | 0.3242 | 0.02306787 | 0.324 | 0.02295779 | 0.3235333 | 0.02311498 | 0.3234 | 0.02337991 | 0.3232 | 0.02375921 | 0.3236333 | 0.02348536 | 0.3236667 | 0.02267985 | 0.3235 | 0.02260192 | 0.3237667 | 0.0228059 | 0.3241667 | 0.02348196 | 0.3236333 | 0.02312954 | 0.3233667 | 0.02274648 | 0.3235667 | 0.02285991 | 0.3231 | 0.02329764 | 0.3228667 | 0.02340745 | 0.3228 | 0.02316477 | 0.3222333 | 0.0227151 | 0.3222667 | 0.02302815 | 0.3231333 | 0.02356754 | 0.3232667 | 0.02308785 | 0.3228333 | 0.02329754 | 0.3226 | 0.02347097 | 0.3223 | 0.02296272 | 0.3218667 | 0.02293358 | 0.3221333 | 0.02280648 | 0.3226333 | 0.02285583 | 0.3222 | 0.02288333 | 0.3218 | 0.02299391 | 0.3223667 | 0.02292136 | 0.3221 | 0.02228946 | 0.3219667 | 0.02206692 | 0.3219667 | 0.02257216 | 0.3218333 | 0.02244197 | 0.3217333 | 0.02221056 | 0.3216333 | 0.0221146 | 0.3219333 | 0.02290711 | 0.322 | 0.02317297 | 0.3216 | 0.02329764 | 0.3216333 | 0.023337 | 0.3221 | 0.02349057 | 0.3222 | 0.02380938 | 0.3220667 | 0.02369449 | 0.3214333 | 0.02296698 | 0.3211667 | 0.02246484 | 0.3215 | 0.02261872 | 0.3213 | 0.02320876 | 0.3214 | 0.02316477 | 0.3215 | 0.02246123 | 0.3215333 | 0.02246869 | 0.3215667 | 0.0226469 | 0.3214333 | 0.02302757 | 0.3212333 | 0.02314553 | 0.3210333 | 0.02278513 | 0.3210333 | 0.02216323 | 0.3209333 | 0.0225247 | 0.3210333 | 0.02314049 | 0.3212 | 0.02350787 | 0.3207667 | 0.02324282 | 0.3204333 | 0.02319976 | 0.3205667 | 0.02311945 | 0.3211 | 0.02303606
433 | 0.3392333 | 0.02470861 | 0.3377667 | 0.02463281 | 0.3368 | 0.02440751 | 0.3362667 | 0.02459503 | 0.3361 | 0.02463223 | 0.3360333 | 0.02474461 | 0.3357667 | 0.02485187 | 0.336 | 0.02438128 | 0.3356 | 0.02416609 | 0.3346 | 0.02409039 | 0.3348333 | 0.0244178 | 0.3351 | 0.02455728 | 0.3351333 | 0.02427129 | 0.3345 | 0.02403386 | 0.3343 | 0.0240254 | 0.3341667 | 0.02457157 | 0.3338667 | 0.02406468 | 0.3337 | 0.02391778 | 0.3334667 | 0.02412942 | 0.334 | 0.02383625 | 0.3342 | 0.02342406 | 0.3334 | 0.02349766 | 0.333 | 0.02343843 | 0.3326333 | 0.02320982 | 0.3321 | 0.02343374 | 0.3329 | 0.0241085 | 0.3329333 | 0.02417331 | 0.3329 | 0.02379958 | 0.3325333 | 0.02289954 | 0.3325667 | 0.02356513 | 0.332 | 0.02420923 | 0.3317333 | 0.02405193 | 0.332 | 0.02418691 | 0.3317 | 0.02430597 | 0.3316333 | 0.02415814 | 0.3319667 | 0.02452976 | 0.332 | 0.0242406 | 0.3317667 | 0.02373244 | 0.3314 | 0.02366953 | 0.3310667 | 0.0237528 | 0.3303667 | 0.0239486 | 0.3302667 | 0.02351529 | 0.3311 | 0.02367319 | 0.3310667 | 0.02395834 | 0.3308667 | 0.02321814 | 0.3306667 | 0.02339691 | 0.3305667 | 0.02342852 | 0.3300333 | 0.02352719 | 0.3298667 | 0.02354008 | 0.3301333 | 0.02324612 | 0.3297 | 0.02329764 | 0.3294333 | 0.02308771 | 0.3301667 | 0.02312666 | 0.3304 | 0.02381862 | 0.3304 | 0.02395927 | 0.3303 | 0.02384547 | 0.3294667 | 0.02402143 | 0.3291333 | 0.02378267 | 0.329 | 0.0233685 | 0.3289667 | 0.02307269 | 0.3293333 | 0.02319976 | 0.3292 | 0.02330336 | 0.3292 | 0.0233685 | 0.3293333 | 0.02359298 | 0.3288667 | 0.02354815 | 0.3284 | 0.02363853 | 0.3285 | 0.02352885 | 0.3284667 | 0.02293706 | 0.3289667 | 0.02279654 | 0.3288667 | 0.02335042 | 0.3278333 | 0.02356754 | 0.3277667 | 0.02344274 | 0.328 | 0.02329335 | 0.3283 | 0.02355518 | 0.3278667 | 0.0233587 | 0.3276333 | 0.02311498 | 0.3279 | 0.02348957 | 0.3278 | 0.02356452 | 0.3278 | 0.02348957 | 0.3279667 | 0.02321814 | 0.3279667 | 0.02296916 | 0.3274667 | 0.02291031 | 0.3277667 | 0.02230939 | 0.3274667 | 0.02309637 | 0.3271333 | 0.02385712 | 0.3273 | 0.0240836 | 0.3269667 | 0.02360654 | 0.3268333 | 0.02355198 | 0.3265667 | 0.02371868 | 0.3266 | 0.02329006 | 0.3274667 | 0.023333 | 0.3275333 | 0.0236928 | 0.3267333 | 0.02376136 | 0.3266333 | 0.02339592 | 0.3265 | 0.02322341 | 0.3269333 | 0.02299657 | 0.3267 | 0.0230878 | 0.3265 | 0.0233351 | 0.3264 | 0.02374489 | 0.3268333 | 0.02384902 | 0.3264667 | 0.02349756 | 0.3257 | 0.02289498 | 0.3257 | 0.02339744 | 0.3258 | 0.02326256 | 0.3258333 | 0.02289998 | 0.3256333 | 0.0231056 | 0.3258667 | 0.02322733 | 0.3257667 | 0.02352479 | 0.3259333 | 0.0239004 | 0.3255667 | 0.02376332 | 0.3254 | 0.02340555 | 0.3251333 | 0.02318884 | 0.3253667 | 0.02371221 | 0.3258 | 0.02373577 | 0.3254667 | 0.02368886 | 0.3251333 | 0.02288032 | 0.3246333 | 0.02338323 | 0.3244333 | 0.02423005 | 0.3241667 | 0.02320062 | 0.3245333 | 0.02284795 | 0.3249333 | 0.02304088 | 0.3246667 | 0.02361445 | 0.3245667 | 0.02366563 | 0.3245667 | 0.02343677 | 0.3243333 | 0.02286327 | 0.3242333 | 0.02299932 | 0.3244 | 0.02304185 | 0.3244 | 0.02319526 | 0.3247667 | 0.02336969 | 0.3251667 | 0.02310228 | 0.325 | 0.02277235 | 0.3241333 | 0.02294709 | 0.3241333 | 0.02297453 | 0.3243 | 0.02311551 | 0.3241333 | 0.0234436 | 0.3237 | 0.02352063 | 0.3234 | 0.02336422 | 0.3237333 | 0.02345696 | 0.3237333 | 0.02331599 | 0.3237 | 0.02320876 | 0.3236667 | 0.02372542 | 0.3232667 | 0.02371868 | 0.3233 | 0.02347722 | 0.3238 | 0.0231665 | 0.3235667 | 0.02315489 | 0.3236667 | 0.02302815 | 0.3239333 | 0.0227456 | 0.324 | 0.0227539 | 0.3237667 | 0.02312464 | 0.3236 | 0.02355094 | 0.3233667 | 0.02336298 | 0.3230667 | 0.02322877 | 0.3229 | 0.02308261 | 0.323 | 0.02350503 | 0.3232333 | 0.02344445 | 0.3237333 | 0.02293023 | 0.3227667 | 0.02310618 | 0.3222 | 0.02280102 | 0.3223333 | 0.02253092 | 0.3228667 | 0.0227746 | 0.3229667 | 0.02271275 | 0.3229667 | 0.0225912 | 0.3227333 | 0.02255132 | 0.3228667 | 0.02316899 | 0.3227667 | 0.02315489 | 0.3226667 | 0.02257171 | 0.3225667 | 0.02285379 | 0.3224 | 0.02317168 | 0.3226 | 0.02319526 | 0.3225 | 0.02344625 | 0.3226 | 0.02337991 | 0.3229 | 0.02292771 | 0.3222667 | 0.0227702 | 0.3214333 | 0.02288658 | 0.3215333 | 0.02295392 | 0.3224667 | 0.02306835
434 | 0.341 | 0.02509303 | 0.3396333 | 0.02535841 | 0.3382 | 0.02552763 | 0.3379 | 0.02457655 | 0.3377333 | 0.0240328 | 0.3376667 | 0.0238736 | 0.3376 | 0.02453908 | 0.3369 | 0.02497879 | 0.3368333 | 0.02468742 | 0.3368333 | 0.02396725 | 0.3365 | 0.02455728 | 0.3363333 | 0.02482906 | 0.3362 | 0.0244168 | 0.3359333 | 0.0243887 | 0.3356667 | 0.02477342 | 0.336 | 0.02530863 | 0.3357333 | 0.02398671 | 0.3353 | 0.02377996 | 0.3351667 | 0.02412942 | 0.3344667 | 0.02459408 | 0.3343667 | 0.02487587 | 0.3350333 | 0.02474461 | 0.3351667 | 0.02443554 | 0.3351333 | 0.02437955 | 0.335 | 0.02424912 | 0.3348333 | 0.02358422 | 0.3348333 | 0.02388309 | 0.3343 | 0.02416609 | 0.3336333 | 0.02339592 | 0.3337 | 0.02342406 | 0.3336333 | 0.02374255 | 0.3338667 | 0.02397865 | 0.3336667 | 0.02391378 | 0.3331 | 0.02424912 | 0.3332667 | 0.02443554 | 0.3333 | 0.02363951 | 0.3335667 | 0.02373104 | 0.3332333 | 0.02448296 | 0.3331333 | 0.02435369 | 0.3331 | 0.02412136 | 0.3326667 | 0.02416697 | 0.3324333 | 0.02399241 | 0.3328333 | 0.02386187 | 0.3325 | 0.02408651 | 0.3319333 | 0.02413052 | 0.3325 | 0.0238021 | 0.3327333 | 0.02350962 | 0.3325 | 0.02320862 | 0.3324667 | 0.0237894 | 0.3317667 | 0.02400727 | 0.3313 | 0.02347722 | 0.3315667 | 0.0232712 | 0.3314333 | 0.02304797 | 0.3312667 | 0.02289066 | 0.3313333 | 0.02354589 | 0.3314 | 0.02392028 | 0.3315667 | 0.02393343 | 0.3306 | 0.02377239 | 0.3306 | 0.02430597 | 0.331 | 0.02440328 | 0.3305333 | 0.02394888 | 0.3301333 | 0.02394248 | 0.3294667 | 0.0240335 | 0.3293333 | 0.0236769 | 0.3297667 | 0.02373975 | 0.3297333 | 0.02401463 | 0.3297 | 0.02420207 | 0.3297667 | 0.02432616 | 0.3298667 | 0.02399574 | 0.3299 | 0.02354612 | 0.3303667 | 0.02340745 | 0.3303 | 0.02354612 | 0.3296333 | 0.02384902 | 0.3293333 | 0.0234706 | 0.3293 | 0.02319526 | 0.3291667 | 0.02342397 | 0.3296333 | 0.02410772 | 0.3295667 | 0.02318136 | 0.3286667 | 0.02337667 | 0.3286667 | 0.02431054 | 0.3285 | 0.02366136 | 0.3289 | 0.02319928 | 0.329 | 0.02351269 | 0.3289333 | 0.02320378 | 0.3290333 | 0.02305939 | 0.3282667 | 0.02354008 | 0.3286 | 0.02374714 | 0.3285 | 0.02348375 | 0.3278333 | 0.02337097 | 0.3281333 | 0.02351798 | 0.3286667 | 0.02401421 | 0.3285 | 0.02453175 | 0.3284333 | 0.02396029 | 0.3282333 | 0.02350962 | 0.3278333 | 0.02348536 | 0.3278 | 0.02374714 | 0.3282 | 0.02379468 | 0.3286333 | 0.02352422 | 0.3282333 | 0.02340375 | 0.3279333 | 0.02341116 | 0.3276667 | 0.02360654 | 0.3274 | 0.02385344 | 0.3273667 | 0.02363857 | 0.3274 | 0.02337577 | 0.3272667 | 0.02324684 | 0.3264667 | 0.02327693 | 0.3260667 | 0.0231618 | 0.3262667 | 0.02317647 | 0.3271 | 0.02369852 | 0.327 | 0.02349766 | 0.3271333 | 0.02320378 | 0.3272667 | 0.02313588 | 0.327 | 0.02351694 | 0.3264667 | 0.02365958 | 0.3264 | 0.02287925 | 0.3269333 | 0.02337097 | 0.3268667 | 0.02383559 | 0.3267667 | 0.02398226 | 0.3265 | 0.02359506 | 0.3262333 | 0.02350636 | 0.3263667 | 0.02330985 | 0.3267667 | 0.02294694 | 0.3264667 | 0.02282065 | 0.3257333 | 0.02309492 | 0.3257667 | 0.02334457 | 0.3259667 | 0.02349146 | 0.3260333 | 0.02375954 | 0.3258667 | 0.02420487 | 0.3263333 | 0.02338665 | 0.3259 | 0.02327574 | 0.3253333 | 0.02346364 | 0.3256333 | 0.02301541 | 0.3260667 | 0.02260565 | 0.3256 | 0.02277235 | 0.3256667 | 0.02375224 | 0.3248667 | 0.02416297 | 0.3246333 | 0.0237455 | 0.3247333 | 0.02377468 | 0.3245333 | 0.02364196 | 0.3243667 | 0.02375519 | 0.3248 | 0.02436514 | 0.3247667 | 0.02380649 | 0.3244667 | 0.02349756 | 0.3246 | 0.02363853 | 0.3246 | 0.02381862 | 0.3247 | 0.02366953 | 0.3245667 | 0.02327693 | 0.3244 | 0.02367375 | 0.3244333 | 0.0237153 | 0.3246 | 0.02338076 | 0.3247333 | 0.02306749 | 0.3248667 | 0.02290041 | 0.3246 | 0.02301579 | 0.3238 | 0.02292699 | 0.3242667 | 0.02288731 | 0.3246667 | 0.02306835 | 0.3247 | 0.02312805 | 0.3244333 | 0.02343506 | 0.3241333 | 0.02350962 | 0.3241 | 0.02299391 | 0.3241 | 0.02332395 | 0.3238667 | 0.02396168 | 0.3241667 | 0.02430313 | 0.3239333 | 0.02350962 | 0.3234333 | 0.02312954 | 0.3231 | 0.0229871 | 0.3228667 | 0.02383783 | 0.3237333 | 0.02412279 | 0.3245667 | 0.02425893 | 0.3239 | 0.02398722 | 0.3237667 | 0.02366563 | 0.3237333 | 0.02353754 | 0.3236333 | 0.02390779 | 0.3237667 | 0.02399421 | 0.3235 | 0.02413752 | 0.3237 | 0.02373113
435 | 0.3431667 | 0.0254344 | 0.3409333 | 0.02541316 | 0.3401333 | 0.02475403 | 0.3405333 | 0.0250738 | 0.3400333 | 0.02500778 | 0.3396667 | 0.02468013 | 0.3397 | 0.02469777 | 0.3394667 | 0.02498004 | 0.3392333 | 0.02510994 | 0.3385 | 0.02531179 | 0.3389 | 0.02473715 | 0.3387333 | 0.02427129 | 0.3381667 | 0.02369716 | 0.3379333 | 0.02430917 | 0.3380333 | 0.02459571 | 0.3380333 | 0.02463498 | 0.3377333 | 0.02444931 | 0.3374 | 0.02451136 | 0.337 | 0.02462289 | 0.3369667 | 0.02425989 | 0.3368 | 0.02406089 | 0.3364333 | 0.02413715 | 0.3366 | 0.02490395 | 0.3361333 | 0.02492473 | 0.3359667 | 0.02452976 | 0.3361 | 0.02478077 | 0.3358667 | 0.02418599 | 0.3357667 | 0.02364421 | 0.3361 | 0.02362089 | 0.3358333 | 0.02433274 | 0.3356 | 0.02484767 | 0.3354333 | 0.02499924 | 0.3352 | 0.02481169 | 0.3353667 | 0.02438939 | 0.3348333 | 0.024296 | 0.3351333 | 0.02460479 | 0.3347333 | 0.02433781 | 0.3341667 | 0.0237894 | 0.3348333 | 0.02399685 | 0.3349333 | 0.02380831 | 0.3337667 | 0.0241453 | 0.3343 | 0.02453039 | 0.3348 | 0.02428594 | 0.3345 | 0.0243985 | 0.3342333 | 0.02449304 | 0.3344 | 0.02393004 | 0.3341 | 0.02383625 | 0.3337 | 0.02410076 | 0.3341333 | 0.02388309 | 0.3338667 | 0.02395834 | 0.3330667 | 0.02415124 | 0.3333333 | 0.02388309 | 0.3333 | 0.02388472 | 0.3329667 | 0.02411104 | 0.3327667 | 0.02452554 | 0.3325667 | 0.0244369 | 0.3327 | 0.0240254 | 0.3325 | 0.02391109 | 0.3325667 | 0.02378043 | 0.3326 | 0.02377057 | 0.3322 | 0.02406089 | 0.3324 | 0.0242406 | 0.3326 | 0.02412647 | 0.3321 | 0.02396052 | 0.3316333 | 0.02395333 | 0.3311667 | 0.02417386 | 0.3315 | 0.0242307 | 0.3322333 | 0.02353754 | 0.3319 | 0.02353267 | 0.3313 | 0.02376566 | 0.331 | 0.02437307 | 0.3311333 | 0.02412279 | 0.3313 | 0.02363853 | 0.331 | 0.02350503 | 0.3310333 | 0.02361868 | 0.3310667 | 0.02395473 | 0.3309667 | 0.02461576 | 0.3300667 | 0.02400477 | 0.3297667 | 0.02337724 | 0.3302 | 0.02317297 | 0.3301333 | 0.02336056 | 0.3301333 | 0.02376697 | 0.3307333 | 0.02408946 | 0.3307667 | 0.02417386 | 0.3303 | 0.02400514 | 0.3297667 | 0.02372373 | 0.33 | 0.02367798 | 0.3304 | 0.02381862 | 0.3304333 | 0.02413052 | 0.3299 | 0.02381022 | 0.3297 | 0.02345435 | 0.3298333 | 0.02339592 | 0.3296333 | 0.02433274 | 0.3292667 | 0.02427692 | 0.3292 | 0.02381022 | 0.3297 | 0.02301608 | 0.3291333 | 0.02275908 | 0.3289333 | 0.02307095 | 0.3297333 | 0.02361868 | 0.3292333 | 0.02365028 | 0.329 | 0.02379426 | 0.3291 | 0.02377239 | 0.3288667 | 0.02372542 | 0.3286333 | 0.02389328 | 0.3284 | 0.02406117 | 0.3283667 | 0.02410316 | 0.3284 | 0.0240254 | 0.3284 | 0.0239943 | 0.329 | 0.02390021 | 0.3285333 | 0.02349317 | 0.3279 | 0.02352063 | 0.3279667 | 0.02385516 | 0.3281667 | 0.02376332 | 0.3277 | 0.02398722 | 0.3273333 | 0.02400616 | 0.3276 | 0.02389323 | 0.3278333 | 0.02359298 | 0.3278333 | 0.02341884 | 0.3281333 | 0.02390779 | 0.3279667 | 0.02390402 | 0.3271667 | 0.02394025 | 0.3273 | 0.02440328 | 0.3273 | 0.02405424 | 0.3273 | 0.02347097 | 0.3276333 | 0.02269939 | 0.3275 | 0.02339159 | 0.3275333 | 0.02421299 | 0.3275 | 0.02524216 | 0.3271333 | 0.0243831 | 0.3267333 | 0.02389328 | 0.3262333 | 0.02399782 | 0.3269 | 0.02413517 | 0.3269667 | 0.02395473 | 0.3265 | 0.02372003 | 0.3267 | 0.02320187 | 0.3268667 | 0.023325 | 0.3265333 | 0.02383364 | 0.3265 | 0.02349057 | 0.327 | 0.02356452 | 0.3270667 | 0.02386634 | 0.3266 | 0.02366953 | 0.3265 | 0.02377057 | 0.3264333 | 0.02381741 | 0.3261667 | 0.02387332 | 0.3259333 | 0.0238676 | 0.3260333 | 0.02345056 | 0.3257 | 0.02302535 | 0.3252 | 0.02318893 | 0.3255667 | 0.02330985 | 0.3259333 | 0.02378323 | 0.3262667 | 0.02337696 | 0.3261333 | 0.02306286 | 0.3256333 | 0.02302757 | 0.3258 | 0.0237794 | 0.3258667 | 0.02363857 | 0.3257 | 0.02337106 | 0.3255667 | 0.02334457 | 0.3254 | 0.02308261 | 0.3254 | 0.02295779 | 0.3256667 | 0.02341799 | 0.325 | 0.02360607 | 0.3248667 | 0.02342397 | 0.3248667 | 0.0232606 | 0.325 | 0.02375303 | 0.3251333 | 0.02341884 | 0.3248333 | 0.02278952 | 0.3254667 | 0.0234581 | 0.3255333 | 0.0237004 | 0.325 | 0.02385344 | 0.3247333 | 0.02356754 | 0.3249 | 0.02319023 | 0.3247333 | 0.0229812 | 0.3248333 | 0.02268514 | 0.3250667 | 0.02317647 | 0.3250667 | 0.02372542 | 0.3252667 | 0.02343023
436 | 0.3449 | 0.02506086 | 0.3430667 | 0.02506343 | 0.3419667 | 0.02486635 | 0.3414 | 0.02526909 | 0.3408667 | 0.02498004 | 0.3410333 | 0.02437955 | 0.3419333 | 0.02478405 | 0.3413 | 0.02495276 | 0.3405 | 0.02500813 | 0.3407 | 0.02518981 | 0.3406667 | 0.02473544 | 0.3403667 | 0.02436997 | 0.3394667 | 0.02465094 | 0.3391333 | 0.02481026 | 0.3393333 | 0.02472965 | 0.3395 | 0.02472826 | 0.3396 | 0.02461829 | 0.339 | 0.02492268 | 0.3388667 | 0.02502563 | 0.3386333 | 0.02444931 | 0.3381333 | 0.02425769 | 0.3382667 | 0.02393552 | 0.3383 | 0.02417616 | 0.3382667 | 0.02470753 | 0.3383667 | 0.02500684 | 0.3378 | 0.02470506 | 0.3380667 | 0.02396836 | 0.3379667 | 0.02370574 | 0.3376667 | 0.0240335 | 0.3380667 | 0.02473544 | 0.3377 | 0.02467968 | 0.3369 | 0.02341467 | 0.3370333 | 0.02365887 | 0.3362333 | 0.02411726 | 0.3353333 | 0.02443117 | 0.3357667 | 0.02389426 | 0.3367333 | 0.02385964 | 0.3366667 | 0.02449222 | 0.336 | 0.02388472 | 0.3361667 | 0.02353229 | 0.3360333 | 0.02365309 | 0.3358 | 0.02370541 | 0.3355 | 0.0240426 | 0.3348667 | 0.02464486 | 0.3356667 | 0.02428914 | 0.3351667 | 0.02391378 | 0.3348667 | 0.02381797 | 0.3355667 | 0.0237859 | 0.3350667 | 0.02379248 | 0.3348333 | 0.02382636 | 0.335 | 0.02373577 | 0.3353333 | 0.02341884 | 0.3348333 | 0.02339592 | 0.3340333 | 0.02352195 | 0.3342333 | 0.0235364 | 0.3344667 | 0.02353229 | 0.3345667 | 0.02364492 | 0.3343667 | 0.02423638 | 0.3339 | 0.0240093 | 0.3334333 | 0.02381937 | 0.3338333 | 0.02388644 | 0.3338 | 0.02386853 | 0.3334333 | 0.02399782 | 0.3329667 | 0.02433438 | 0.3331 | 0.02397387 | 0.3332667 | 0.02406787 | 0.3336333 | 0.02436204 | 0.3336667 | 0.02475538 | 0.3334333 | 0.02440783 | 0.3331667 | 0.02364887 | 0.3324 | 0.02320862 | 0.3323333 | 0.02350125 | 0.3326 | 0.02388472 | 0.3317667 | 0.0243045 | 0.3318 | 0.02428333 | 0.3320333 | 0.02401463 | 0.3318667 | 0.02377356 | 0.3314667 | 0.02402892 | 0.3315333 | 0.02424821 | 0.3321667 | 0.02461508 | 0.3323667 | 0.02432424 | 0.3322667 | 0.02413633 | 0.332 | 0.0239943 | 0.3313333 | 0.02404861 | 0.3314 | 0.02404121 | 0.3317 | 0.02421405 | 0.3315 | 0.02423276 | 0.3315333 | 0.02395361 | 0.3314333 | 0.02392967 | 0.3324 | 0.02427193 | 0.3314333 | 0.02407078 | 0.3302667 | 0.02386634 | 0.3303333 | 0.02389328 | 0.3307667 | 0.02408822 | 0.3309667 | 0.02394735 | 0.3306 | 0.02341666 | 0.3302667 | 0.02368084 | 0.3301667 | 0.02364887 | 0.3298 | 0.02352063 | 0.3301333 | 0.02406413 | 0.3308 | 0.02390202 | 0.3306333 | 0.02381265 | 0.3301 | 0.02404121 | 0.3299 | 0.02423276 | 0.3300333 | 0.02427472 | 0.3301667 | 0.02420266 | 0.3304 | 0.02392028 | 0.3303 | 0.02371258 | 0.3297333 | 0.0236928 | 0.3294 | 0.0240093 | 0.3298333 | 0.02415538 | 0.3303333 | 0.0244639 | 0.3297667 | 0.02386634 | 0.3296 | 0.02355759 | 0.3298333 | 0.02366521 | 0.3298 | 0.02327574 | 0.3301 | 0.02288333 | 0.3296 | 0.02310945 | 0.3288 | 0.02349057 | 0.3288667 | 0.02366563 | 0.3293667 | 0.0236311 | 0.3290667 | 0.02383783 | 0.3287333 | 0.02395361 | 0.3291333 | 0.02349317 | 0.3285333 | 0.02324885 | 0.3278667 | 0.02356499 | 0.3282333 | 0.02345241 | 0.3282333 | 0.0239234 | 0.3283667 | 0.02392688 | 0.3284667 | 0.02365845 | 0.3278 | 0.02349766 | 0.3281667 | 0.02385321 | 0.3286333 | 0.02366521 | 0.3285333 | 0.02349586 | 0.3282 | 0.02363148 | 0.3283667 | 0.02349047 | 0.3283667 | 0.0233915 | 0.3284667 | 0.02293358 | 0.3283667 | 0.02338395 | 0.3279667 | 0.02388058 | 0.3275 | 0.02321594 | 0.3283 | 0.02367953 | 0.3284333 | 0.02413356 | 0.3271667 | 0.02377959 | 0.3273 | 0.02431721 | 0.3274333 | 0.02402087 | 0.3268667 | 0.02313012 | 0.3267333 | 0.02349586 | 0.3265 | 0.02364121 | 0.3266333 | 0.023341 | 0.3267667 | 0.02355905 | 0.3273333 | 0.0237455 | 0.3276333 | 0.02395361 | 0.3271 | 0.02413517 | 0.3267333 | 0.02380005 | 0.3268 | 0.0232564 | 0.3267 | 0.02344398 | 0.3262 | 0.02364501 | 0.3260667 | 0.0236064 | 0.3262667 | 0.023339 | 0.3266333 | 0.02365309 | 0.3263333 | 0.02370518 | 0.3256667 | 0.02296437 | 0.3257333 | 0.02314049 | 0.3257667 | 0.02322877 | 0.3254667 | 0.02346577 | 0.3257 | 0.02356452 | 0.3258333 | 0.02344445 | 0.3257333 | 0.02334985 | 0.3255 | 0.02324493 | 0.3255 | 0.02342363 | 0.3257 | 0.02352063 | 0.3262333 | 0.02291453 | 0.326 | 0.02304966 | 0.3255 | 0.02356452 | 0.3260667 | 0.02355339
437 | 0.3467 | 0.02561028 | 0.3445667 | 0.02542837 | 0.3434333 | 0.02480515 | 0.3432667 | 0.02475538 | 0.3431 | 0.02475439 | 0.3429667 | 0.0248394 | 0.3423 | 0.02513815 | 0.3421667 | 0.02522226 | 0.3427 | 0.02482311 | 0.3424333 | 0.02447316 | 0.3419667 | 0.02477342 | 0.3418 | 0.02487783 | 0.3418333 | 0.02462713 | 0.3414 | 0.02467104 | 0.3411333 | 0.02479252 | 0.3410333 | 0.02499924 | 0.3407333 | 0.02496001 | 0.3406333 | 0.02494532 | 0.3404667 | 0.0249385 | 0.3405333 | 0.02416903 | 0.3406333 | 0.02422758 | 0.3402333 | 0.02496749 | 0.34 | 0.02469386 | 0.3401333 | 0.02429833 | 0.3397333 | 0.024239 | 0.3389333 | 0.02423005 | 0.3388 | 0.02465455 | 0.3388 | 0.0247875 | 0.3386667 | 0.02432616 | 0.3389 | 0.0244168 | 0.3393333 | 0.02446035 | 0.3391 | 0.02485733 | 0.3385333 | 0.02452011 | 0.3385667 | 0.02458541 | 0.3389333 | 0.02497924 | 0.3385667 | 0.02445463 | 0.3383667 | 0.02480085 | 0.3386 | 0.02518981 | 0.3382 | 0.02475843 | 0.3377 | 0.02451136 | 0.3372 | 0.02452196 | 0.3373667 | 0.02474838 | 0.3373 | 0.02497879 | 0.3370667 | 0.02486635 | 0.3369333 | 0.02400616 | 0.3369667 | 0.02429504 | 0.3371 | 0.02450143 | 0.3369333 | 0.02466067 | 0.3368667 | 0.02477342 | 0.3370667 | 0.02472587 | 0.3372 | 0.02455728 | 0.337 | 0.02428333 | 0.3362667 | 0.02476104 | 0.3360333 | 0.02488659 | 0.3360667 | 0.0240006 | 0.3364 | 0.0239943 | 0.3365333 | 0.02428749 | 0.3357 | 0.02393992 | 0.3357 | 0.02407045 | 0.3355 | 0.02435132 | 0.3348667 | 0.02444263 | 0.3352 | 0.02435132 | 0.3352333 | 0.02440442 | 0.3354333 | 0.02433781 | 0.3353333 | 0.02422139 | 0.3353333 | 0.02436204 | 0.3351 | 0.02475897 | 0.3347667 | 0.02427019 | 0.3349 | 0.02443945 | 0.3348333 | 0.0250738 | 0.3344333 | 0.0241751 | 0.3340667 | 0.02420886 | 0.3342 | 0.02441693 | 0.3347333 | 0.02457293 | 0.3341667 | 0.02450392 | 0.3339667 | 0.02412762 | 0.3342 | 0.02406117 | 0.3337333 | 0.02428749 | 0.3338667 | 0.02418392 | 0.3337667 | 0.02411919 | 0.3333667 | 0.02390402 | 0.3336667 | 0.0237528 | 0.3337 | 0.02420138 | 0.3334667 | 0.02433438 | 0.3331333 | 0.0244639 | 0.3329333 | 0.02445695 | 0.3329 | 0.02429088 | 0.3329333 | 0.02365887 | 0.3325667 | 0.02339934 | 0.3327 | 0.02409163 | 0.3327 | 0.02409163 | 0.3328 | 0.02409993 | 0.3329 | 0.02467968 | 0.3326667 | 0.02447507 | 0.3325 | 0.02428333 | 0.3326333 | 0.02411532 | 0.3324333 | 0.02398977 | 0.3321 | 0.02398722 | 0.3321 | 0.0238266 | 0.3319 | 0.02421666 | 0.3320667 | 0.02396238 | 0.3319667 | 0.02357122 | 0.3314667 | 0.02404473 | 0.3317667 | 0.02408822 | 0.3321 | 0.0241027 | 0.3313667 | 0.02402143 | 0.3311 | 0.02394285 | 0.331 | 0.02387649 | 0.3309667 | 0.02349047 | 0.3312333 | 0.02304797 | 0.3309333 | 0.02342283 | 0.3309667 | 0.02430313 | 0.3312 | 0.02422437 | 0.3312 | 0.02405424 | 0.3312 | 0.02381484 | 0.3311667 | 0.02363857 | 0.3311667 | 0.02362264 | 0.3303667 | 0.02422207 | 0.3307333 | 0.02446362 | 0.3305667 | 0.02472439 | 0.3306 | 0.02461802 | 0.3302667 | 0.02452554 | 0.3302333 | 0.02451752 | 0.3303333 | 0.02436423 | 0.3303 | 0.02404759 | 0.3304333 | 0.02366521 | 0.3303 | 0.02374714 | 0.3304333 | 0.02403419 | 0.3305 | 0.02377239 | 0.3301333 | 0.02381265 | 0.3296333 | 0.02402739 | 0.3296333 | 0.02402739 | 0.3298667 | 0.02379935 | 0.3302333 | 0.02342681 | 0.3298 | 0.02384547 | 0.3294667 | 0.0241551 | 0.3297333 | 0.02408822 | 0.3298667 | 0.02431821 | 0.3300333 | 0.02410772 | 0.3299 | 0.02387649 | 0.3299 | 0.02345393 | 0.3294 | 0.02402929 | 0.3293 | 0.02413517 | 0.3291 | 0.02353848 | 0.3291 | 0.02412136 | 0.3295 | 0.02423235 | 0.3293333 | 0.02410122 | 0.3295 | 0.02396762 | 0.3296 | 0.02338817 | 0.3284667 | 0.02322877 | 0.3285667 | 0.02376781 | 0.3284 | 0.02376566 | 0.328 | 0.02365347 | 0.3282667 | 0.02417745 | 0.3282 | 0.02415009 | 0.3280667 | 0.02400727 | 0.3284667 | 0.0239089 | 0.3282333 | 0.02366521 | 0.3281 | 0.02327574 | 0.3282667 | 0.02292732 | 0.3281333 | 0.02332271 | 0.3279 | 0.02334281 | 0.3276667 | 0.0227746 | 0.3274667 | 0.02330985 | 0.3277333 | 0.02356754 | 0.3280667 | 0.02373244 | 0.3276667 | 0.02408822 | 0.3270333 | 0.02408213 | 0.3271667 | 0.02352479 | 0.3274667 | 0.02365845 | 0.3275333 | 0.02378856 | 0.3276667 | 0.0239089 | 0.3278667 | 0.02439253 | 0.3278667 | 0.02400477 | 0.3276667 | 0.02375519 | 0.3279667 | 0.02365845
438 | 0.3487667 | 0.02573782 | 0.3468667 | 0.02559301 | 0.3458667 | 0.02506343 | 0.3453667 | 0.02504627 | 0.3452333 | 0.02496749 | 0.3448 | 0.02507283 | 0.3446 | 0.02489498 | 0.3446667 | 0.02505465 | 0.3447667 | 0.02520401 | 0.3445667 | 0.02487587 | 0.3443 | 0.02479207 | 0.3438333 | 0.02493316 | 0.3439333 | 0.02484221 | 0.3436667 | 0.02498871 | 0.3434 | 0.02511932 | 0.3431667 | 0.02507247 | 0.3429667 | 0.02436067 | 0.3430667 | 0.0240335 | 0.3429 | 0.02427633 | 0.3425333 | 0.02525039 | 0.342 | 0.02535836 | 0.3421667 | 0.02461576 | 0.3421 | 0.02473715 | 0.3417667 | 0.02467405 | 0.3414667 | 0.02467405 | 0.3413667 | 0.02483094 | 0.3411 | 0.02467104 | 0.3409667 | 0.0245413 | 0.3411333 | 0.02448637 | 0.3413 | 0.02458821 | 0.3414667 | 0.02455814 | 0.3412333 | 0.0244944 | 0.3411 | 0.02477997 | 0.3406 | 0.02491358 | 0.3399667 | 0.02474838 | 0.3395667 | 0.02469876 | 0.3396333 | 0.02486716 | 0.3399667 | 0.02491403 | 0.3397 | 0.0240254 | 0.3395667 | 0.02435164 | 0.3395667 | 0.0248571 | 0.3396 | 0.02467968 | 0.3393333 | 0.02472655 | 0.3389 | 0.02500253 | 0.339 | 0.02500253 | 0.3391 | 0.02458821 | 0.3390333 | 0.02428749 | 0.3387333 | 0.02413052 | 0.3386 | 0.02414249 | 0.3385667 | 0.02416228 | 0.3385333 | 0.02431602 | 0.3384 | 0.02443167 | 0.3386 | 0.02476341 | 0.3384667 | 0.02518681 | 0.3381667 | 0.02434986 | 0.3378 | 0.0241027 | 0.3376333 | 0.02409458 | 0.3377 | 0.02415009 | 0.3376 | 0.0240426 | 0.3372 | 0.02415009 | 0.3374333 | 0.02412279 | 0.3373667 | 0.02419371 | 0.3370333 | 0.02435369 | 0.3368667 | 0.02441753 | 0.3369 | 0.0241745 | 0.337 | 0.02419215 | 0.3368333 | 0.02470956 | 0.3367333 | 0.02490105 | 0.3365333 | 0.02460479 | 0.3362 | 0.02404759 | 0.3360333 | 0.02368549 | 0.3360333 | 0.02402365 | 0.3359333 | 0.02462334 | 0.3356333 | 0.02453859 | 0.336 | 0.02451381 | 0.3364667 | 0.02418544 | 0.3358667 | 0.02375519 | 0.3354333 | 0.02384119 | 0.3353333 | 0.02410122 | 0.3358 | 0.02447053 | 0.3358 | 0.02447053 | 0.3355 | 0.02454425 | 0.3353 | 0.02463913 | 0.3348333 | 0.02440442 | 0.3345667 | 0.02435629 | 0.3348 | 0.02420207 | 0.3351333 | 0.02427925 | 0.3354667 | 0.0241453 | 0.3351 | 0.0242987 | 0.3346333 | 0.02433781 | 0.3344 | 0.02420923 | 0.3343667 | 0.02416228 | 0.3345333 | 0.02447112 | 0.3341333 | 0.02440442 | 0.3337667 | 0.02447888 | 0.3343333 | 0.02441589 | 0.3343667 | 0.0245466 | 0.3340667 | 0.02468229 | 0.3341333 | 0.02445695 | 0.3340333 | 0.02427129 | 0.3337 | 0.02429088 | 0.3334333 | 0.0244639 | 0.3337333 | 0.02457876 | 0.3340333 | 0.02464634 | 0.3342667 | 0.02450392 | 0.3334667 | 0.02403668 | 0.3334667 | 0.0241551 | 0.3338 | 0.02419518 | 0.3335667 | 0.02441125 | 0.3333667 | 0.02475026 | 0.3335667 | 0.02462578 | 0.3333333 | 0.02442626 | 0.3328 | 0.02432954 | 0.333 | 0.02420923 | 0.3333333 | 0.02437025 | 0.3328667 | 0.02449726 | 0.3325 | 0.02445254 | 0.3326 | 0.02409703 | 0.3325667 | 0.02377959 | 0.3325667 | 0.02381391 | 0.3322333 | 0.02419702 | 0.332 | 0.02426905 | 0.3317 | 0.02403511 | 0.3317333 | 0.02380005 | 0.3321333 | 0.0238736 | 0.332 | 0.02370541 | 0.3317667 | 0.02387332 | 0.3320667 | 0.02433438 | 0.3318333 | 0.02410772 | 0.3317333 | 0.02385712 | 0.3320667 | 0.02357122 | 0.3319333 | 0.0241751 | 0.3317 | 0.02448387 | 0.3313667 | 0.02456452 | 0.3314 | 0.02453175 | 0.3313333 | 0.02418213 | 0.3312 | 0.02372776 | 0.3315333 | 0.02351203 | 0.3313667 | 0.02397142 | 0.3313667 | 0.02419109 | 0.3314667 | 0.023616 | 0.3315 | 0.02424967 | 0.3309333 | 0.02491242 | 0.3306667 | 0.02447888 | 0.3308667 | 0.02420266 | 0.331 | 0.02425586 | 0.3309667 | 0.02464486 | 0.3305 | 0.02398041 | 0.3302 | 0.02376566 | 0.3302333 | 0.02381937 | 0.3304 | 0.02388821 | 0.3301 | 0.02416485 | 0.3301333 | 0.02424903 | 0.3303667 | 0.024363 | 0.3302667 | 0.02406787 | 0.3303 | 0.02349057 | 0.33 | 0.02326256 | 0.33 | 0.0235219 | 0.3301333 | 0.02365309 | 0.3296667 | 0.02386634 | 0.3299333 | 0.02380005 | 0.3302 | 0.02384631 | 0.3296667 | 0.02436997 | 0.3293333 | 0.02395361 | 0.3298333 | 0.02383364 | 0.3302667 | 0.02443008 | 0.3299333 | 0.02459788 | 0.3298667 | 0.02440005 | 0.3299333 | 0.02405581 | 0.3296667 | 0.02412914 | 0.3294333 | 0.02388644 | 0.3293333 | 0.02367169 | 0.3299 | 0.02375303 | 0.3298 | 0.02383946 | 0.3294667 | 0.0239881 | 0.3297667 | 0.02398226
439 | 0.3506 | 0.02609457 | 0.3492333 | 0.02577716 | 0.3479 | 0.02544065 | 0.3473333 | 0.0252806 | 0.3472667 | 0.02499764 | 0.347 | 0.02502692 | 0.3468333 | 0.02528904 | 0.3467667 | 0.02547657 | 0.3465 | 0.02566411 | 0.3461667 | 0.02580314 | 0.3460667 | 0.02538193 | 0.3458 | 0.02518505 | 0.3456333 | 0.0254572 | 0.3450333 | 0.02561267 | 0.3452 | 0.02540039 | 0.3453 | 0.02535074 | 0.3449667 | 0.02529642 | 0.3447 | 0.02522552 | 0.3442333 | 0.02527243 | 0.3442667 | 0.02479978 | 0.3444 | 0.02458021 | 0.3443333 | 0.02471792 | 0.3438333 | 0.02529774 | 0.3435333 | 0.02553851 | 0.3436333 | 0.02524947 | 0.3436 | 0.02477997 | 0.3436333 | 0.02455285 | 0.3436 | 0.02451381 | 0.3434667 | 0.02460763 | 0.343 | 0.02503557 | 0.3426333 | 0.02513992 | 0.3427667 | 0.02469026 | 0.3428667 | 0.02461576 | 0.3423667 | 0.02466635 | 0.3417 | 0.02463913 | 0.3420667 | 0.02501471 | 0.3425667 | 0.02511233 | 0.3422333 | 0.02531631 | 0.3414667 | 0.02468202 | 0.3415333 | 0.02444536 | 0.3414667 | 0.0245413 | 0.3411 | 0.02457248 | 0.3410333 | 0.02496055 | 0.3409 | 0.02511467 | 0.3406333 | 0.02453791 | 0.3406 | 0.0247953 | 0.3404667 | 0.02500058 | 0.3410667 | 0.02463823 | 0.3411333 | 0.02456072 | 0.3411333 | 0.02444536 | 0.3407333 | 0.02456886 | 0.3405333 | 0.02511604 | 0.3399667 | 0.02507447 | 0.3398333 | 0.0244944 | 0.3402333 | 0.02440442 | 0.3402 | 0.02434297 | 0.3398333 | 0.02451127 | 0.3394333 | 0.02467878 | 0.3393667 | 0.02445899 | 0.3393 | 0.02435748 | 0.3396 | 0.02451381 | 0.3397333 | 0.02478405 | 0.3394333 | 0.02490868 | 0.3389333 | 0.02468607 | 0.3386333 | 0.02475282 | 0.3385333 | 0.02481966 | 0.3387667 | 0.02480717 | 0.3385667 | 0.02446689 | 0.3387 | 0.02442417 | 0.3388667 | 0.02463187 | 0.3384333 | 0.02459124 | 0.3383667 | 0.02456452 | 0.3386 | 0.02435009 | 0.3381 | 0.02395092 | 0.3380667 | 0.02416972 | 0.338 | 0.02455782 | 0.3376667 | 0.02502217 | 0.3378 | 0.0248262 | 0.338 | 0.02468522 | 0.3379333 | 0.02473881 | 0.3373667 | 0.02461576 | 0.3372667 | 0.02441753 | 0.3375 | 0.02431515 | 0.3376 | 0.02452196 | 0.3374333 | 0.02467878 | 0.3373667 | 0.02470551 | 0.3369333 | 0.02443186 | 0.3363667 | 0.0245466 | 0.3362667 | 0.02456452 | 0.3366 | 0.02453175 | 0.3368 | 0.02468522 | 0.3368667 | 0.02479978 | 0.3366333 | 0.02468607 | 0.3368 | 0.0245509 | 0.337 | 0.02442417 | 0.3365 | 0.02462478 | 0.3361 | 0.02453175 | 0.3361333 | 0.02430286 | 0.3361 | 0.02425586 | 0.3359333 | 0.02424903 | 0.3359333 | 0.02447861 | 0.3358667 | 0.02480717 | 0.3358667 | 0.02441725 | 0.3359 | 0.02452033 | 0.3360667 | 0.02470551 | 0.3359 | 0.02469183 | 0.3357333 | 0.02445027 | 0.3355 | 0.02426232 | 0.3352333 | 0.02453084 | 0.3351333 | 0.02445695 | 0.3352667 | 0.02430313 | 0.3351667 | 0.02456452 | 0.3352333 | 0.02449957 | 0.3354667 | 0.02428914 | 0.3352667 | 0.024363 | 0.3349333 | 0.02438993 | 0.3348 | 0.02419518 | 0.3345333 | 0.02407631 | 0.3344 | 0.02467279 | 0.3343667 | 0.02469336 | 0.3343333 | 0.02443772 | 0.334 | 0.02440328 | 0.3342 | 0.02438483 | 0.3346667 | 0.02427019 | 0.3344667 | 0.02419674 | 0.3340667 | 0.02433781 | 0.3339667 | 0.02425893 | 0.3343333 | 0.02406053 | 0.3344 | 0.02447053 | 0.3344 | 0.02441693 | 0.3339667 | 0.02397142 | 0.3338 | 0.02400875 | 0.3336 | 0.02388821 | 0.3333 | 0.02376566 | 0.3338667 | 0.02419109 | 0.3338333 | 0.02435301 | 0.3336 | 0.02439071 | 0.3335 | 0.02453786 | 0.3336 | 0.02474039 | 0.3336667 | 0.02476104 | 0.3332333 | 0.02451752 | 0.3333 | 0.0245259 | 0.3333 | 0.02444709 | 0.3332333 | 0.0238736 | 0.3331 | 0.02406837 | 0.3325333 | 0.02443186 | 0.3326 | 0.02431721 | 0.3330667 | 0.02411256 | 0.3330667 | 0.02425371 | 0.3328667 | 0.02440551 | 0.3325667 | 0.02419674 | 0.3326333 | 0.02413356 | 0.3327667 | 0.02416297 | 0.3326667 | 0.02438091 | 0.3325 | 0.02450524 | 0.3323 | 0.02451503 | 0.3322667 | 0.02447888 | 0.3324 | 0.02439071 | 0.3324333 | 0.02436423 | 0.3322667 | 0.02447888 | 0.3322667 | 0.02446798 | 0.3322667 | 0.02424876 | 0.3321 | 0.0237993 | 0.3321667 | 0.02420266 | 0.3321333 | 0.02416834 | 0.3316 | 0.02394048 | 0.3315667 | 0.02417124 | 0.3318 | 0.02437923 | 0.3317 | 0.02472421 | 0.3314333 | 0.02419702 | 0.3312667 | 0.02418572 | 0.3312 | 0.02437923 | 0.3316667 | 0.02439485 | 0.3318667 | 0.02447888 | 0.3319667 | 0.02447888 | 0.3321333 | 0.0242798
440 | 0.3524 | 0.02625567 | 0.3506 | 0.02628193 | 0.3496333 | 0.02586649 | 0.3492333 | 0.02588698 | 0.3492 | 0.02575228 | 0.3492667 | 0.02555156 | 0.3486667 | 0.02557112 | 0.3482667 | 0.02563817 | 0.3480333 | 0.02566506 | 0.3478 | 0.0255583 | 0.3477 | 0.02533627 | 0.3476667 | 0.02535631 | 0.3476667 | 0.02569881 | 0.3474333 | 0.02594691 | 0.3472667 | 0.02587461 | 0.3468 | 0.02568514 | 0.3469 | 0.02580129 | 0.3469333 | 0.02577497 | 0.3466667 | 0.02569258 | 0.3463 | 0.02577324 | 0.3461333 | 0.02554608 | 0.3460333 | 0.02524947 | 0.3461333 | 0.02516166 | 0.3459667 | 0.0252893 | 0.3456333 | 0.0254572 | 0.3456 | 0.02526236 | 0.3454333 | 0.02515516 | 0.3448333 | 0.02533118 | 0.3445333 | 0.02527836 | 0.3449333 | 0.02505864 | 0.3448 | 0.02515803 | 0.3444333 | 0.02531631 | 0.3442 | 0.0249876 | 0.3439333 | 0.0250275 | 0.3440333 | 0.02504946 | 0.3442667 | 0.02492674 | 0.3441 | 0.02502838 | 0.3439333 | 0.02508151 | 0.3437333 | 0.02517543 | 0.3437 | 0.02506166 | 0.3437667 | 0.02501471 | 0.3439 | 0.02541023 | 0.3436667 | 0.02520864 | 0.3434667 | 0.02506117 | 0.3434667 | 0.02520216 | 0.3432667 | 0.02521538 | 0.3431667 | 0.02507447 | 0.3431 | 0.02488735 | 0.3428333 | 0.02501417 | 0.3425667 | 0.02493356 | 0.3420333 | 0.02487319 | 0.3419667 | 0.02505492 | 0.3419667 | 0.02498137 | 0.342 | 0.02489351 | 0.342 | 0.0250409 | 0.3418333 | 0.02508789 | 0.3417 | 0.02504755 | 0.3415 | 0.02490663 | 0.3416667 | 0.02520216 | 0.3417 | 0.02524295 | 0.3412333 | 0.02465229 | 0.3412333 | 0.02500791 | 0.3413 | 0.02524916 | 0.3412333 | 0.02514893 | 0.3410667 | 0.02482879 | 0.3410667 | 0.02488645 | 0.3414 | 0.02522076 | 0.3407667 | 0.02513488 | 0.3405333 | 0.02514893 | 0.3407333 | 0.02500191 | 0.3407 | 0.02461151 | 0.3406333 | 0.02475282 | 0.3402333 | 0.02516166 | 0.34 | 0.02497372 | 0.3400333 | 0.02487976 | 0.3399333 | 0.02493436 | 0.3398333 | 0.0250754 | 0.3397667 | 0.02505492 | 0.3398333 | 0.02500791 | 0.3400667 | 0.02518999 | 0.3396667 | 0.0246993 | 0.3396 | 0.02453786 | 0.3398 | 0.02487582 | 0.3396 | 0.02516943 | 0.3394 | 0.02474039 | 0.339 | 0.02408651 | 0.3391 | 0.02459363 | 0.3392667 | 0.02477288 | 0.3390667 | 0.02482342 | 0.3389667 | 0.02439485 | 0.3392333 | 0.02463525 | 0.3390333 | 0.0250488 | 0.3386333 | 0.02486689 | 0.339 | 0.0249609 | 0.3388333 | 0.02514297 | 0.3382 | 0.02518187 | 0.3382667 | 0.02498137 | 0.3383333 | 0.02459788 | 0.3377667 | 0.0243437 | 0.3378333 | 0.02470848 | 0.3381333 | 0.02485509 | 0.3381 | 0.02500653 | 0.3379 | 0.02493846 | 0.3380333 | 0.02463011 | 0.3380667 | 0.02446294 | 0.3377333 | 0.02494692 | 0.3376 | 0.02483277 | 0.3376333 | 0.02453084 | 0.3376333 | 0.02451127 | 0.3373667 | 0.02427019 | 0.3373333 | 0.02422318 | 0.3375667 | 0.02456452 | 0.3372333 | 0.02437654 | 0.3367333 | 0.02449413 | 0.3368667 | 0.02476104 | 0.3368333 | 0.02470848 | 0.3367333 | 0.02462063 | 0.3366333 | 0.0244066 | 0.3363667 | 0.0246144 | 0.3364 | 0.02488145 | 0.3365333 | 0.02513183 | 0.3366667 | 0.02473612 | 0.3366667 | 0.02474528 | 0.3366333 | 0.02471401 | 0.3363 | 0.02431145 | 0.3365 | 0.02450524 | 0.3365 | 0.02492883 | 0.3360667 | 0.02533105 | 0.3360667 | 0.02468229 | 0.3362333 | 0.02423556 | 0.336 | 0.02446426 | 0.3359333 | 0.02471401 | 0.3361 | 0.02473473 | 0.3361 | 0.02466144 | 0.3354667 | 0.02427623 | 0.3353333 | 0.02415565 | 0.3356 | 0.02411486 | 0.3357333 | 0.02456737 | 0.3354667 | 0.02488645 | 0.3355333 | 0.02479951 | 0.3355 | 0.02475251 | 0.3354667 | 0.02476682 | 0.3356333 | 0.02465229 | 0.3356667 | 0.02469336 | 0.3354 | 0.02445254 | 0.3355 | 0.02431145 | 0.3359 | 0.0244419 | 0.3356 | 0.02437389 | 0.3351 | 0.02436404 | 0.3347 | 0.02442007 | 0.3346333 | 0.02462063 | 0.3352333 | 0.02456737 | 0.3353667 | 0.02473612 | 0.3352 | 0.02478319 | 0.3348667 | 0.0246723 | 0.3345667 | 0.02453601 | 0.3343 | 0.02436883 | 0.3344667 | 0.02460411 | 0.3345667 | 0.02468769 | 0.3342 | 0.0245509 | 0.3346 | 0.02439686 | 0.3347667 | 0.02428255 | 0.3344 | 0.02431721 | 0.3342667 | 0.0246144 | 0.3341 | 0.02472933 | 0.3342333 | 0.02465229 | 0.3344667 | 0.02468229 | 0.3342333 | 0.02468904 | 0.3339333 | 0.02447942 | 0.3336667 | 0.02454117 | 0.3335667 | 0.02440551 | 0.3335 | 0.02437389 | 0.3336667 | 0.02467716 | 0.3337 | 0.02478763 | 0.3337333 | 0.02482611 | 0.3341333 | 0.02468904
441 | 0.3541667 | 0.02639196 | 0.3524 | 0.02647804 | 0.3514 | 0.02614077 | 0.3511667 | 0.02631316 | 0.3509333 | 0.02597362 | 0.3507 | 0.02548934 | 0.3506333 | 0.02546374 | 0.3503333 | 0.02569635 | 0.3499667 | 0.02596874 | 0.3498333 | 0.02598388 | 0.3496333 | 0.02597862 | 0.3494333 | 0.02584277 | 0.3490333 | 0.02584277 | 0.3489 | 0.02585846 | 0.349 | 0.02578061 | 0.3492 | 0.02577182 | 0.3486667 | 0.0257487 | 0.3484 | 0.02579574 | 0.3485667 | 0.0257487 | 0.3483667 | 0.02568662 | 0.3483 | 0.02580129 | 0.3481333 | 0.02597862 | 0.3479333 | 0.02577497 | 0.3479333 | 0.02557816 | 0.3475333 | 0.02569635 | 0.3473667 | 0.02573834 | 0.3471333 | 0.02563388 | 0.3470333 | 0.02549854 | 0.3470667 | 0.02532539 | 0.347 | 0.02529387 | 0.3467333 | 0.02548206 | 0.3468 | 0.02569202 | 0.3467667 | 0.02520216 | 0.3464667 | 0.02523705 | 0.3465667 | 0.02537825 | 0.3463667 | 0.02552911 | 0.3459333 | 0.02570166 | 0.3456667 | 0.02569881 | 0.3455333 | 0.02544358 | 0.3455333 | 0.02522252 | 0.3455667 | 0.02525211 | 0.3455667 | 0.02552911 | 0.3454333 | 0.02562841 | 0.3454 | 0.02545152 | 0.3451 | 0.02523133 | 0.345 | 0.02521587 | 0.3450667 | 0.02516881 | 0.3451 | 0.02527542 | 0.3450333 | 0.02539519 | 0.3447667 | 0.02545117 | 0.3447 | 0.02524916 | 0.3448 | 0.0251636 | 0.3444667 | 0.02530538 | 0.3443 | 0.02515273 | 0.3440333 | 0.02494051 | 0.3442333 | 0.02494692 | 0.3442667 | 0.02518999 | 0.3441 | 0.02531047 | 0.3439667 | 0.02540451 | 0.3437667 | 0.02532539 | 0.3435333 | 0.02490761 | 0.3433667 | 0.02532 | 0.3433667 | 0.02539873 | 0.3433333 | 0.02520507 | 0.3432 | 0.02537807 | 0.3430667 | 0.02539322 | 0.3429333 | 0.02526781 | 0.3428 | 0.02507961 | 0.3428667 | 0.02510569 | 0.3428 | 0.02529387 | 0.3428667 | 0.02545602 | 0.3429 | 0.02550817 | 0.3428 | 0.02543502 | 0.3426667 | 0.02510569 | 0.3425667 | 0.02510569 | 0.3423667 | 0.02530103 | 0.3423333 | 0.02524247 | 0.3422 | 0.02513019 | 0.3423 | 0.02487046 | 0.3420333 | 0.02491242 | 0.3418667 | 0.02503775 | 0.3421 | 0.02516943 | 0.3422333 | 0.02563388 | 0.3420333 | 0.02549279 | 0.3420667 | 0.02540451 | 0.3419667 | 0.02545602 | 0.3417333 | 0.02518999 | 0.3417 | 0.02528886 | 0.3416 | 0.02542532 | 0.3413667 | 0.0249381 | 0.3413 | 0.0249852 | 0.3414333 | 0.0250488 | 0.3413667 | 0.02545602 | 0.3411 | 0.02514292 | 0.3409667 | 0.02467716 | 0.3407667 | 0.02439485 | 0.3409 | 0.02501693 | 0.3410667 | 0.02524683 | 0.3410667 | 0.02495467 | 0.3406 | 0.02486537 | 0.3404667 | 0.02487734 | 0.3406667 | 0.02494184 | 0.3403 | 0.02471936 | 0.3400333 | 0.02457293 | 0.3399667 | 0.02456452 | 0.3402333 | 0.02499618 | 0.3399333 | 0.02519978 | 0.3398 | 0.02515803 | 0.3400333 | 0.02514297 | 0.3398667 | 0.02476682 | 0.3394667 | 0.02501857 | 0.3399 | 0.02563942 | 0.3399333 | 0.02533592 | 0.3397 | 0.02521124 | 0.3397667 | 0.02510064 | 0.3399 | 0.02484767 | 0.3395333 | 0.02503229 | 0.3393 | 0.02522076 | 0.3393 | 0.0250116 | 0.3393667 | 0.02510569 | 0.3394333 | 0.02519475 | 0.3393 | 0.02486054 | 0.3391667 | 0.02475026 | 0.3390667 | 0.02481832 | 0.3391 | 0.02478319 | 0.339 | 0.02499293 | 0.3388667 | 0.02515185 | 0.3389333 | 0.02496736 | 0.3387667 | 0.02475026 | 0.3386667 | 0.02469336 | 0.3386333 | 0.02493436 | 0.3383333 | 0.02500791 | 0.3381667 | 0.02503256 | 0.3384 | 0.02486054 | 0.3385667 | 0.02517371 | 0.3385333 | 0.02505864 | 0.3383 | 0.02472421 | 0.3382333 | 0.02463525 | 0.3381667 | 0.02461996 | 0.3382 | 0.02459932 | 0.3382333 | 0.02455705 | 0.3379667 | 0.02503775 | 0.3378667 | 0.02520864 | 0.3377 | 0.02511467 | 0.3377667 | 0.02483443 | 0.3377667 | 0.02476104 | 0.3375667 | 0.02503775 | 0.3376 | 0.02478763 | 0.3377333 | 0.02456737 | 0.3375 | 0.02473473 | 0.3376667 | 0.02474528 | 0.3374667 | 0.02460912 | 0.3369333 | 0.02462524 | 0.3371 | 0.02449258 | 0.3371333 | 0.02476184 | 0.3370333 | 0.02497149 | 0.3372333 | 0.02439841 | 0.3371667 | 0.02418062 | 0.3369 | 0.02431145 | 0.3365333 | 0.02471401 | 0.3366 | 0.02479234 | 0.3368667 | 0.02484033 | 0.3367667 | 0.02528245 | 0.3364667 | 0.02462578 | 0.3364 | 0.02457817 | 0.3367 | 0.02486054 | 0.3364 | 0.0250116 | 0.3363667 | 0.02509586 | 0.3365 | 0.02500173 | 0.3361333 | 0.0248347 | 0.3360333 | 0.02474973 | 0.3365 | 0.02436883 | 0.3363667 | 0.02446798 | 0.3362667 | 0.02481348 | 0.3363333 | 0.0249759 | 0.3366667 | 0.02480891
442 | 0.3554667 | 0.02670597 | 0.354 | 0.02666921 | 0.3531333 | 0.02630391 | 0.3528 | 0.02618791 | 0.3526333 | 0.02601491 | 0.3527667 | 0.02578247 | 0.3525333 | 0.02602132 | 0.352 | 0.02618447 | 0.3518333 | 0.0261056 | 0.3515667 | 0.02614847 | 0.3511667 | 0.02599953 | 0.3512 | 0.02576781 | 0.3513333 | 0.02595244 | 0.3507 | 0.02584454 | 0.3504667 | 0.02572072 | 0.3509 | 0.02554695 | 0.3507333 | 0.02575038 | 0.3506333 | 0.02589161 | 0.3506333 | 0.0258189 | 0.3504 | 0.02576781 | 0.3500333 | 0.02588749 | 0.3496 | 0.0260543 | 0.3497333 | 0.02581115 | 0.3498333 | 0.02567766 | 0.3496 | 0.02583292 | 0.3496667 | 0.02614082 | 0.3496 | 0.02569163 | 0.3493 | 0.02541666 | 0.3486333 | 0.02569635 | 0.3490667 | 0.02621709 | 0.3491333 | 0.02637996 | 0.3485667 | 0.02601594 | 0.3487333 | 0.02559744 | 0.3487667 | 0.02550691 | 0.3485667 | 0.02572474 | 0.3479333 | 0.02567766 | 0.3475667 | 0.02585477 | 0.3478667 | 0.02579332 | 0.3480333 | 0.02583245 | 0.3478333 | 0.0254873 | 0.3474667 | 0.02523705 | 0.3476 | 0.02542086 | 0.3476667 | 0.0255835 | 0.3475667 | 0.02572474 | 0.3474 | 0.02563487 | 0.3471 | 0.02544026 | 0.3471667 | 0.02518999 | 0.3471 | 0.02527146 | 0.3467667 | 0.02564116 | 0.3468667 | 0.02592378 | 0.3471 | 0.0260543 | 0.3465667 | 0.02567026 | 0.3462333 | 0.02553642 | 0.3463333 | 0.02545615 | 0.3463333 | 0.02545615 | 0.3463667 | 0.02536564 | 0.3463333 | 0.02531855 | 0.3463667 | 0.0255835 | 0.3462667 | 0.02529695 | 0.3460333 | 0.02523917 | 0.346 | 0.02561926 | 0.3458667 | 0.02579332 | 0.3458333 | 0.02555521 | 0.3454667 | 0.02517371 | 0.3453333 | 0.02526293 | 0.3452 | 0.02541273 | 0.3452333 | 0.02539112 | 0.3450667 | 0.02536958 | 0.345 | 0.02563058 | 0.3451 | 0.02584892 | 0.3450667 | 0.0254344 | 0.3449333 | 0.02538048 | 0.3449 | 0.02534022 | 0.3446 | 0.02541273 | 0.3443667 | 0.02564818 | 0.3443333 | 0.02568649 | 0.3441333 | 0.02556056 | 0.3445667 | 0.02536958 | 0.3444 | 0.02547168 | 0.3439667 | 0.02545117 | 0.3442667 | 0.02523256 | 0.3442333 | 0.02524603 | 0.3441333 | 0.02517728 | 0.3441667 | 0.02528957 | 0.3438333 | 0.02545615 | 0.3436667 | 0.02545602 | 0.3438333 | 0.02546793 | 0.3436333 | 0.02546793 | 0.3434333 | 0.02553642 | 0.3438 | 0.02561926 | 0.3436667 | 0.0254344 | 0.3435667 | 0.02529695 | 0.3436667 | 0.02544227 | 0.3435667 | 0.02559236 | 0.3433 | 0.02571238 | 0.3431 | 0.02573364 | 0.3432 | 0.02529387 | 0.3431 | 0.02514292 | 0.3429333 | 0.0253225 | 0.3430667 | 0.02549671 | 0.3429667 | 0.02564116 | 0.3427667 | 0.0255835 | 0.3425667 | 0.02529695 | 0.3424 | 0.02534811 | 0.3422 | 0.02555791 | 0.3420667 | 0.02530103 | 0.3423 | 0.02527542 | 0.3423667 | 0.02542759 | 0.3424333 | 0.02517358 | 0.3422333 | 0.0250488 | 0.3419667 | 0.02516881 | 0.3421667 | 0.02539322 | 0.3421333 | 0.02520507 | 0.3419667 | 0.02530103 | 0.3421667 | 0.02536958 | 0.3418667 | 0.02502297 | 0.3417 | 0.02500173 | 0.3418667 | 0.02517371 | 0.3416 | 0.02536704 | 0.3414667 | 0.02551083 | 0.3415 | 0.02561601 | 0.3415333 | 0.02532671 | 0.3418333 | 0.02506955 | 0.3416667 | 0.02509134 | 0.3418667 | 0.02492848 | 0.3415333 | 0.02539519 | 0.3413 | 0.02557121 | 0.3414333 | 0.02505864 | 0.3411667 | 0.0249139 | 0.3407667 | 0.02504321 | 0.3408333 | 0.02520507 | 0.3410333 | 0.02533118 | 0.3410667 | 0.02536196 | 0.3411333 | 0.02523613 | 0.3406667 | 0.02515569 | 0.3407 | 0.02505767 | 0.3409333 | 0.02502883 | 0.3412 | 0.02525827 | 0.3409 | 0.02533667 | 0.3405667 | 0.02522437 | 0.3407333 | 0.02495347 | 0.3405667 | 0.02529313 | 0.3403667 | 0.02537378 | 0.3399333 | 0.02469822 | 0.3403 | 0.02499293 | 0.3401667 | 0.02522067 | 0.3399 | 0.02507004 | 0.3396333 | 0.02499071 | 0.3395333 | 0.02505359 | 0.3398333 | 0.02505359 | 0.3398333 | 0.02518549 | 0.3394667 | 0.02514191 | 0.3397 | 0.02471046 | 0.3397333 | 0.02498057 | 0.3395667 | 0.02502297 | 0.3395667 | 0.02495948 | 0.3394 | 0.02515803 | 0.3394333 | 0.02556617 | 0.3393333 | 0.02570166 | 0.339 | 0.02521587 | 0.3391333 | 0.0253225 | 0.3392667 | 0.02529695 | 0.3391 | 0.02505767 | 0.3391667 | 0.02530103 | 0.3393 | 0.02521124 | 0.3391 | 0.02491639 | 0.3392 | 0.02520278 | 0.3393333 | 0.02511272 | 0.3391 | 0.02498893 | 0.3387333 | 0.02491242 | 0.3389333 | 0.02477638 | 0.3390667 | 0.02488645 | 0.3388 | 0.02557616 | 0.3387333 | 0.02574624 | 0.3390667 | 0.02551945 | 0.3392 | 0.02521124
443 | 0.3567 | 0.02680311 | 0.3552667 | 0.02682491 | 0.3547333 | 0.02628083 | 0.3543667 | 0.02625926 | 0.3540333 | 0.02614324 | 0.3536333 | 0.02614094 | 0.3536333 | 0.0267066 | 0.3533667 | 0.02668462 | 0.3529667 | 0.02647468 | 0.3527333 | 0.02622039 | 0.353 | 0.0261711 | 0.3531 | 0.02637891 | 0.3529667 | 0.02647191 | 0.3521 | 0.02610147 | 0.3517667 | 0.02620335 | 0.3522333 | 0.02680017 | 0.3523333 | 0.02665887 | 0.3523667 | 0.02641393 | 0.3522 | 0.02623903 | 0.3518 | 0.02638901 | 0.3515333 | 0.02609027 | 0.3512 | 0.02589298 | 0.3512 | 0.02609764 | 0.351 | 0.02638219 | 0.3509333 | 0.02636972 | 0.3509333 | 0.02608708 | 0.3509 | 0.02589298 | 0.3505333 | 0.02593355 | 0.3501 | 0.02603434 | 0.3504 | 0.02638901 | 0.3505333 | 0.02636416 | 0.3505 | 0.02596498 | 0.3503 | 0.02582647 | 0.3502333 | 0.02600953 | 0.3503333 | 0.02635771 | 0.3503 | 0.02652181 | 0.3500333 | 0.02650815 | 0.3496333 | 0.02638388 | 0.3495333 | 0.02596887 | 0.3498 | 0.0257854 | 0.3497 | 0.02604317 | 0.3496 | 0.02596498 | 0.3494 | 0.0259678 | 0.3492333 | 0.02593766 | 0.3493333 | 0.0257879 | 0.349 | 0.02588642 | 0.3489 | 0.02589054 | 0.3490333 | 0.02587075 | 0.3489333 | 0.02587358 | 0.3486 | 0.02589054 | 0.3485667 | 0.02570205 | 0.3482667 | 0.02606202 | 0.3480667 | 0.02619572 | 0.3481667 | 0.02598478 | 0.3480333 | 0.02594897 | 0.3481333 | 0.02596014 | 0.3482 | 0.02597781 | 0.3482333 | 0.02600953 | 0.3478333 | 0.02586379 | 0.3477 | 0.02574917 | 0.3478333 | 0.02601209 | 0.3477667 | 0.02613125 | 0.3476333 | 0.02621823 | 0.3479 | 0.0260319 | 0.3477 | 0.02590187 | 0.3475333 | 0.02580766 | 0.3473667 | 0.02571022 | 0.3474 | 0.02597422 | 0.3473 | 0.02577182 | 0.3468333 | 0.02559405 | 0.347 | 0.02603702 | 0.3471667 | 0.02613418 | 0.3471 | 0.02604317 | 0.347 | 0.02568514 | 0.3468667 | 0.02571022 | 0.3467667 | 0.02585477 | 0.3467333 | 0.02608414 | 0.3465333 | 0.02587358 | 0.3466667 | 0.02545117 | 0.3462333 | 0.02539519 | 0.3459333 | 0.02552506 | 0.346 | 0.02561601 | 0.3462333 | 0.02573536 | 0.3461 | 0.02576406 | 0.3458667 | 0.02600722 | 0.3457 | 0.02619975 | 0.3462 | 0.02575163 | 0.3460667 | 0.02564116 | 0.3456667 | 0.02571696 | 0.3457667 | 0.02599286 | 0.3456 | 0.02589298 | 0.3455 | 0.02568514 | 0.3454333 | 0.02545615 | 0.3456 | 0.02533667 | 0.3454667 | 0.02543086 | 0.345 | 0.02569163 | 0.3451 | 0.02568229 | 0.3455333 | 0.02559405 | 0.3455 | 0.0259601 | 0.3451667 | 0.0257716 | 0.3450667 | 0.02557568 | 0.3449 | 0.02556208 | 0.3449 | 0.02534811 | 0.3451333 | 0.02538731 | 0.3450667 | 0.02570205 | 0.3446667 | 0.02577652 | 0.3446333 | 0.02573225 | 0.3446333 | 0.02573536 | 0.3443667 | 0.02578945 | 0.3441 | 0.02562278 | 0.3441333 | 0.0255218 | 0.3445667 | 0.02563518 | 0.3444333 | 0.02573873 | 0.3442 | 0.02569163 | 0.3440667 | 0.02543086 | 0.3439 | 0.02498173 | 0.3442 | 0.02498173 | 0.3445 | 0.02553834 | 0.3440667 | 0.02592378 | 0.3438333 | 0.02580146 | 0.3437 | 0.02546894 | 0.3435 | 0.02540905 | 0.3436333 | 0.02560499 | 0.3437 | 0.02584041 | 0.3434333 | 0.02560109 | 0.3435333 | 0.02530828 | 0.3437 | 0.02519206 | 0.3435667 | 0.02549985 | 0.3433667 | 0.02520851 | 0.3433333 | 0.02516695 | 0.3431667 | 0.02578583 | 0.343 | 0.02582957 | 0.343 | 0.0259678 | 0.3434333 | 0.02582316 | 0.3433 | 0.02571238 | 0.3431 | 0.02569163 | 0.3431333 | 0.0254496 | 0.3429 | 0.02540249 | 0.3425667 | 0.02543086 | 0.3426 | 0.02541666 | 0.3430333 | 0.02552506 | 0.3429 | 0.02548529 | 0.3427333 | 0.02539952 | 0.3427 | 0.02543003 | 0.3427 | 0.02542086 | 0.3424667 | 0.02535249 | 0.3425 | 0.02469021 | 0.3424333 | 0.02517728 | 0.3421333 | 0.02538731 | 0.3419 | 0.02526777 | 0.3420333 | 0.0255218 | 0.3421 | 0.02553834 | 0.3422 | 0.02526117 | 0.3421 | 0.02520278 | 0.3423 | 0.02512648 | 0.3422 | 0.02525325 | 0.3419333 | 0.02558546 | 0.3417667 | 0.02549383 | 0.3419667 | 0.02516417 | 0.3419 | 0.0251477 | 0.3420667 | 0.02515569 | 0.3417667 | 0.02536196 | 0.3412 | 0.02563487 | 0.3415333 | 0.02560109 | 0.3418 | 0.02571238 | 0.3416333 | 0.0260418 | 0.3416667 | 0.02542182 | 0.3415667 | 0.02556069 | 0.3417667 | 0.02565623 | 0.3413333 | 0.02489877 | 0.341 | 0.02491639 | 0.3409333 | 0.02517358 | 0.3413 | 0.02540249 | 0.3413667 | 0.02535854 | 0.3414333 | 0.02531486 | 0.3416667 | 0.02535854
444 | 0.3576 | 0.02729481 | 0.3564667 | 0.02703755 | 0.3555333 | 0.02677889 | 0.3551667 | 0.02696743 | 0.3549333 | 0.02671034 | 0.3547667 | 0.02633177 | 0.3545333 | 0.0267051 | 0.3540667 | 0.02661332 | 0.3539667 | 0.02633329 | 0.3544333 | 0.02656393 | 0.3542667 | 0.02703582 | 0.354 | 0.02715401 | 0.3538 | 0.02665871 | 0.3538333 | 0.02642225 | 0.3537667 | 0.02632949 | 0.3538 | 0.02609304 | 0.3534 | 0.02630754 | 0.3531333 | 0.02635354 | 0.3529333 | 0.02635151 | 0.3529333 | 0.02663548 | 0.353 | 0.02653036 | 0.3526 | 0.02659737 | 0.3525667 | 0.02632949 | 0.3526667 | 0.02625723 | 0.3527667 | 0.02611594 | 0.3526 | 0.02580943 | 0.3525333 | 0.02614196 | 0.3526 | 0.02638219 | 0.3525 | 0.02637587 | 0.352 | 0.02658834 | 0.3518333 | 0.02663636 | 0.3518667 | 0.02654208 | 0.3518333 | 0.02614094 | 0.3519667 | 0.026119 | 0.3520333 | 0.02649608 | 0.3517 | 0.0262375 | 0.3515333 | 0.02628616 | 0.3515667 | 0.02640673 | 0.3513667 | 0.02604897 | 0.3513 | 0.02602268 | 0.3512333 | 0.02599876 | 0.3508667 | 0.02590757 | 0.3509667 | 0.0264032 | 0.351 | 0.02673175 | 0.3507 | 0.0263064 | 0.3507667 | 0.02647191 | 0.3509 | 0.02652181 | 0.3508333 | 0.0265707 | 0.3507 | 0.02623623 | 0.3503333 | 0.02606982 | 0.3500667 | 0.02583929 | 0.3501667 | 0.02604897 | 0.3498333 | 0.02621124 | 0.3498333 | 0.02607327 | 0.3500333 | 0.02614477 | 0.3503333 | 0.02635607 | 0.3505333 | 0.02635961 | 0.3500667 | 0.02605665 | 0.3498333 | 0.02593548 | 0.3498 | 0.02589054 | 0.3499 | 0.02610377 | 0.3497333 | 0.02607903 | 0.3493667 | 0.02612398 | 0.3491333 | 0.02615089 | 0.3493333 | 0.02614655 | 0.3492667 | 0.0260523 | 0.3490333 | 0.02579875 | 0.3493 | 0.02617327 | 0.3492 | 0.02631058 | 0.3488667 | 0.0261891 | 0.3488 | 0.02623903 | 0.3487 | 0.02603434 | 0.3485333 | 0.02600953 | 0.3488333 | 0.02628464 | 0.3487333 | 0.02621327 | 0.3483667 | 0.02612206 | 0.3476667 | 0.02613418 | 0.3479333 | 0.02622281 | 0.3481 | 0.02610147 | 0.3478333 | 0.02565493 | 0.3481 | 0.02574335 | 0.3480333 | 0.02607187 | 0.3479 | 0.02631248 | 0.3475667 | 0.02612857 | 0.3473333 | 0.02600953 | 0.3472667 | 0.02591786 | 0.3474333 | 0.02587358 | 0.3475333 | 0.02580766 | 0.3473667 | 0.02592069 | 0.3476333 | 0.02600953 | 0.3473667 | 0.02592378 | 0.3469333 | 0.02594576 | 0.3470333 | 0.0257941 | 0.3475333 | 0.02600184 | 0.3476667 | 0.0259826 | 0.3470333 | 0.02538731 | 0.3470333 | 0.02560916 | 0.3470667 | 0.02557216 | 0.3470333 | 0.02522662 | 0.3467667 | 0.02606202 | 0.3466333 | 0.02643613 | 0.3467667 | 0.02640888 | 0.3469 | 0.0260319 | 0.3472 | 0.02589298 | 0.3472 | 0.0260319 | 0.3467333 | 0.0259401 | 0.3465667 | 0.02591092 | 0.3465333 | 0.02600517 | 0.3463333 | 0.02622548 | 0.3463667 | 0.02634468 | 0.3463667 | 0.02648324 | 0.3465667 | 0.02634772 | 0.3463 | 0.02597422 | 0.3458333 | 0.0259428 | 0.3459 | 0.02583292 | 0.3459333 | 0.02588749 | 0.3458333 | 0.0258149 | 0.3457333 | 0.02573873 | 0.3459 | 0.02589054 | 0.3457 | 0.02610147 | 0.3457333 | 0.02594897 | 0.3456 | 0.02561302 | 0.3454667 | 0.02563023 | 0.3455 | 0.02567528 | 0.3457 | 0.0256719 | 0.3455333 | 0.02600953 | 0.3455333 | 0.02601799 | 0.3457 | 0.02568514 | 0.3457333 | 0.02558311 | 0.3453667 | 0.02576488 | 0.3450667 | 0.02569985 | 0.3452333 | 0.02601209 | 0.3451667 | 0.02605921 | 0.3451 | 0.02589569 | 0.345 | 0.02568229 | 0.3448 | 0.02561302 | 0.3446333 | 0.0254496 | 0.3447333 | 0.0254441 | 0.3448 | 0.02582105 | 0.3448 | 0.02610632 | 0.3446667 | 0.02578945 | 0.3448667 | 0.02572072 | 0.3445667 | 0.02584122 | 0.3444667 | 0.02555339 | 0.3443667 | 0.02591529 | 0.3443667 | 0.02605921 | 0.3445667 | 0.02570452 | 0.3444333 | 0.0254496 | 0.3443667 | 0.02543086 | 0.3443333 | 0.02552506 | 0.3443 | 0.02553834 | 0.3441 | 0.02553207 | 0.3441 | 0.02539462 | 0.3442333 | 0.0257294 | 0.3442 | 0.02568229 | 0.3440667 | 0.02556317 | 0.3439333 | 0.02573225 | 0.3438 | 0.02568514 | 0.3437 | 0.02555034 | 0.3437 | 0.0254815 | 0.3439333 | 0.02537746 | 0.3439 | 0.02547469 | 0.3436667 | 0.02586598 | 0.3434 | 0.02577609 | 0.3434333 | 0.02589161 | 0.3438 | 0.0259173 | 0.3438667 | 0.02585477 | 0.3435 | 0.02588835 | 0.3432 | 0.0256056 | 0.343 | 0.02540249 | 0.3432 | 0.02541666 | 0.3433667 | 0.02557568 | 0.3437333 | 0.02565272 | 0.3434 | 0.02596498 | 0.3432667 | 0.02606509 | 0.3436333 | 0.0257294
445 | 0.3577333 | 0.02749756 | 0.3567 | 0.0272305 | 0.3556 | 0.02708911 | 0.3552333 | 0.02671633 | 0.3553667 | 0.02654811 | 0.3554333 | 0.02664449 | 0.3553 | 0.02660839 | 0.3549667 | 0.02726198 | 0.3547333 | 0.02756451 | 0.3547333 | 0.02685546 | 0.3548333 | 0.02656895 | 0.3542667 | 0.02676868 | 0.3539333 | 0.02657497 | 0.3540667 | 0.02689738 | 0.3543 | 0.02687117 | 0.3542 | 0.02666696 | 0.3542 | 0.02709108 | 0.354 | 0.02695193 | 0.3537 | 0.02631248 | 0.3534333 | 0.02656518 | 0.3533333 | 0.02670759 | 0.3536 | 0.02651804 | 0.3535 | 0.02616499 | 0.3531333 | 0.02642251 | 0.3527667 | 0.02675224 | 0.3528 | 0.02679963 | 0.3528667 | 0.02682404 | 0.3528667 | 0.02668462 | 0.3528667 | 0.02605051 | 0.3529 | 0.02637764 | 0.3523667 | 0.02675921 | 0.3521 | 0.02651804 | 0.3522 | 0.02630551 | 0.3518667 | 0.02618732 | 0.3516333 | 0.02599953 | 0.3520667 | 0.02639916 | 0.3519333 | 0.02656368 | 0.3518667 | 0.02646965 | 0.3522667 | 0.0266815 | 0.3521667 | 0.02639878 | 0.3516667 | 0.02633051 | 0.3515667 | 0.02639878 | 0.3516667 | 0.02632873 | 0.3515667 | 0.0265402 | 0.3519333 | 0.02677777 | 0.3516333 | 0.02635265 | 0.3514 | 0.02609227 | 0.3513667 | 0.02618732 | 0.3513667 | 0.0259749 | 0.3513 | 0.02616308 | 0.3512667 | 0.02654007 | 0.3510667 | 0.02639878 | 0.3510667 | 0.02618808 | 0.3509333 | 0.02628236 | 0.3508333 | 0.02656518 | 0.3508 | 0.02644579 | 0.3509333 | 0.02606867 | 0.3508667 | 0.02597439 | 0.3507667 | 0.02611594 | 0.3507333 | 0.02621124 | 0.3506 | 0.02609227 | 0.3502667 | 0.02611594 | 0.3502333 | 0.02613967 | 0.3503333 | 0.02621009 | 0.3503 | 0.02637537 | 0.3502667 | 0.02646965 | 0.3503 | 0.02651679 | 0.3501333 | 0.02635202 | 0.3499333 | 0.02614018 | 0.3495667 | 0.02604513 | 0.3497333 | 0.02613941 | 0.3497333 | 0.02600184 | 0.3495333 | 0.02607685 | 0.3497333 | 0.02635467 | 0.3495333 | 0.02635265 | 0.3494333 | 0.02614196 | 0.3490667 | 0.0261919 | 0.3491333 | 0.02621327 | 0.3493333 | 0.02614859 | 0.3491667 | 0.02612615 | 0.3493667 | 0.02590757 | 0.3495667 | 0.02569622 | 0.3494333 | 0.02571904 | 0.3493333 | 0.02593046 | 0.3492333 | 0.02614477 | 0.3491333 | 0.02635771 | 0.3492 | 0.02652181 | 0.3489 | 0.02616754 | 0.3484 | 0.02574335 | 0.3483667 | 0.02598478 | 0.3487667 | 0.0260523 | 0.3489667 | 0.02619037 | 0.3488 | 0.02624081 | 0.3486 | 0.02609943 | 0.3484667 | 0.0261204 | 0.3486 | 0.02609764 | 0.3488 | 0.02624284 | 0.3488 | 0.02617327 | 0.3482667 | 0.02590628 | 0.3477333 | 0.02571774 | 0.3476333 | 0.02572448 | 0.3475667 | 0.02606202 | 0.3475 | 0.02631463 | 0.3474667 | 0.02639878 | 0.3479 | 0.02609227 | 0.3478 | 0.02609764 | 0.3476667 | 0.02576953 | 0.3476333 | 0.02572241 | 0.3479 | 0.02638901 | 0.3476333 | 0.02601209 | 0.3475333 | 0.02586379 | 0.3478 | 0.02637663 | 0.3475 | 0.02637663 | 0.3474667 | 0.0261204 | 0.3476667 | 0.02591297 | 0.3474667 | 0.02577652 | 0.3473333 | 0.02593766 | 0.3475 | 0.02610147 | 0.3472333 | 0.02607327 | 0.3469 | 0.02637587 | 0.347 | 0.02637891 | 0.3465333 | 0.02565077 | 0.3466 | 0.02553207 | 0.3467667 | 0.02555482 | 0.3466 | 0.02560365 | 0.3467333 | 0.02579216 | 0.3471 | 0.02581873 | 0.3474333 | 0.02579048 | 0.3471333 | 0.02622039 | 0.3466667 | 0.02647468 | 0.3465 | 0.02616754 | 0.3466667 | 0.02633329 | 0.3467667 | 0.02633506 | 0.3468 | 0.02617569 | 0.3467 | 0.02603434 | 0.3461667 | 0.02598722 | 0.3458667 | 0.02584858 | 0.3461667 | 0.0259776 | 0.3460333 | 0.02585683 | 0.3463333 | 0.02543965 | 0.3463 | 0.02582363 | 0.3459667 | 0.02592069 | 0.3457667 | 0.02591786 | 0.3458667 | 0.02598722 | 0.3461333 | 0.02629225 | 0.3460333 | 0.02615089 | 0.3454 | 0.02553834 | 0.3460333 | 0.02578906 | 0.3461333 | 0.02564649 | 0.3457667 | 0.02534197 | 0.3457667 | 0.02598722 | 0.3456667 | 0.02598722 | 0.3457 | 0.02561302 | 0.3457333 | 0.02558546 | 0.3454 | 0.02589569 | 0.3452667 | 0.02606841 | 0.3453333 | 0.02601209 | 0.3451667 | 0.02606202 | 0.3451 | 0.02597088 | 0.3453333 | 0.02566987 | 0.3456333 | 0.0258189 | 0.3455 | 0.02597088 | 0.3452667 | 0.0257716 | 0.3448 | 0.02581873 | 0.3445667 | 0.02591092 | 0.3447667 | 0.02598478 | 0.3451 | 0.02617327 | 0.3449 | 0.02589054 | 0.3446667 | 0.02535539 | 0.3448 | 0.02575733 | 0.3445 | 0.02590187 | 0.3444667 | 0.02586198 | 0.3448333 | 0.02587667 | 0.345 | 0.02581873 | 0.3449 | 0.02595162 | 0.345 | 0.02595625
446 | 0.3579333 | 0.02766783 | 0.3572 | 0.02750564 | 0.3567667 | 0.0271765 | 0.3560333 | 0.02752663 | 0.3554333 | 0.02739018 | 0.3552 | 0.02690589 | 0.3554 | 0.02703566 | 0.3556 | 0.0267497 | 0.3555 | 0.02661178 | 0.3550667 | 0.02669161 | 0.3554 | 0.02681877 | 0.3554 | 0.02704712 | 0.3553 | 0.02711174 | 0.3548 | 0.02709576 | 0.3543 | 0.02745323 | 0.3545 | 0.02780252 | 0.3545 | 0.02702641 | 0.3547333 | 0.02671209 | 0.3546 | 0.02716284 | 0.3546 | 0.02710141 | 0.3543667 | 0.02704617 | 0.3539667 | 0.02689738 | 0.3538667 | 0.02647468 | 0.3539 | 0.02666496 | 0.3537 | 0.02716775 | 0.3535 | 0.02744012 | 0.3533667 | 0.02675473 | 0.3531667 | 0.02647317 | 0.3532667 | 0.02682739 | 0.3534 | 0.02653036 | 0.3535667 | 0.02647846 | 0.3537333 | 0.02691918 | 0.3536667 | 0.02689614 | 0.3532 | 0.02681057 | 0.3530333 | 0.02621823 | 0.3532 | 0.02673063 | 0.3530667 | 0.02682491 | 0.3529 | 0.02658834 | 0.3526667 | 0.02654058 | 0.3526 | 0.02645033 | 0.3527 | 0.02631248 | 0.3526333 | 0.02650099 | 0.3522667 | 0.0265446 | 0.3519667 | 0.02661457 | 0.3521333 | 0.02670759 | 0.3523 | 0.02644781 | 0.3524667 | 0.02618655 | 0.3523667 | 0.02611632 | 0.3524 | 0.0263045 | 0.3524 | 0.02658772 | 0.3523333 | 0.026849 | 0.3521333 | 0.02684801 | 0.3521333 | 0.02698819 | 0.3523 | 0.02701938 | 0.3519333 | 0.02635607 | 0.3518 | 0.0264463 | 0.3517333 | 0.02656393 | 0.3513667 | 0.02576255 | 0.3514 | 0.02573869 | 0.3512333 | 0.02614324 | 0.3516333 | 0.02621632 | 0.3517333 | 0.02635467 | 0.3514667 | 0.02668762 | 0.3516667 | 0.02661107 | 0.3513667 | 0.02654208 | 0.3509667 | 0.02675249 | 0.3508667 | 0.02682292 | 0.3509333 | 0.02642478 | 0.3506667 | 0.02625837 | 0.3503 | 0.02616295 | 0.3505 | 0.02637511 | 0.3507667 | 0.02639916 | 0.3509 | 0.0263045 | 0.3504333 | 0.02663636 | 0.3505667 | 0.02646965 | 0.3509667 | 0.02611581 | 0.3504667 | 0.0265402 | 0.3500667 | 0.02639979 | 0.3503333 | 0.02599799 | 0.3507 | 0.02609253 | 0.3503667 | 0.02604539 | 0.3498667 | 0.02647317 | 0.3505 | 0.0263045 | 0.3504667 | 0.02647846 | 0.3500667 | 0.02654623 | 0.3498333 | 0.02628337 | 0.3500333 | 0.02621022 | 0.35 | 0.02637587 | 0.3499 | 0.02638042 | 0.3495 | 0.02588333 | 0.3499333 | 0.02592738 | 0.3502667 | 0.02618681 | 0.3496 | 0.02666046 | 0.3493667 | 0.02646965 | 0.3494 | 0.0263045 | 0.3496667 | 0.02632797 | 0.3496667 | 0.02604513 | 0.3493333 | 0.02607072 | 0.3488333 | 0.02636416 | 0.3491667 | 0.02633177 | 0.3495333 | 0.02628083 | 0.3498333 | 0.02621124 | 0.3492667 | 0.02576307 | 0.3494 | 0.02560052 | 0.3494667 | 0.0259749 | 0.3490667 | 0.02626041 | 0.3486667 | 0.0261919 | 0.3487 | 0.0259601 | 0.3489667 | 0.0259826 | 0.3488333 | 0.02593766 | 0.3487 | 0.02602614 | 0.3489 | 0.02595111 | 0.3488 | 0.0260961 | 0.3490667 | 0.02598991 | 0.3490667 | 0.02591529 | 0.3490667 | 0.02583761 | 0.3489 | 0.02588333 | 0.3484 | 0.02602358 | 0.3481 | 0.0263064 | 0.3483 | 0.02630488 | 0.3485333 | 0.02621022 | 0.3483667 | 0.02633051 | 0.3483 | 0.02644781 | 0.3481333 | 0.02642251 | 0.3479333 | 0.02585683 | 0.3477667 | 0.026119 | 0.3481 | 0.02625351 | 0.3485 | 0.0264584 | 0.3484333 | 0.02635771 | 0.3481667 | 0.0264032 | 0.3479667 | 0.02654811 | 0.3476 | 0.0264584 | 0.3476667 | 0.02626536 | 0.3479333 | 0.02607072 | 0.3476333 | 0.02593188 | 0.3474667 | 0.02598068 | 0.3476 | 0.0259601 | 0.3478333 | 0.02614324 | 0.3474667 | 0.02619037 | 0.3473 | 0.02602973 | 0.3478333 | 0.02600338 | 0.348 | 0.02595804 | 0.3476667 | 0.0261919 | 0.3470333 | 0.02643134 | 0.3471667 | 0.02625926 | 0.3474 | 0.0262375 | 0.3475333 | 0.02629478 | 0.3472333 | 0.02586817 | 0.3469667 | 0.02604897 | 0.3473667 | 0.02626536 | 0.3469667 | 0.02591297 | 0.3468333 | 0.02607493 | 0.3472 | 0.02624284 | 0.3470333 | 0.0255792 | 0.3469 | 0.02581666 | 0.3465667 | 0.02633177 | 0.3466333 | 0.02585915 | 0.3468333 | 0.02600953 | 0.3466 | 0.02623903 | 0.3464 | 0.02559935 | 0.3465333 | 0.02579048 | 0.3466667 | 0.02584122 | 0.3464 | 0.02574503 | 0.3462333 | 0.02593355 | 0.3462333 | 0.02593355 | 0.3464333 | 0.02579216 | 0.3463 | 0.02574697 | 0.3464333 | 0.02585812 | 0.3468667 | 0.02590525 | 0.3463 | 0.0256719 | 0.3461 | 0.02595342 | 0.3463 | 0.02616754 | 0.3463667 | 0.02605051 | 0.3461 | 0.02638901 | 0.3460667 | 0.02648601 | 0.3464667 | 0.02605051
447 | 0.3579667 | 0.02780843 | 0.3565667 | 0.02790667 | 0.3561667 | 0.02735962 | 0.3562 | 0.02753555 | 0.3558667 | 0.02762973 | 0.3555 | 0.02753555 | 0.3555333 | 0.02745837 | 0.3554667 | 0.02750543 | 0.3554333 | 0.02745837 | 0.3555667 | 0.026883 | 0.3555667 | 0.02686774 | 0.3552333 | 0.0270985 | 0.3549667 | 0.02712653 | 0.3547333 | 0.02713821 | 0.3547333 | 0.02707635 | 0.3550333 | 0.02682068 | 0.3548 | 0.02718051 | 0.3549 | 0.02703923 | 0.3547333 | 0.02683596 | 0.3543333 | 0.02695729 | 0.3545333 | 0.02708632 | 0.3547667 | 0.02734353 | 0.3543333 | 0.02757249 | 0.3538333 | 0.02764795 | 0.3536667 | 0.02734012 | 0.3539 | 0.02703923 | 0.3540667 | 0.02698522 | 0.3541 | 0.02681057 | 0.3536667 | 0.02669161 | 0.3535333 | 0.02700152 | 0.3534 | 0.02717057 | 0.3535 | 0.02702924 | 0.3536667 | 0.02691001 | 0.3536333 | 0.02671633 | 0.3534333 | 0.02656895 | 0.3531333 | 0.02642755 | 0.3530667 | 0.02669161 | 0.3532 | 0.02695713 | 0.3531667 | 0.02635455 | 0.3531667 | 0.02655025 | 0.353 | 0.02702147 | 0.3532333 | 0.02658023 | 0.3530667 | 0.02647645 | 0.3527333 | 0.02664049 | 0.3528333 | 0.02664049 | 0.3528 | 0.02694327 | 0.3526333 | 0.02720605 | 0.3527333 | 0.02692327 | 0.3523333 | 0.02684801 | 0.352 | 0.02694971 | 0.3525 | 0.02673475 | 0.3524 | 0.02637764 | 0.3524 | 0.02658922 | 0.3524667 | 0.02704026 | 0.3524333 | 0.02685546 | 0.3522667 | 0.02661783 | 0.3518 | 0.02666921 | 0.3516333 | 0.02671633 | 0.3516333 | 0.02685024 | 0.3521 | 0.02672914 | 0.3522 | 0.02687055 | 0.3518333 | 0.02692512 | 0.3516 | 0.02696331 | 0.3522667 | 0.02662459 | 0.3522667 | 0.02654208 | 0.3517667 | 0.02661457 | 0.3516333 | 0.02635265 | 0.3517333 | 0.02663448 | 0.3515333 | 0.02684652 | 0.3510333 | 0.02705911 | 0.3512667 | 0.02661608 | 0.3517333 | 0.02635467 | 0.3516333 | 0.02656895 | 0.3512667 | 0.02696545 | 0.3511 | 0.02687117 | 0.3511667 | 0.02675473 | 0.3516 | 0.0268801 | 0.3511 | 0.02673063 | 0.3512667 | 0.02632873 | 0.3514667 | 0.02639916 | 0.3508333 | 0.02649407 | 0.3509667 | 0.02647468 | 0.3514333 | 0.02663748 | 0.3508 | 0.02623446 | 0.3505 | 0.02652031 | 0.351 | 0.02680634 | 0.3507 | 0.02673175 | 0.3505333 | 0.0267066 | 0.3506 | 0.02651654 | 0.3508 | 0.02644592 | 0.3506 | 0.02651654 | 0.3501333 | 0.02670585 | 0.3503 | 0.02623522 | 0.3507667 | 0.02597644 | 0.3504333 | 0.02628464 | 0.3503667 | 0.02640067 | 0.3504333 | 0.02614196 | 0.3504 | 0.02609483 | 0.3504 | 0.02630754 | 0.3505667 | 0.02675299 | 0.3505 | 0.02651729 | 0.3498667 | 0.02632797 | 0.3501 | 0.02672876 | 0.3504333 | 0.02656443 | 0.3502667 | 0.0264694 | 0.3498667 | 0.02618732 | 0.3498 | 0.02602473 | 0.3497333 | 0.02614324 | 0.3497667 | 0.02661457 | 0.3497333 | 0.02635202 | 0.3498333 | 0.02628109 | 0.3501667 | 0.02682404 | 0.3496333 | 0.02677578 | 0.3491667 | 0.02661157 | 0.3491333 | 0.02628794 | 0.3501 | 0.02651729 | 0.3500333 | 0.02656368 | 0.3495333 | 0.02621213 | 0.3492667 | 0.02626345 | 0.3491667 | 0.02669161 | 0.3492333 | 0.02693218 | 0.3494 | 0.02623903 | 0.3496 | 0.02609381 | 0.3492 | 0.02637764 | 0.3487667 | 0.02611632 | 0.3489667 | 0.02661157 | 0.3489 | 0.02708468 | 0.3484 | 0.02708739 | 0.3483333 | 0.02670585 | 0.3485 | 0.02630437 | 0.3487333 | 0.02606982 | 0.3486333 | 0.02592738 | 0.3484667 | 0.0259749 | 0.3483 | 0.0260961 | 0.3483 | 0.02616754 | 0.3484667 | 0.0264032 | 0.3487 | 0.02659336 | 0.3487333 | 0.02664687 | 0.3485333 | 0.02623158 | 0.348 | 0.02610147 | 0.3479667 | 0.02640181 | 0.3478333 | 0.0262106 | 0.3479333 | 0.02614094 | 0.3479667 | 0.02654623 | 0.3482 | 0.02637891 | 0.3482667 | 0.02612615 | 0.3476333 | 0.02615089 | 0.3474333 | 0.02658324 | 0.3479667 | 0.02663711 | 0.3483667 | 0.02676121 | 0.3480333 | 0.02628464 | 0.3481 | 0.02644894 | 0.348 | 0.02694228 | 0.3472667 | 0.02633506 | 0.3474333 | 0.02608145 | 0.3474667 | 0.02612615 | 0.3471333 | 0.02621823 | 0.3473 | 0.02637764 | 0.3477667 | 0.02612206 | 0.3475667 | 0.02583503 | 0.3475 | 0.02588062 | 0.3478333 | 0.02586044 | 0.3479667 | 0.0261891 | 0.3477 | 0.02645386 | 0.3478333 | 0.02644193 | 0.3474 | 0.02673175 | 0.3471 | 0.02694105 | 0.3470667 | 0.0265402 | 0.3473333 | 0.02578634 | 0.3475 | 0.02623623 | 0.3471333 | 0.02635354 | 0.3471 | 0.02609764 | 0.3473667 | 0.02626345 | 0.3473 | 0.0261711 | 0.3473 | 0.02603434 | 0.3475667 | 0.02619368
448 | 0.3579333 | 0.02792685 | 0.3571333 | 0.02769962 | 0.3562667 | 0.02752627 | 0.3555667 | 0.02722797 | 0.3557333 | 0.02724425 | 0.3560667 | 0.02758856 | 0.3559667 | 0.02716521 | 0.3557667 | 0.02679954 | 0.3553333 | 0.02689862 | 0.3554667 | 0.02749646 | 0.3554333 | 0.02744939 | 0.3552667 | 0.02744744 | 0.3558667 | 0.02714557 | 0.356 | 0.02716775 | 0.3554333 | 0.02736206 | 0.3546667 | 0.02727848 | 0.3549333 | 0.02718092 | 0.3552 | 0.02682921 | 0.3548333 | 0.02686588 | 0.3549 | 0.02752248 | 0.3547 | 0.02766984 | 0.3549 | 0.02716775 | 0.355 | 0.02717695 | 0.3544667 | 0.02720225 | 0.3541333 | 0.02701041 | 0.3542667 | 0.02686315 | 0.3544 | 0.02692471 | 0.3545667 | 0.02700004 | 0.3541333 | 0.02728691 | 0.3542333 | 0.02743117 | 0.3542667 | 0.02726479 | 0.3538333 | 0.02680017 | 0.3539 | 0.02745044 | 0.354 | 0.02752248 | 0.3540667 | 0.02720225 | 0.3540333 | 0.02701757 | 0.3535333 | 0.02679084 | 0.3526333 | 0.02671633 | 0.3528333 | 0.02652512 | 0.3529333 | 0.02645252 | 0.3531 | 0.02660526 | 0.3532333 | 0.02734926 | 0.3532 | 0.02737383 | 0.3533333 | 0.0270665 | 0.3530667 | 0.02684726 | 0.3528 | 0.02697048 | 0.353 | 0.02681306 | 0.353 | 0.02681057 | 0.3526333 | 0.02678586 | 0.3523333 | 0.02693812 | 0.3529333 | 0.02664236 | 0.3534333 | 0.02656895 | 0.3535 | 0.02659173 | 0.353 | 0.02681306 | 0.353 | 0.02667446 | 0.3532 | 0.02652357 | 0.3532333 | 0.02663748 | 0.3529333 | 0.02692029 | 0.3521333 | 0.02663636 | 0.3520667 | 0.02618655 | 0.3524 | 0.02652785 | 0.3520667 | 0.0269767 | 0.3520667 | 0.02703656 | 0.3518333 | 0.02712961 | 0.3518333 | 0.02642932 | 0.3517333 | 0.02621467 | 0.3513667 | 0.02661157 | 0.3511667 | 0.02703533 | 0.3516 | 0.02701148 | 0.3519 | 0.02701938 | 0.3513 | 0.02666171 | 0.3514667 | 0.02654623 | 0.3517333 | 0.02650099 | 0.3515 | 0.02630754 | 0.3514667 | 0.0261891 | 0.3516667 | 0.02618655 | 0.3514 | 0.02672876 | 0.3511333 | 0.02649344 | 0.3513667 | 0.02618655 | 0.3515667 | 0.02668262 | 0.3509 | 0.02658834 | 0.3507 | 0.02673175 | 0.3513333 | 0.0267769 | 0.3517333 | 0.02663886 | 0.3512667 | 0.02689738 | 0.3507667 | 0.02703533 | 0.3508333 | 0.02663636 | 0.3513 | 0.0263064 | 0.3512 | 0.02652181 | 0.3515333 | 0.02664949 | 0.3513 | 0.02666046 | 0.3509667 | 0.02661082 | 0.351 | 0.02659035 | 0.3506333 | 0.0267066 | 0.3506667 | 0.02682292 | 0.3509333 | 0.02712936 | 0.3501667 | 0.02633177 | 0.3505 | 0.02575163 | 0.3508667 | 0.02611581 | 0.3506333 | 0.02691732 | 0.3503 | 0.02687018 | 0.3499667 | 0.02625774 | 0.3499667 | 0.02639865 | 0.3499 | 0.02637663 | 0.3501667 | 0.02604539 | 0.3502333 | 0.02613941 | 0.3500667 | 0.02661157 | 0.3498333 | 0.02698819 | 0.3501667 | 0.02633177 | 0.3503333 | 0.02670535 | 0.3501667 | 0.02703533 | 0.3501667 | 0.02654007 | 0.3499333 | 0.02649407 | 0.3497333 | 0.02670585 | 0.3497 | 0.02715302 | 0.3494333 | 0.0267051 | 0.3494 | 0.02658772 | 0.3494667 | 0.02668262 | 0.3500667 | 0.02668162 | 0.3499 | 0.02645197 | 0.3492 | 0.02644894 | 0.3499667 | 0.02661157 | 0.3496 | 0.02659035 | 0.3490333 | 0.02657271 | 0.3490667 | 0.02633051 | 0.3490667 | 0.02639916 | 0.3490333 | 0.02663486 | 0.3492333 | 0.02692029 | 0.3488333 | 0.02614324 | 0.3485333 | 0.02592931 | 0.3488333 | 0.02635607 | 0.3492 | 0.02680634 | 0.3491333 | 0.02685546 | 0.3489333 | 0.02650312 | 0.3491333 | 0.02691918 | 0.3485667 | 0.02717675 | 0.3482667 | 0.02696743 | 0.3487333 | 0.02663486 | 0.3489 | 0.02637587 | 0.3488 | 0.02637537 | 0.3488667 | 0.02682304 | 0.3487 | 0.02729628 | 0.3488 | 0.02716076 | 0.3485667 | 0.02640067 | 0.3485 | 0.02659173 | 0.3488333 | 0.02664687 | 0.3489667 | 0.02669399 | 0.3487667 | 0.02605051 | 0.3487667 | 0.02619037 | 0.3487333 | 0.0271301 | 0.3481 | 0.02701345 | 0.3478333 | 0.02656619 | 0.3479 | 0.02602781 | 0.3481667 | 0.02613125 | 0.3483333 | 0.02623869 | 0.3480333 | 0.02630391 | 0.3475 | 0.02588642 | 0.3475 | 0.02630488 | 0.3476667 | 0.02647015 | 0.3477 | 0.02617327 | 0.3477667 | 0.02598991 | 0.3474333 | 0.02614477 | 0.3474333 | 0.02614859 | 0.3472667 | 0.02605434 | 0.3471 | 0.02637891 | 0.3474667 | 0.02661783 | 0.3475667 | 0.02633177 | 0.3474333 | 0.02628236 | 0.3478 | 0.02610147 | 0.3482 | 0.02638219 | 0.3479333 | 0.02649746 | 0.3476333 | 0.02635771 | 0.3475333 | 0.02635607 | 0.3472 | 0.02681579 | 0.3473667 | 0.02678611 | 0.3477667 | 0.02633709
449 | 0.3579667 | 0.02820229 | 0.3573667 | 0.02777257 | 0.3569333 | 0.02727054 | 0.3564333 | 0.02732719 | 0.3557667 | 0.02731182 | 0.3557 | 0.0269148 | 0.3556667 | 0.02700893 | 0.3559 | 0.02735337 | 0.3562667 | 0.02743724 | 0.3555333 | 0.02724425 | 0.3552333 | 0.02732719 | 0.3553 | 0.02734813 | 0.3554 | 0.02734813 | 0.3545 | 0.02745627 | 0.3541667 | 0.02777485 | 0.3552667 | 0.02787081 | 0.3551667 | 0.02730633 | 0.3549667 | 0.02730108 | 0.3549333 | 0.02744939 | 0.3549 | 0.02656928 | 0.3548 | 0.02661929 | 0.3543333 | 0.02737265 | 0.3544333 | 0.02724425 | 0.3548333 | 0.02738093 | 0.3550667 | 0.02742801 | 0.3548 | 0.02721225 | 0.3539333 | 0.02697707 | 0.3535 | 0.02692471 | 0.3539333 | 0.02746323 | 0.3540667 | 0.02744222 | 0.3539 | 0.02727502 | 0.3535 | 0.02698778 | 0.3538 | 0.02734313 | 0.3539667 | 0.02729607 | 0.3541667 | 0.02679034 | 0.3533333 | 0.02616261 | 0.3529 | 0.02661541 | 0.3533667 | 0.02719563 | 0.3535333 | 0.02730401 | 0.3534 | 0.02721776 | 0.3532333 | 0.02698263 | 0.3528333 | 0.02708275 | 0.3534333 | 0.0270985 | 0.3535333 | 0.0274116 | 0.3533 | 0.02747083 | 0.3529 | 0.02701938 | 0.3529667 | 0.02689366 | 0.3528333 | 0.02777005 | 0.3525667 | 0.02706096 | 0.3525333 | 0.02650099 | 0.3518 | 0.02680187 | 0.3519 | 0.02702641 | 0.3520667 | 0.02741597 | 0.3529667 | 0.02711019 | 0.3525 | 0.02645033 | 0.3521667 | 0.02642339 | 0.3525333 | 0.02630061 | 0.3526333 | 0.02656744 | 0.3524 | 0.02609381 | 0.3518333 | 0.02600722 | 0.3518 | 0.026456 | 0.3515667 | 0.02675598 | 0.3516333 | 0.02677889 | 0.3520667 | 0.02655025 | 0.3519 | 0.02694105 | 0.352 | 0.02679938 | 0.3521667 | 0.02618808 | 0.3524 | 0.02673313 | 0.3517333 | 0.02693218 | 0.3515333 | 0.02642604 | 0.3520667 | 0.02738909 | 0.3520667 | 0.02746007 | 0.3517 | 0.02730214 | 0.3518333 | 0.02679084 | 0.3517 | 0.02694327 | 0.3511667 | 0.02739298 | 0.3512 | 0.02730031 | 0.3506333 | 0.02677627 | 0.3505667 | 0.02661082 | 0.3510667 | 0.02717675 | 0.3512667 | 0.02704026 | 0.3510333 | 0.0270665 | 0.3507 | 0.02708468 | 0.3508333 | 0.02671034 | 0.3511333 | 0.02670884 | 0.3512333 | 0.02699486 | 0.3508667 | 0.02648073 | 0.3503667 | 0.02647191 | 0.3501 | 0.02672976 | 0.3513 | 0.02716775 | 0.3512667 | 0.0267026 | 0.3508667 | 0.02648903 | 0.3510667 | 0.02710773 | 0.3512 | 0.02715302 | 0.3508667 | 0.02696545 | 0.3499 | 0.02665796 | 0.3494667 | 0.02654321 | 0.3498 | 0.02645033 | 0.3503667 | 0.02661983 | 0.3505 | 0.02687204 | 0.3508667 | 0.02689366 | 0.3508333 | 0.02705911 | 0.3501333 | 0.02691732 | 0.3499667 | 0.02668162 | 0.3499 | 0.02666046 | 0.3500333 | 0.02691732 | 0.3499667 | 0.02611785 | 0.3493667 | 0.02590397 | 0.3491333 | 0.02664049 | 0.3497333 | 0.0267759 | 0.3501 | 0.02701259 | 0.3501 | 0.02729444 | 0.3501667 | 0.02661608 | 0.3499 | 0.02681306 | 0.3501667 | 0.02731817 | 0.3499667 | 0.02732671 | 0.3496 | 0.02701456 | 0.3497667 | 0.02611785 | 0.3499333 | 0.02649344 | 0.3497333 | 0.02677889 | 0.3499667 | 0.0265412 | 0.35 | 0.02687117 | 0.3493667 | 0.02661608 | 0.3489333 | 0.02642604 | 0.3492333 | 0.02698868 | 0.3497 | 0.02651679 | 0.3491 | 0.02653036 | 0.3488667 | 0.02611632 | 0.3491333 | 0.02572241 | 0.3492 | 0.02581201 | 0.3491667 | 0.02625926 | 0.3488667 | 0.02689391 | 0.3486667 | 0.02668349 | 0.3482667 | 0.02626041 | 0.3487 | 0.02680087 | 0.3487333 | 0.02698868 | 0.3489667 | 0.02675747 | 0.3490333 | 0.02656619 | 0.3489667 | 0.02703656 | 0.3488 | 0.02736506 | 0.3488 | 0.02679938 | 0.3487333 | 0.02684726 | 0.3483 | 0.02687018 | 0.3482667 | 0.02583297 | 0.3482667 | 0.02597644 | 0.3476667 | 0.02654208 | 0.3481333 | 0.02613941 | 0.3490333 | 0.02656368 | 0.3488667 | 0.02689366 | 0.3483333 | 0.02684801 | 0.3483333 | 0.0267759 | 0.3483333 | 0.02705862 | 0.3482667 | 0.0273886 | 0.3480333 | 0.02727445 | 0.3479667 | 0.0262618 | 0.3477 | 0.02538674 | 0.3476 | 0.02531771 | 0.3481667 | 0.02605051 | 0.3486333 | 0.02643134 | 0.3479667 | 0.02625926 | 0.3478333 | 0.0267759 | 0.3478333 | 0.02720053 | 0.3478333 | 0.02727078 | 0.3472 | 0.02645033 | 0.3474333 | 0.02614859 | 0.3481667 | 0.02654208 | 0.3477 | 0.02637764 | 0.3474 | 0.0264463 | 0.3472667 | 0.02661082 | 0.3471 | 0.02672914 | 0.3471 | 0.02665946 | 0.3469 | 0.02672914 | 0.3468 | 0.02680087 | 0.3473667 | 0.02703582 | 0.3479 | 0.02708296 | 0.3478 | 0.02665871
450 | 0.3580333 | 0.02819626 | 0.3569 | 0.02819728 | 0.3563667 | 0.02779452 | 0.3561 | 0.02788656 | 0.3559333 | 0.02770576 | 0.3559667 | 0.02715012 | 0.3552667 | 0.02705751 | 0.3552333 | 0.02731255 | 0.3556333 | 0.02745837 | 0.3553667 | 0.0276565 | 0.3556333 | 0.0277926 | 0.3558667 | 0.02781419 | 0.3552333 | 0.02814419 | 0.3548 | 0.02768477 | 0.3545667 | 0.02772969 | 0.3548 | 0.02829028 | 0.355 | 0.02824229 | 0.3548667 | 0.02795524 | 0.3544333 | 0.02752215 | 0.3542 | 0.02712895 | 0.3538 | 0.02720698 | 0.3543667 | 0.02676121 | 0.3544 | 0.02696331 | 0.3538 | 0.02688655 | 0.3541333 | 0.02618783 | 0.3537667 | 0.02683298 | 0.3537667 | 0.02712064 | 0.3538 | 0.02731495 | 0.3538667 | 0.02740333 | 0.3537 | 0.02730909 | 0.3533667 | 0.02713342 | 0.3534 | 0.02668795 | 0.3533 | 0.02708911 | 0.3534 | 0.02715486 | 0.3531333 | 0.02721768 | 0.3531333 | 0.02744939 | 0.3527667 | 0.02707278 | 0.3525 | 0.02661178 | 0.3535 | 0.0273119 | 0.3537 | 0.02702147 | 0.3530667 | 0.02677839 | 0.3532333 | 0.02652123 | 0.3534 | 0.02680833 | 0.3533333 | 0.02727592 | 0.3531667 | 0.02746808 | 0.3527 | 0.02709846 | 0.3525333 | 0.02686588 | 0.3529 | 0.02695441 | 0.3528333 | 0.02692512 | 0.3522333 | 0.02685173 | 0.3518333 | 0.02628236 | 0.3523333 | 0.0267051 | 0.352 | 0.02729737 | 0.3520667 | 0.02731865 | 0.3523333 | 0.02699313 | 0.3523667 | 0.02655527 | 0.3522 | 0.02647414 | 0.3523 | 0.02730909 | 0.3525 | 0.02765466 | 0.3523 | 0.02743878 | 0.3513667 | 0.02625774 | 0.3516 | 0.02637511 | 0.3517 | 0.02644592 | 0.3512667 | 0.02640181 | 0.3510667 | 0.02703656 | 0.3515 | 0.02715339 | 0.3521333 | 0.02684726 | 0.3516 | 0.02637587 | 0.3514667 | 0.02697435 | 0.352 | 0.0275849 | 0.3510667 | 0.02703582 | 0.3508333 | 0.02720053 | 0.3510667 | 0.02731792 | 0.3509333 | 0.02663636 | 0.3511 | 0.02659524 | 0.3511333 | 0.02677777 | 0.3515333 | 0.02671034 | 0.3512 | 0.02680311 | 0.3511667 | 0.02682292 | 0.3510333 | 0.02712961 | 0.3511333 | 0.02699905 | 0.3509 | 0.02695193 | 0.3502333 | 0.02699164 | 0.3501 | 0.02722511 | 0.3501 | 0.02708296 | 0.3502 | 0.02687204 | 0.3504667 | 0.02668949 | 0.3504333 | 0.02657271 | 0.3503 | 0.02644894 | 0.3501 | 0.02672876 | 0.3504333 | 0.02663448 | 0.3508 | 0.02658772 | 0.3504333 | 0.0270617 | 0.3502667 | 0.02718999 | 0.3505 | 0.02694228 | 0.3499667 | 0.02703533 | 0.3498667 | 0.02668162 | 0.3501 | 0.02623623 | 0.3501333 | 0.02600056 | 0.3497667 | 0.02604513 | 0.3490667 | 0.02683087 | 0.3495 | 0.02701197 | 0.3496333 | 0.02628236 | 0.3498333 | 0.02628337 | 0.3498333 | 0.02656518 | 0.3494667 | 0.02682602 | 0.3497667 | 0.026682 | 0.3495667 | 0.0269006 | 0.3493 | 0.02673063 | 0.3492667 | 0.02625736 | 0.3492 | 0.02623395 | 0.3495667 | 0.02661082 | 0.3494667 | 0.02654007 | 0.3491333 | 0.02699164 | 0.3496667 | 0.0272473 | 0.3495667 | 0.02710687 | 0.3493333 | 0.02705874 | 0.3492 | 0.02694154 | 0.3488 | 0.0270116 | 0.3484 | 0.02687316 | 0.3479333 | 0.02691732 | 0.3489 | 0.02688506 | 0.3489333 | 0.02656895 | 0.3488333 | 0.02635164 | 0.3488333 | 0.02691732 | 0.3485 | 0.026946 | 0.3485 | 0.02651905 | 0.3486667 | 0.0260459 | 0.3490667 | 0.02647468 | 0.3490667 | 0.02696545 | 0.3490667 | 0.02710687 | 0.3489 | 0.026878 | 0.3484667 | 0.02711019 | 0.3484 | 0.02729872 | 0.3485667 | 0.0265412 | 0.3484333 | 0.02649306 | 0.3481333 | 0.02677578 | 0.3479333 | 0.02677777 | 0.3482333 | 0.02657271 | 0.3485333 | 0.02678822 | 0.3491333 | 0.02785825 | 0.3488667 | 0.02754467 | 0.3481 | 0.02694228 | 0.3474667 | 0.02583297 | 0.3481 | 0.02630488 | 0.3482667 | 0.02682304 | 0.3477333 | 0.02713624 | 0.3480667 | 0.02661082 | 0.3480333 | 0.02649344 | 0.3478667 | 0.02655025 | 0.3477667 | 0.02604667 | 0.3474 | 0.02637537 | 0.3474667 | 0.02675249 | 0.3476 | 0.02694105 | 0.3472667 | 0.02668349 | 0.3470667 | 0.02640673 | 0.3474667 | 0.02683298 | 0.3475667 | 0.0269006 | 0.3473667 | 0.02654058 | 0.3470667 | 0.02526847 | 0.3468 | 0.02559844 | 0.3467667 | 0.02625736 | 0.3474333 | 0.02656443 | 0.3471 | 0.02672976 | 0.3470667 | 0.02661107 | 0.3476333 | 0.02614018 | 0.3477667 | 0.02647846 | 0.3475333 | 0.02657748 | 0.3470333 | 0.02657271 | 0.3472667 | 0.02704198 | 0.3472333 | 0.02685769 | 0.3470333 | 0.02650815 | 0.3468333 | 0.02608145 | 0.3464 | 0.02647804 | 0.3463 | 0.02675668 | 0.3471 | 0.02652031
451 | 0.3577 | 0.02805899 | 0.3565333 | 0.02810093 | 0.3557 | 0.02789456 | 0.3557333 | 0.02768806 | 0.3556 | 0.02786719 | 0.3556667 | 0.02779764 | 0.3553 | 0.02729115 | 0.3547333 | 0.02725929 | 0.3549667 | 0.0269767 | 0.3549667 | 0.02740333 | 0.3544 | 0.02725301 | 0.3544 | 0.02718051 | 0.3548 | 0.02810445 | 0.3549333 | 0.02816432 | 0.3546667 | 0.02798873 | 0.3538667 | 0.02754213 | 0.354 | 0.02667746 | 0.3543333 | 0.02643361 | 0.3542 | 0.02703233 | 0.3536667 | 0.02712653 | 0.3537667 | 0.0270686 | 0.3543 | 0.02683319 | 0.3542 | 0.02704712 | 0.3538 | 0.02726548 | 0.3541333 | 0.02692958 | 0.3540333 | 0.02693812 | 0.3534333 | 0.02750034 | 0.3531333 | 0.02778025 | 0.3530333 | 0.02764168 | 0.3531 | 0.02718051 | 0.3532667 | 0.02671346 | 0.3531667 | 0.02658074 | 0.3529667 | 0.02706466 | 0.3525667 | 0.02734012 | 0.3523333 | 0.02728178 | 0.3530667 | 0.02720225 | 0.3530333 | 0.02735365 | 0.3523333 | 0.02770371 | 0.3518333 | 0.02721487 | 0.3518667 | 0.02699214 | 0.3521 | 0.02705143 | 0.3525 | 0.02739818 | 0.3527 | 0.02780516 | 0.3528333 | 0.02777161 | 0.3525 | 0.02716775 | 0.3518667 | 0.02683795 | 0.3516667 | 0.02641393 | 0.3518333 | 0.02602132 | 0.3519 | 0.02624767 | 0.3521333 | 0.02650312 | 0.3522 | 0.02696009 | 0.3523333 | 0.02715171 | 0.3521333 | 0.02713305 | 0.3515667 | 0.0271765 | 0.3512667 | 0.02711019 | 0.3507333 | 0.02701041 | 0.351 | 0.026456 | 0.3514333 | 0.02671633 | 0.3517 | 0.02661929 | 0.3516333 | 0.02660656 | 0.3512333 | 0.02678822 | 0.3512 | 0.02645386 | 0.3512667 | 0.02648073 | 0.3516667 | 0.02691001 | 0.3506333 | 0.02663636 | 0.3502333 | 0.02656518 | 0.3504667 | 0.02682602 | 0.3503 | 0.02764791 | 0.3502667 | 0.02760076 | 0.3504 | 0.02694105 | 0.3507667 | 0.02661232 | 0.3509333 | 0.0267066 | 0.3507667 | 0.02711019 | 0.3503667 | 0.0273897 | 0.3502 | 0.02715486 | 0.3502333 | 0.02670585 | 0.3501667 | 0.02654321 | 0.3499333 | 0.02656619 | 0.3498333 | 0.02677627 | 0.3499333 | 0.02727103 | 0.3499333 | 0.02705874 | 0.3499333 | 0.0267759 | 0.35 | 0.02637891 | 0.3496333 | 0.02636176 | 0.3493667 | 0.02668262 | 0.3496667 | 0.02689366 | 0.3497667 | 0.02682304 | 0.3495333 | 0.02635202 | 0.3492 | 0.02602358 | 0.3492333 | 0.02650099 | 0.3497 | 0.02651679 | 0.3497 | 0.02659035 | 0.3490333 | 0.0267051 | 0.3493 | 0.02673175 | 0.3490667 | 0.02697929 | 0.3489667 | 0.02689391 | 0.3499333 | 0.0274122 | 0.3500333 | 0.02734585 | 0.3497667 | 0.02626536 | 0.3491333 | 0.0267769 | 0.3482667 | 0.02711019 | 0.3483667 | 0.02661107 | 0.3485667 | 0.02675299 | 0.3486333 | 0.02663548 | 0.3488 | 0.02637891 | 0.3487 | 0.02651679 | 0.3487667 | 0.02647015 | 0.3488333 | 0.02671034 | 0.3493667 | 0.02703656 | 0.3491333 | 0.02663448 | 0.3487333 | 0.02656518 | 0.3492667 | 0.02668599 | 0.3484667 | 0.02639979 | 0.3481 | 0.02631248 | 0.3483 | 0.02652181 | 0.3482 | 0.02687316 | 0.3477333 | 0.02698868 | 0.3476667 | 0.02647015 | 0.3475667 | 0.02675224 | 0.3478667 | 0.02710588 | 0.3482667 | 0.02724767 | 0.3483 | 0.02644592 | 0.3485 | 0.02609304 | 0.3483333 | 0.02635151 | 0.3485333 | 0.02684652 | 0.3482 | 0.02701345 | 0.3479333 | 0.0272031 | 0.3480333 | 0.02769505 | 0.3478333 | 0.02692029 | 0.3479667 | 0.0265402 | 0.3478333 | 0.02705911 | 0.3478 | 0.02679938 | 0.3477667 | 0.02639916 | 0.3473667 | 0.02611581 | 0.3473333 | 0.0260688 | 0.3476333 | 0.02614094 | 0.3479333 | 0.02635607 | 0.3475 | 0.02659336 | 0.3469333 | 0.02699313 | 0.347 | 0.02687614 | 0.3473667 | 0.02626041 | 0.3467 | 0.02623623 | 0.3460333 | 0.02649608 | 0.3467 | 0.02651804 | 0.3471667 | 0.02641393 | 0.3467667 | 0.02648073 | 0.3463333 | 0.02601799 | 0.3461 | 0.0259601 | 0.3458333 | 0.02670535 | 0.3465667 | 0.0272473 | 0.3468333 | 0.0270617 | 0.3470333 | 0.0264991 | 0.3469 | 0.02602614 | 0.347 | 0.02666696 | 0.3469333 | 0.02678374 | 0.3467667 | 0.02668762 | 0.3464667 | 0.02675299 | 0.3461333 | 0.02684677 | 0.3461 | 0.02658734 | 0.3460667 | 0.02639979 | 0.3462667 | 0.02675473 | 0.3461667 | 0.02683087 | 0.3455 | 0.02639482 | 0.3464 | 0.02701753 | 0.3467 | 0.02715339 | 0.3467667 | 0.02654321 | 0.3460667 | 0.02640484 | 0.3456 | 0.02637764 | 0.3458 | 0.02624767 | 0.3458 | 0.0269408 | 0.3457 | 0.02695193 | 0.3454 | 0.02694773 | 0.3461667 | 0.0268944 | 0.3460333 | 0.02720004 | 0.3459333 | 0.02727152 | 0.3461 | 0.02687055
452 | 0.3577667 | 0.02815307 | 0.3561667 | 0.02764204 | 0.3549 | 0.02711174 | 0.3554 | 0.02769368 | 0.3554 | 0.02797153 | 0.3552667 | 0.02805 | 0.3551 | 0.02851467 | 0.3545667 | 0.0279848 | 0.3546333 | 0.0272276 | 0.3551667 | 0.02742375 | 0.3551333 | 0.02745376 | 0.3545333 | 0.02762611 | 0.3539333 | 0.02727054 | 0.3537667 | 0.02756923 | 0.3538667 | 0.02762274 | 0.3540333 | 0.02757563 | 0.3545 | 0.02782193 | 0.3543333 | 0.02765144 | 0.3537333 | 0.02728691 | 0.3537333 | 0.02693218 | 0.3537333 | 0.02664049 | 0.3534 | 0.02680311 | 0.3533 | 0.02764863 | 0.3535667 | 0.02781718 | 0.3537667 | 0.02753983 | 0.3533333 | 0.02714852 | 0.3529 | 0.02717695 | 0.3529333 | 0.02714852 | 0.3533333 | 0.02728422 | 0.3530667 | 0.02732158 | 0.3526667 | 0.02753596 | 0.3525 | 0.02780803 | 0.3525 | 0.02754354 | 0.3528 | 0.02719265 | 0.353 | 0.02705143 | 0.3527 | 0.02702382 | 0.3527 | 0.02672976 | 0.3523 | 0.02673063 | 0.3522 | 0.02694105 | 0.3520333 | 0.0269172 | 0.3515 | 0.02708739 | 0.3519 | 0.02708739 | 0.3521667 | 0.02682404 | 0.3519 | 0.026878 | 0.3520333 | 0.02680017 | 0.3514667 | 0.02669661 | 0.3513 | 0.02674372 | 0.3519333 | 0.0268629 | 0.3518333 | 0.02678374 | 0.3514333 | 0.02699683 | 0.3515333 | 0.02699164 | 0.3517667 | 0.02670959 | 0.351 | 0.02720196 | 0.3510667 | 0.02689614 | 0.3509 | 0.02637764 | 0.3504667 | 0.02668762 | 0.3506 | 0.02673063 | 0.3511333 | 0.02656744 | 0.3511667 | 0.0265412 | 0.3503333 | 0.02685546 | 0.3498667 | 0.02633177 | 0.3502 | 0.02665796 | 0.3504333 | 0.02699164 | 0.3502333 | 0.02734256 | 0.3500667 | 0.02710625 | 0.3503333 | 0.0271301 | 0.3509 | 0.02736506 | 0.3506333 | 0.02691769 | 0.3502333 | 0.02684677 | 0.3498 | 0.02715339 | 0.3498667 | 0.02774363 | 0.3493 | 0.02701456 | 0.3490667 | 0.02590525 | 0.3498667 | 0.02647645 | 0.3500667 | 0.02697225 | 0.35 | 0.02715486 | 0.3495 | 0.02715339 | 0.3496333 | 0.02705911 | 0.3494333 | 0.02713624 | 0.3493667 | 0.02682341 | 0.3499333 | 0.02635467 | 0.3501333 | 0.02642377 | 0.3498333 | 0.0269172 | 0.3497 | 0.02694228 | 0.3492667 | 0.02718018 | 0.3489333 | 0.02748592 | 0.3491667 | 0.02732036 | 0.3494333 | 0.02712936 | 0.3494667 | 0.02703533 | 0.3493 | 0.02658721 | 0.3488667 | 0.02625736 | 0.3489667 | 0.0261204 | 0.3491667 | 0.0272473 | 0.3483 | 0.02722609 | 0.3480667 | 0.02704026 | 0.3488667 | 0.02703533 | 0.3487667 | 0.02725941 | 0.3482 | 0.02730214 | 0.348 | 0.02659336 | 0.3478667 | 0.02647091 | 0.3477667 | 0.02633506 | 0.3481667 | 0.02592712 | 0.3484333 | 0.0265707 | 0.3484667 | 0.02689366 | 0.3482333 | 0.02705973 | 0.3483333 | 0.02678026 | 0.3487667 | 0.02668762 | 0.3486333 | 0.02691732 | 0.3481667 | 0.02689391 | 0.3475333 | 0.02712961 | 0.3475667 | 0.02717797 | 0.3482333 | 0.02698794 | 0.3481333 | 0.02691918 | 0.3479667 | 0.02661457 | 0.3476667 | 0.02632797 | 0.3475 | 0.02679938 | 0.3474333 | 0.02698942 | 0.3479333 | 0.0267051 | 0.348 | 0.02659336 | 0.3479333 | 0.02650551 | 0.3472 | 0.02694154 | 0.3468 | 0.02729481 | 0.347 | 0.0271529 | 0.3475333 | 0.02698868 | 0.3477 | 0.02758019 | 0.3475333 | 0.02705911 | 0.3474667 | 0.02640067 | 0.3469 | 0.02623446 | 0.3469333 | 0.02713084 | 0.3471333 | 0.027202 | 0.3472333 | 0.02649407 | 0.3471333 | 0.02657271 | 0.3472 | 0.02645197 | 0.3473333 | 0.02628337 | 0.3469667 | 0.02648601 | 0.3472 | 0.02631704 | 0.3471333 | 0.02628083 | 0.3467333 | 0.02635164 | 0.3469 | 0.02623446 | 0.3467667 | 0.02625736 | 0.3460333 | 0.02649407 | 0.3458667 | 0.02668162 | 0.3456667 | 0.02696632 | 0.3455667 | 0.02703508 | 0.346 | 0.02644592 | 0.346 | 0.02623522 | 0.3454667 | 0.02634468 | 0.3460667 | 0.02654811 | 0.3466667 | 0.02675473 | 0.3467333 | 0.0271301 | 0.3457667 | 0.02639878 | 0.3457667 | 0.02604769 | 0.3460667 | 0.02626041 | 0.3463667 | 0.0269704 | 0.3463333 | 0.02699164 | 0.3461333 | 0.02678026 | 0.3455333 | 0.0270665 | 0.3455333 | 0.02684801 | 0.3460667 | 0.02633506 | 0.3459 | 0.02630754 | 0.3457333 | 0.02635202 | 0.3456667 | 0.02625926 | 0.3451667 | 0.02625926 | 0.3452667 | 0.02668349 | 0.3454667 | 0.02668599 | 0.3454333 | 0.02663636 | 0.3449 | 0.02665946 | 0.3445333 | 0.02720114 | 0.3449 | 0.02758695 | 0.3454667 | 0.02774891 | 0.3454 | 0.02722731 | 0.3451 | 0.02651905 | 0.3448333 | 0.02614196 | 0.3450333 | 0.02649407 | 0.3450333 | 0.02698819 | 0.3453333 | 0.0269172
453 | 0.3575333 | 0.0279649 | 0.3569333 | 0.0280186 | 0.3559667 | 0.02822107 | 0.3551333 | 0.02747924 | 0.3549 | 0.02707114 | 0.3549 | 0.0270608 | 0.3551667 | 0.02785167 | 0.3552667 | 0.02800682 | 0.3551667 | 0.02786076 | 0.3543333 | 0.02778601 | 0.3541667 | 0.02776405 | 0.354 | 0.02774563 | 0.3538667 | 0.02719269 | 0.3540333 | 0.02686017 | 0.3542667 | 0.02698856 | 0.3545333 | 0.02767747 | 0.3539333 | 0.02774074 | 0.3536667 | 0.02754745 | 0.3531667 | 0.02761405 | 0.3529667 | 0.02796192 | 0.3530667 | 0.02790225 | 0.3534333 | 0.02750665 | 0.3529667 | 0.02747027 | 0.353 | 0.02745323 | 0.3533 | 0.02716284 | 0.3528 | 0.02708911 | 0.3523333 | 0.02720997 | 0.3524333 | 0.02735365 | 0.3529667 | 0.02776741 | 0.3526 | 0.02760435 | 0.3522333 | 0.02758264 | 0.3521333 | 0.02757563 | 0.3521667 | 0.02735524 | 0.3516667 | 0.02778781 | 0.3517667 | 0.02796192 | 0.3522667 | 0.02775084 | 0.3523 | 0.02759179 | 0.3522667 | 0.02711179 | 0.3514667 | 0.02675249 | 0.3511667 | 0.02661332 | 0.3511 | 0.02667446 | 0.3513 | 0.0269018 | 0.3513333 | 0.02729302 | 0.3513 | 0.02765875 | 0.3508333 | 0.02798646 | 0.3507667 | 0.0276196 | 0.3510667 | 0.02711572 | 0.3509667 | 0.02725941 | 0.3502333 | 0.02776873 | 0.3498333 | 0.02805285 | 0.3503 | 0.02771967 | 0.351 | 0.02744352 | 0.3508667 | 0.02725709 | 0.3506333 | 0.02699313 | 0.3508667 | 0.02656129 | 0.3505667 | 0.02704396 | 0.3506333 | 0.0274122 | 0.3509 | 0.02729737 | 0.3501 | 0.02694451 | 0.3493333 | 0.02685769 | 0.3498667 | 0.0269006 | 0.3501667 | 0.02724718 | 0.3500333 | 0.02748337 | 0.35 | 0.02708468 | 0.3497 | 0.02659524 | 0.3492333 | 0.02664949 | 0.3490667 | 0.02683087 | 0.3493667 | 0.02711019 | 0.3495667 | 0.02710625 | 0.3495 | 0.02701197 | 0.3495333 | 0.02699905 | 0.349 | 0.02724592 | 0.3493 | 0.02694154 | 0.3495333 | 0.02720004 | 0.3496 | 0.02715486 | 0.3491667 | 0.02718165 | 0.3482 | 0.02722364 | 0.3483 | 0.02687018 | 0.3488 | 0.02665796 | 0.3496 | 0.02687018 | 0.3489667 | 0.02626041 | 0.3485333 | 0.02635354 | 0.3488333 | 0.02684801 | 0.3488 | 0.02679938 | 0.3486333 | 0.02691769 | 0.3484333 | 0.02698868 | 0.3479667 | 0.02682304 | 0.3484333 | 0.02705911 | 0.349 | 0.02737018 | 0.3487 | 0.02715486 | 0.3485667 | 0.02654623 | 0.3478333 | 0.02673903 | 0.3479 | 0.02701592 | 0.3484 | 0.02679963 | 0.3481667 | 0.02682901 | 0.3482667 | 0.02632949 | 0.3484667 | 0.02654058 | 0.3479333 | 0.02685546 | 0.3477667 | 0.02647468 | 0.3479333 | 0.02705973 | 0.3473 | 0.02701197 | 0.3467667 | 0.02625926 | 0.3469667 | 0.02640181 | 0.3472333 | 0.02649293 | 0.3474 | 0.02673313 | 0.3475333 | 0.02734158 | 0.3475333 | 0.02692166 | 0.3471667 | 0.02668162 | 0.3474333 | 0.02699905 | 0.347 | 0.02681579 | 0.347 | 0.02651905 | 0.3475 | 0.02673175 | 0.3476 | 0.0261641 | 0.347 | 0.02659173 | 0.3474667 | 0.02682341 | 0.3474333 | 0.02592725 | 0.3471 | 0.02609381 | 0.3468667 | 0.02668262 | 0.3465 | 0.02701345 | 0.3465333 | 0.02671209 | 0.3461667 | 0.02668162 | 0.3462333 | 0.0272031 | 0.3464 | 0.02666496 | 0.3466333 | 0.02608414 | 0.3464667 | 0.02690258 | 0.3462333 | 0.0271301 | 0.3466667 | 0.02662459 | 0.3460333 | 0.02671034 | 0.3457667 | 0.02732158 | 0.3461667 | 0.02711572 | 0.3460667 | 0.02668262 | 0.3458667 | 0.02682304 | 0.3458667 | 0.02689391 | 0.3459333 | 0.02691831 | 0.3455333 | 0.02705973 | 0.3456333 | 0.02698942 | 0.3459333 | 0.02670759 | 0.3453333 | 0.0267066 | 0.3446667 | 0.02675299 | 0.3445 | 0.02651654 | 0.3444667 | 0.02633329 | 0.3451 | 0.02609253 | 0.3449333 | 0.02664449 | 0.345 | 0.02729432 | 0.3452667 | 0.0268944 | 0.3454667 | 0.02668262 | 0.3456333 | 0.02677627 | 0.3455 | 0.02679938 | 0.3453333 | 0.02684677 | 0.3451 | 0.02694327 | 0.3448 | 0.02708222 | 0.3447333 | 0.02670759 | 0.3447 | 0.02630893 | 0.3448 | 0.02652181 | 0.3448 | 0.02673313 | 0.3447 | 0.02687452 | 0.3447 | 0.02673874 | 0.345 | 0.02638421 | 0.3447667 | 0.02640181 | 0.3443 | 0.02652559 | 0.3447 | 0.02637587 | 0.3447667 | 0.0265402 | 0.3444333 | 0.02699041 | 0.3443667 | 0.02661107 | 0.3443667 | 0.02632797 | 0.3442 | 0.02637663 | 0.3444333 | 0.02677627 | 0.3447 | 0.02658922 | 0.3445667 | 0.0264032 | 0.3446 | 0.02659173 | 0.3444667 | 0.02654208 | 0.3445 | 0.02623903 | 0.3443333 | 0.02656744 | 0.3439667 | 0.02675249 | 0.3438667 | 0.02682341 | 0.3443333 | 0.02677578
454 | 0.3570667 | 0.0278561 | 0.356 | 0.02770355 | 0.3554667 | 0.02720984 | 0.3552 | 0.02753943 | 0.3544333 | 0.02766783 | 0.3539333 | 0.02759062 | 0.3539 | 0.02809709 | 0.3539667 | 0.0279848 | 0.3542 | 0.02752538 | 0.3538 | 0.02730421 | 0.3534667 | 0.02746614 | 0.3533333 | 0.02735901 | 0.3538333 | 0.02661132 | 0.3538667 | 0.02719882 | 0.3537 | 0.02759179 | 0.3532667 | 0.02747536 | 0.3532 | 0.02732179 | 0.3529667 | 0.02740612 | 0.3525667 | 0.02767915 | 0.3523 | 0.02681579 | 0.3524333 | 0.02707094 | 0.3527667 | 0.02767915 | 0.3526 | 0.02696009 | 0.3521667 | 0.02691299 | 0.3518333 | 0.02700424 | 0.3519 | 0.02681579 | 0.3517 | 0.026878 | 0.3512333 | 0.02728691 | 0.3512667 | 0.02755048 | 0.3513 | 0.02717364 | 0.3514667 | 0.02675373 | 0.3508667 | 0.02710588 | 0.3511333 | 0.02700152 | 0.3511333 | 0.02714287 | 0.3507 | 0.02758695 | 0.3511667 | 0.02755375 | 0.3512 | 0.02710141 | 0.3506333 | 0.02679084 | 0.3505 | 0.02715892 | 0.3507333 | 0.02727445 | 0.3508333 | 0.02727323 | 0.3503 | 0.02687204 | 0.3503333 | 0.02685173 | 0.3503333 | 0.02664049 | 0.3501 | 0.02588062 | 0.3500333 | 0.02599876 | 0.3498 | 0.02644693 | 0.3501333 | 0.0265707 | 0.3499 | 0.02680187 | 0.3498333 | 0.02691918 | 0.3501333 | 0.02663448 | 0.3500667 | 0.02696434 | 0.3494667 | 0.02717797 | 0.3496 | 0.02665821 | 0.3499667 | 0.02619572 | 0.3495 | 0.02660526 | 0.3495667 | 0.02675473 | 0.3497667 | 0.02661232 | 0.3495 | 0.02658734 | 0.3491333 | 0.02670535 | 0.3491333 | 0.02670759 | 0.3491333 | 0.02713452 | 0.349 | 0.02737846 | 0.3492 | 0.02709108 | 0.3488333 | 0.02712936 | 0.3488 | 0.02722389 | 0.3492333 | 0.02727103 | 0.3488333 | 0.02720004 | 0.3484667 | 0.02696483 | 0.3484 | 0.02651729 | 0.3487 | 0.02680012 | 0.3485667 | 0.02689391 | 0.3484667 | 0.02696483 | 0.3483 | 0.02764791 | 0.3479 | 0.02737188 | 0.3481 | 0.02658834 | 0.3481 | 0.02644592 | 0.3484 | 0.02701259 | 0.3486 | 0.02715732 | 0.3479667 | 0.02696446 | 0.3477333 | 0.02705874 | 0.3479667 | 0.02682404 | 0.3478333 | 0.02684652 | 0.3477667 | 0.02682404 | 0.3477 | 0.02687055 | 0.3478333 | 0.0267769 | 0.3481 | 0.02687006 | 0.3476 | 0.02743586 | 0.3471667 | 0.02767145 | 0.3469 | 0.02680087 | 0.3470333 | 0.02656443 | 0.3471667 | 0.02675224 | 0.3471333 | 0.02720053 | 0.3475667 | 0.02725024 | 0.3475333 | 0.02699486 | 0.3468333 | 0.02628159 | 0.3469667 | 0.0264694 | 0.3470667 | 0.02675224 | 0.3473333 | 0.02684652 | 0.3468333 | 0.02613967 | 0.3465333 | 0.02578596 | 0.3463333 | 0.02585657 | 0.3461 | 0.02658734 | 0.3461333 | 0.02713182 | 0.3469 | 0.02687117 | 0.3463667 | 0.02633937 | 0.3462333 | 0.02686588 | 0.3461333 | 0.02721229 | 0.3462 | 0.02623522 | 0.3463 | 0.02581098 | 0.3463333 | 0.02621823 | 0.3462 | 0.02766984 | 0.3463 | 0.02722731 | 0.3461667 | 0.02682491 | 0.3456333 | 0.02684801 | 0.3453667 | 0.02633051 | 0.3452333 | 0.02664236 | 0.3457667 | 0.02703533 | 0.3454667 | 0.02661783 | 0.3455333 | 0.02671209 | 0.3456333 | 0.02699041 | 0.3454 | 0.02694451 | 0.3453333 | 0.02663636 | 0.3455333 | 0.02635354 | 0.3457333 | 0.02670535 | 0.3454333 | 0.02705911 | 0.3453333 | 0.02699164 | 0.3449 | 0.02680187 | 0.3448667 | 0.02689515 | 0.3451333 | 0.02663886 | 0.3450667 | 0.0265402 | 0.345 | 0.02651729 | 0.3452667 | 0.02633329 | 0.3453667 | 0.02626536 | 0.3452 | 0.02644894 | 0.3448 | 0.02651679 | 0.3448 | 0.0263045 | 0.3449 | 0.02672914 | 0.3445667 | 0.0265412 | 0.344 | 0.02637537 | 0.3439 | 0.02651804 | 0.3444 | 0.02672976 | 0.3448 | 0.02701345 | 0.3447 | 0.02730031 | 0.3447333 | 0.026849 | 0.3447 | 0.02631058 | 0.3438667 | 0.02611785 | 0.3439 | 0.02658834 | 0.3443 | 0.02673662 | 0.3442333 | 0.02706305 | 0.3441 | 0.02651804 | 0.3441667 | 0.02647645 | 0.3438667 | 0.02703878 | 0.3438667 | 0.02696483 | 0.3438667 | 0.02675249 | 0.3438333 | 0.02649344 | 0.3435333 | 0.0262106 | 0.3435333 | 0.02656619 | 0.3439333 | 0.02650815 | 0.3435 | 0.02637764 | 0.3435 | 0.02665821 | 0.3439667 | 0.02675473 | 0.3437 | 0.02736872 | 0.3430333 | 0.02677627 | 0.343 | 0.02665821 | 0.3434333 | 0.02705911 | 0.3436333 | 0.02713182 | 0.3436 | 0.0268046 | 0.3431333 | 0.02642604 | 0.3431667 | 0.02647846 | 0.3436333 | 0.02607187 | 0.3435 | 0.0261641 | 0.3430667 | 0.02703656 | 0.3430667 | 0.02682341 | 0.3432667 | 0.02646965 | 0.3435333 | 0.0267066
455 | 0.3570333 | 0.02816432 | 0.3560667 | 0.02791228 | 0.3550667 | 0.02775804 | 0.3544 | 0.02843742 | 0.3539667 | 0.02828431 | 0.3545333 | 0.02717135 | 0.3543 | 0.02731825 | 0.3543333 | 0.02781371 | 0.3542333 | 0.02819035 | 0.3534 | 0.02761207 | 0.3534667 | 0.02719563 | 0.3536667 | 0.02718754 | 0.3538 | 0.02794387 | 0.3533 | 0.02781115 | 0.3530667 | 0.0276377 | 0.3534333 | 0.0272314 | 0.3530333 | 0.02659378 | 0.3526 | 0.02683741 | 0.3526333 | 0.02715515 | 0.3521667 | 0.02711805 | 0.3524 | 0.02717695 | 0.3527333 | 0.02731719 | 0.3525333 | 0.02745376 | 0.3521667 | 0.02748846 | 0.3519667 | 0.02740077 | 0.3517667 | 0.02747027 | 0.3510667 | 0.02732671 | 0.3507333 | 0.02720788 | 0.3511333 | 0.02720605 | 0.3511333 | 0.0276243 | 0.3511 | 0.02757765 | 0.3511333 | 0.02671882 | 0.3508 | 0.02673662 | 0.3509333 | 0.02692512 | 0.3512667 | 0.02725709 | 0.3506333 | 0.02685546 | 0.3502667 | 0.02732475 | 0.3503667 | 0.02781395 | 0.3501333 | 0.02734744 | 0.3502667 | 0.02734012 | 0.3505333 | 0.02736888 | 0.3506 | 0.02716284 | 0.3505333 | 0.02691918 | 0.3500667 | 0.02711572 | 0.3500333 | 0.02707943 | 0.3496333 | 0.02699486 | 0.3498333 | 0.02698819 | 0.3496 | 0.02786192 | 0.3490667 | 0.02761163 | 0.3494333 | 0.02707094 | 0.35 | 0.02674659 | 0.3498333 | 0.02699905 | 0.3494667 | 0.02747536 | 0.3495667 | 0.02753438 | 0.3493333 | 0.02713084 | 0.3494 | 0.02736652 | 0.3496 | 0.02757765 | 0.3492 | 0.02722389 | 0.3490667 | 0.02746007 | 0.3487667 | 0.02774579 | 0.3486 | 0.02729542 | 0.3486 | 0.02708247 | 0.3481333 | 0.02741585 | 0.3481 | 0.02764791 | 0.3477667 | 0.0271765 | 0.3474667 | 0.02718337 | 0.3483 | 0.02687117 | 0.3485667 | 0.02654007 | 0.3482 | 0.02637511 | 0.3473333 | 0.02642377 | 0.3472333 | 0.0262106 | 0.3476 | 0.02652181 | 0.3476667 | 0.02725024 | 0.3481 | 0.02694228 | 0.3479333 | 0.02691732 | 0.3475333 | 0.02691732 | 0.3474 | 0.02680087 | 0.3473 | 0.02651654 | 0.3469667 | 0.02668949 | 0.3472667 | 0.02682901 | 0.3474 | 0.02715302 | 0.3478 | 0.02715401 | 0.3486 | 0.02673475 | 0.3476 | 0.02687018 | 0.3468 | 0.02729628 | 0.3470333 | 0.02720016 | 0.3467667 | 0.02717895 | 0.3469 | 0.02679938 | 0.3470667 | 0.0264032 | 0.3469333 | 0.02649495 | 0.3472333 | 0.02670759 | 0.3471667 | 0.02696632 | 0.3464667 | 0.02675249 | 0.3461333 | 0.02699164 | 0.3460667 | 0.0269704 | 0.3459 | 0.02680012 | 0.3465667 | 0.02753015 | 0.3471667 | 0.02760101 | 0.3468 | 0.02737846 | 0.3461667 | 0.02781586 | 0.346 | 0.02736579 | 0.3462333 | 0.02635164 | 0.3461 | 0.02673063 | 0.3458667 | 0.02724767 | 0.3459667 | 0.0274608 | 0.3458 | 0.02743769 | 0.3456333 | 0.02671209 | 0.3459667 | 0.02604667 | 0.3463 | 0.02679963 | 0.3456667 | 0.0266815 | 0.3453333 | 0.0267051 | 0.3458 | 0.02729432 | 0.3456333 | 0.02748337 | 0.3450333 | 0.02727078 | 0.3445 | 0.02630551 | 0.3446333 | 0.0262106 | 0.3449333 | 0.02684652 | 0.3455 | 0.02771871 | 0.3452667 | 0.02717895 | 0.345 | 0.02694451 | 0.3448333 | 0.02670585 | 0.3448333 | 0.02642225 | 0.3451667 | 0.02639878 | 0.3449 | 0.02687614 | 0.3449667 | 0.02682901 | 0.3445333 | 0.0267051 | 0.3439667 | 0.02703533 | 0.3442667 | 0.02746177 | 0.3441667 | 0.02703878 | 0.344 | 0.02687018 | 0.3442667 | 0.02661107 | 0.3442333 | 0.02628236 | 0.3440667 | 0.02640067 | 0.3445667 | 0.0262618 | 0.3447 | 0.02660238 | 0.3443667 | 0.02704396 | 0.3441667 | 0.02710773 | 0.3445 | 0.02644693 | 0.3444667 | 0.02618732 | 0.3439667 | 0.02661332 | 0.3439 | 0.02730214 | 0.3435 | 0.02694971 | 0.3434333 | 0.02657497 | 0.3437667 | 0.02668762 | 0.3439333 | 0.02663748 | 0.344 | 0.02673313 | 0.3436 | 0.02715486 | 0.3435 | 0.02701197 | 0.3432 | 0.02694105 | 0.3431667 | 0.02682739 | 0.3437 | 0.02658721 | 0.3435667 | 0.02668462 | 0.3435 | 0.02665821 | 0.3431667 | 0.02646965 | 0.3429667 | 0.02675747 | 0.3431333 | 0.02686588 | 0.343 | 0.02638219 | 0.3431 | 0.02659035 | 0.3433667 | 0.02669161 | 0.3433 | 0.02681579 | 0.3433333 | 0.02671408 | 0.3433 | 0.02673175 | 0.3434667 | 0.02689515 | 0.3429333 | 0.02656619 | 0.3424667 | 0.02647091 | 0.3423667 | 0.02633051 | 0.3423333 | 0.0262106 | 0.3420333 | 0.02642301 | 0.3420667 | 0.02668762 | 0.3425333 | 0.02713084 | 0.3424333 | 0.02734256 | 0.3424667 | 0.02718337 | 0.3423667 | 0.0269767 | 0.3422667 | 0.02661608 | 0.3419 | 0.02672914 | 0.3425333 | 0.0269172
456 | 0.3566333 | 0.02816432 | 0.3554 | 0.02844375 | 0.3547333 | 0.02819626 | 0.3541667 | 0.02765144 | 0.3540667 | 0.02720984 | 0.3539333 | 0.02724425 | 0.3542 | 0.02726548 | 0.3541 | 0.02738722 | 0.3534 | 0.0278181 | 0.3531333 | 0.0280029 | 0.3531667 | 0.02805 | 0.353 | 0.02810065 | 0.3527 | 0.02809709 | 0.3521333 | 0.02764469 | 0.3519333 | 0.02751016 | 0.3522333 | 0.02766783 | 0.3521333 | 0.02698843 | 0.3518 | 0.0270608 | 0.3518333 | 0.02748592 | 0.3521 | 0.02708591 | 0.3519333 | 0.0272031 | 0.3515333 | 0.02755725 | 0.3511 | 0.02744012 | 0.3515333 | 0.02735621 | 0.3521667 | 0.02704396 | 0.3514 | 0.02708591 | 0.3510667 | 0.02705751 | 0.3508667 | 0.02693601 | 0.3507333 | 0.0266625 | 0.351 | 0.02709576 | 0.3511 | 0.02745044 | 0.3514 | 0.02737602 | 0.3506333 | 0.02684801 | 0.3504 | 0.02687452 | 0.3506333 | 0.02728984 | 0.3498667 | 0.02718337 | 0.3496667 | 0.02682491 | 0.3497333 | 0.02656443 | 0.3499333 | 0.0267066 | 0.3499 | 0.02673175 | 0.3497333 | 0.02678586 | 0.3496667 | 0.02712985 | 0.3493333 | 0.02688027 | 0.3493667 | 0.02655527 | 0.3492 | 0.02722878 | 0.3489667 | 0.02689738 | 0.3492667 | 0.02639878 | 0.3490667 | 0.026682 | 0.3488 | 0.02666496 | 0.3487 | 0.0270933 | 0.3488 | 0.02779604 | 0.3485 | 0.02722731 | 0.3483667 | 0.02682341 | 0.3483 | 0.02672914 | 0.3487 | 0.02715597 | 0.3486 | 0.02722878 | 0.3484 | 0.02709108 | 0.3486 | 0.02703566 | 0.3482333 | 0.02735621 | 0.3477667 | 0.02747027 | 0.3474333 | 0.02692512 | 0.3476 | 0.02708468 | 0.3478 | 0.02729737 | 0.3481667 | 0.02732158 | 0.3478667 | 0.02710687 | 0.3474 | 0.02708468 | 0.3474333 | 0.02684677 | 0.3474333 | 0.02706059 | 0.3468333 | 0.02741901 | 0.3469333 | 0.02712936 | 0.3472 | 0.02680311 | 0.3469667 | 0.0269704 | 0.3473333 | 0.02684677 | 0.3473667 | 0.02689366 | 0.3472 | 0.02715597 | 0.3474333 | 0.02684652 | 0.3466667 | 0.0266815 | 0.3465667 | 0.02689738 | 0.3469 | 0.02694327 | 0.3470333 | 0.027202 | 0.3469667 | 0.02753002 | 0.3471 | 0.02722364 | 0.3473 | 0.02637511 | 0.3465333 | 0.02699905 | 0.3460667 | 0.02738909 | 0.3462667 | 0.02732158 | 0.3462 | 0.02743623 | 0.3465333 | 0.02727103 | 0.3466 | 0.02708296 | 0.3468333 | 0.02656744 | 0.3467333 | 0.02649293 | 0.3464333 | 0.0267769 | 0.3463333 | 0.02727152 | 0.3466333 | 0.02727323 | 0.3466333 | 0.02698942 | 0.3456 | 0.02687018 | 0.3454333 | 0.02705862 | 0.3459 | 0.02701456 | 0.3462333 | 0.0272031 | 0.346 | 0.0263064 | 0.3456667 | 0.02654811 | 0.3454333 | 0.02741901 | 0.3450667 | 0.02753596 | 0.3449667 | 0.02711805 | 0.3453333 | 0.02643361 | 0.3455333 | 0.02643361 | 0.3451333 | 0.02670884 | 0.3449333 | 0.02705874 | 0.3453667 | 0.0274608 | 0.3453333 | 0.02727958 | 0.3453 | 0.02687614 | 0.3454 | 0.02630488 | 0.3448333 | 0.0267066 | 0.3448667 | 0.0269006 | 0.3450667 | 0.02724914 | 0.3449667 | 0.02682292 | 0.3448667 | 0.0265402 | 0.3446 | 0.02665946 | 0.3443 | 0.026878 | 0.3443667 | 0.02697435 | 0.3441333 | 0.02720114 | 0.3443 | 0.0271529 | 0.3443667 | 0.02696545 | 0.3441667 | 0.02689391 | 0.3440333 | 0.02677627 | 0.344 | 0.02687018 | 0.3443333 | 0.02677777 | 0.3442 | 0.0270116 | 0.3437333 | 0.02720114 | 0.3436667 | 0.02711019 | 0.3439333 | 0.02692723 | 0.3441 | 0.02701753 | 0.3437 | 0.02701148 | 0.3435 | 0.02651679 | 0.3438667 | 0.02682304 | 0.3439333 | 0.02656619 | 0.3434 | 0.02651654 | 0.3435667 | 0.02675299 | 0.3439667 | 0.02703533 | 0.3442667 | 0.02717895 | 0.3434333 | 0.02713624 | 0.3433667 | 0.02731817 | 0.3434333 | 0.02720004 | 0.3433 | 0.02672876 | 0.3437 | 0.02715302 | 0.3434333 | 0.02748288 | 0.3426333 | 0.02727225 | 0.3429333 | 0.02677627 | 0.3433 | 0.02651654 | 0.3435 | 0.02672876 | 0.3433333 | 0.02684677 | 0.3429333 | 0.02727152 | 0.3429667 | 0.02718754 | 0.3426333 | 0.02607187 | 0.3425667 | 0.02632873 | 0.3428333 | 0.0267066 | 0.3426667 | 0.02668162 | 0.3426667 | 0.02647015 | 0.3430667 | 0.02618732 | 0.3429333 | 0.02671034 | 0.3429333 | 0.02706466 | 0.3429333 | 0.02721487 | 0.3425333 | 0.02736535 | 0.3417667 | 0.02698522 | 0.3415333 | 0.02678026 | 0.3424333 | 0.02628464 | 0.3424333 | 0.02657271 | 0.3419667 | 0.02696743 | 0.3418333 | 0.02699164 | 0.3416333 | 0.02692166 | 0.3417 | 0.02729872 | 0.3418 | 0.02758309 | 0.3415667 | 0.02747027 | 0.3415333 | 0.02714042 | 0.3416667 | 0.0269006 | 0.3422667 | 0.02689614
457 | 0.3561 | 0.028122 | 0.3551 | 0.02819019 | 0.3542667 | 0.02812998 | 0.3536333 | 0.02800647 | 0.3534667 | 0.02792016 | 0.3537 | 0.02782193 | 0.3535333 | 0.02851506 | 0.3528 | 0.02842546 | 0.3526667 | 0.02765144 | 0.3527667 | 0.02756923 | 0.3524 | 0.02724592 | 0.3525 | 0.02709108 | 0.3526333 | 0.02785514 | 0.3521333 | 0.02773618 | 0.3516667 | 0.02771045 | 0.3512667 | 0.02805 | 0.3513667 | 0.02778325 | 0.3513667 | 0.02756923 | 0.3514333 | 0.02736535 | 0.3514 | 0.02759758 | 0.3511 | 0.02747083 | 0.3509 | 0.02720698 | 0.3513 | 0.02705143 | 0.3514 | 0.02701456 | 0.3508 | 0.02743878 | 0.3510667 | 0.02747269 | 0.3507333 | 0.02742558 | 0.3503 | 0.02760435 | 0.3507333 | 0.02765518 | 0.3507 | 0.02703566 | 0.3503667 | 0.02684391 | 0.3501333 | 0.02706466 | 0.3499 | 0.02659737 | 0.3495667 | 0.02705431 | 0.3498667 | 0.02767915 | 0.3497333 | 0.02742315 | 0.3495667 | 0.02733402 | 0.3496333 | 0.02714287 | 0.3496333 | 0.02686588 | 0.3496333 | 0.02688027 | 0.3495333 | 0.02696669 | 0.3492 | 0.02683319 | 0.3494333 | 0.02735621 | 0.3495 | 0.02773313 | 0.3492 | 0.02710806 | 0.3487667 | 0.02711805 | 0.3488 | 0.02723246 | 0.3493 | 0.02766984 | 0.3489667 | 0.0276918 | 0.3485667 | 0.02761405 | 0.3484 | 0.02736872 | 0.3484333 | 0.02685546 | 0.3483667 | 0.02718533 | 0.3485667 | 0.02753438 | 0.3485333 | 0.02692723 | 0.3485 | 0.02708739 | 0.3487333 | 0.02720053 | 0.3481 | 0.02680087 | 0.3479667 | 0.02703656 | 0.3477333 | 0.02750337 | 0.3476333 | 0.02743117 | 0.3476333 | 0.02720788 | 0.3477 | 0.02701345 | 0.3477333 | 0.02691918 | 0.3471 | 0.02651654 | 0.3471667 | 0.02689515 | 0.3477 | 0.0280025 | 0.3470667 | 0.02760149 | 0.3468667 | 0.02753015 | 0.347 | 0.02743586 | 0.3471 | 0.02687018 | 0.3472667 | 0.02696434 | 0.3474333 | 0.02698868 | 0.3467667 | 0.02675249 | 0.3464 | 0.02702147 | 0.3464667 | 0.02697929 | 0.3464667 | 0.02662735 | 0.3463333 | 0.02663886 | 0.3463667 | 0.02668162 | 0.3463 | 0.02715486 | 0.3463667 | 0.02753305 | 0.3467 | 0.02729542 | 0.3467 | 0.02701938 | 0.3463667 | 0.02682901 | 0.3465 | 0.02687117 | 0.3465333 | 0.02727225 | 0.3463667 | 0.02710687 | 0.3462667 | 0.02689391 | 0.3461667 | 0.02675249 | 0.346 | 0.02715339 | 0.3455333 | 0.02705911 | 0.3455333 | 0.0267066 | 0.3457667 | 0.02696632 | 0.3456333 | 0.02705973 | 0.3456 | 0.0269408 | 0.3454333 | 0.02685173 | 0.3451333 | 0.02720445 | 0.3452 | 0.02722731 | 0.3457333 | 0.02670585 | 0.3458667 | 0.02639865 | 0.3457 | 0.0263045 | 0.3452 | 0.02658734 | 0.3448667 | 0.02703878 | 0.3450667 | 0.02725709 | 0.3450333 | 0.02748725 | 0.3444667 | 0.02738872 | 0.3442333 | 0.02735365 | 0.3445333 | 0.02713452 | 0.3444333 | 0.02762443 | 0.3444667 | 0.02725024 | 0.3443667 | 0.02704617 | 0.3446 | 0.02694451 | 0.3449 | 0.02687055 | 0.3448667 | 0.02696446 | 0.3446 | 0.0270116 | 0.3441667 | 0.02675224 | 0.3442 | 0.02665796 | 0.3445 | 0.02665796 | 0.3444333 | 0.02684652 | 0.3441667 | 0.02731792 | 0.3440333 | 0.02755362 | 0.3439 | 0.02638042 | 0.3437 | 0.02630488 | 0.3439 | 0.02644894 | 0.3440667 | 0.02682292 | 0.3438667 | 0.02710687 | 0.3440333 | 0.02705874 | 0.3437 | 0.02708739 | 0.3430333 | 0.02650099 | 0.3433333 | 0.02613967 | 0.3439667 | 0.02689391 | 0.3440667 | 0.02696446 | 0.3439667 | 0.02710625 | 0.3440333 | 0.02691769 | 0.3437667 | 0.02689366 | 0.3435 | 0.02687006 | 0.3434333 | 0.0269172 | 0.3436 | 0.02701197 | 0.3435333 | 0.0267769 | 0.3432333 | 0.02656393 | 0.3425 | 0.02680012 | 0.3420667 | 0.0265402 | 0.3422333 | 0.02635202 | 0.3430333 | 0.02684726 | 0.3427333 | 0.02677777 | 0.3428 | 0.02651905 | 0.3431333 | 0.02628109 | 0.3424 | 0.02609483 | 0.3425 | 0.02609943 | 0.3425333 | 0.02670535 | 0.3421667 | 0.0271765 | 0.3421667 | 0.02732305 | 0.3431667 | 0.02675249 | 0.3427 | 0.026878 | 0.3424333 | 0.02677578 | 0.3427333 | 0.02642225 | 0.3422333 | 0.02670585 | 0.3420333 | 0.02670535 | 0.342 | 0.02651654 | 0.3417 | 0.02644781 | 0.3424333 | 0.02684677 | 0.3425 | 0.02722511 | 0.3416667 | 0.0272473 | 0.3416 | 0.02694228 | 0.3416333 | 0.02684677 | 0.3417667 | 0.02711572 | 0.3418333 | 0.02664236 | 0.3419333 | 0.02635467 | 0.3423 | 0.02616754 | 0.3421667 | 0.02647191 | 0.3417667 | 0.02696483 | 0.3418 | 0.02701259 | 0.3417333 | 0.02656518 | 0.3416667 | 0.02668162 | 0.3414 | 0.02701345 | 0.3417667 | 0.0268944
458 | 0.3558667 | 0.02836222 | 0.3543 | 0.02829028 | 0.3534333 | 0.02781862 | 0.3532 | 0.02824193 | 0.353 | 0.02789875 | 0.3525667 | 0.0276056 | 0.3525667 | 0.02787081 | 0.3529333 | 0.02808705 | 0.3528667 | 0.02821138 | 0.3528333 | 0.02730816 | 0.3524333 | 0.02693218 | 0.3515333 | 0.02730816 | 0.3519333 | 0.02730401 | 0.3522667 | 0.02761405 | 0.3521333 | 0.02770828 | 0.3517 | 0.02717695 | 0.3514333 | 0.02743433 | 0.3512667 | 0.02740916 | 0.3506667 | 0.02758337 | 0.3512333 | 0.02823725 | 0.3518667 | 0.02796395 | 0.3514 | 0.02808784 | 0.3512667 | 0.0279811 | 0.3509 | 0.02767321 | 0.3505667 | 0.02742375 | 0.3507333 | 0.02724425 | 0.3506 | 0.02717695 | 0.3507333 | 0.02721229 | 0.3510333 | 0.02750337 | 0.3508 | 0.02745955 | 0.3506 | 0.02738406 | 0.3505 | 0.02737602 | 0.3504 | 0.02709846 | 0.3500333 | 0.02721229 | 0.3495 | 0.02765658 | 0.3494 | 0.02745955 | 0.3494333 | 0.02771694 | 0.3496667 | 0.02803573 | 0.3498 | 0.02752248 | 0.3493 | 0.02751327 | 0.3487 | 0.02773061 | 0.3494333 | 0.0273001 | 0.3493667 | 0.02711363 | 0.3490333 | 0.02713821 | 0.3494333 | 0.02679084 | 0.3495333 | 0.02636972 | 0.3495333 | 0.02659001 | 0.3496667 | 0.02756923 | 0.3488333 | 0.02756959 | 0.3488667 | 0.02746177 | 0.349 | 0.02765032 | 0.3485333 | 0.02763022 | 0.3480667 | 0.0276196 | 0.348 | 0.02730909 | 0.3476667 | 0.02711363 | 0.3475667 | 0.02718018 | 0.3476667 | 0.02731865 | 0.3477 | 0.02722609 | 0.3476667 | 0.02739298 | 0.3478333 | 0.02755871 | 0.3479667 | 0.0278903 | 0.3479 | 0.02738114 | 0.3476667 | 0.02712064 | 0.3474 | 0.02722511 | 0.3475667 | 0.02696743 | 0.3479 | 0.02730421 | 0.3486 | 0.02779796 | 0.3479333 | 0.02741585 | 0.3475667 | 0.02732305 | 0.3471667 | 0.02747269 | 0.3468333 | 0.02727592 | 0.3474667 | 0.02753015 | 0.3479 | 0.02800143 | 0.3472667 | 0.02767578 | 0.3467 | 0.02766382 | 0.3469 | 0.02729737 | 0.3469667 | 0.02738872 | 0.3467 | 0.02687055 | 0.3464667 | 0.02682341 | 0.3464667 | 0.02760149 | 0.3463333 | 0.02741245 | 0.3463667 | 0.0273897 | 0.3465 | 0.0275791 | 0.3462 | 0.02743684 | 0.3460667 | 0.02760149 | 0.3461333 | 0.02783647 | 0.3459333 | 0.02734341 | 0.3456667 | 0.02711019 | 0.3458333 | 0.02663548 | 0.3458667 | 0.02641393 | 0.3456333 | 0.02693502 | 0.3462 | 0.02665946 | 0.3457667 | 0.02654623 | 0.3455667 | 0.02696743 | 0.3456333 | 0.02720445 | 0.3453667 | 0.02753196 | 0.3457667 | 0.02725159 | 0.3458667 | 0.02696879 | 0.3454 | 0.02694105 | 0.3454333 | 0.02712936 | 0.3455 | 0.02701148 | 0.3453667 | 0.02689738 | 0.3451667 | 0.02710687 | 0.3452667 | 0.02738872 | 0.3452333 | 0.02783647 | 0.3451333 | 0.02776585 | 0.3448 | 0.0270837 | 0.3448333 | 0.02649407 | 0.3454333 | 0.02705973 | 0.3451333 | 0.02705874 | 0.3446667 | 0.02745934 | 0.3449 | 0.02808285 | 0.3449 | 0.02708911 | 0.3445 | 0.02687316 | 0.3440333 | 0.02734585 | 0.3444 | 0.02722511 | 0.3445333 | 0.02727958 | 0.3446 | 0.02729872 | 0.3445333 | 0.027483 | 0.3446667 | 0.02738909 | 0.3445 | 0.02729432 | 0.3442667 | 0.02696434 | 0.3443667 | 0.02703533 | 0.3441667 | 0.0271765 | 0.3437 | 0.02665871 | 0.3435667 | 0.02661608 | 0.3435667 | 0.02689886 | 0.3440333 | 0.02755435 | 0.3435333 | 0.02705911 | 0.3434333 | 0.0267769 | 0.3439667 | 0.02689886 | 0.3439667 | 0.02654208 | 0.3437333 | 0.0267759 | 0.3436667 | 0.02710773 | 0.3433667 | 0.026682 | 0.3434333 | 0.0265707 | 0.3431667 | 0.02697435 | 0.3434667 | 0.02682739 | 0.3436667 | 0.02711363 | 0.3435 | 0.02743769 | 0.3433 | 0.02708468 | 0.3432333 | 0.02748398 | 0.3434 | 0.0273675 | 0.3430333 | 0.02670884 | 0.3428333 | 0.02713624 | 0.3428 | 0.02736531 | 0.3433333 | 0.02713452 | 0.3428667 | 0.02731792 | 0.3426667 | 0.02746177 | 0.3427 | 0.02750794 | 0.3427 | 0.02687018 | 0.3428333 | 0.02705862 | 0.3425 | 0.02764863 | 0.3417333 | 0.02712936 | 0.3423 | 0.0270116 | 0.3425333 | 0.02727323 | 0.342 | 0.02729542 | 0.3422 | 0.02736652 | 0.3423333 | 0.027483 | 0.3427667 | 0.0271765 | 0.3428667 | 0.02668162 | 0.3424333 | 0.02670585 | 0.3419667 | 0.02675249 | 0.3422667 | 0.02682304 | 0.3423 | 0.02673313 | 0.3418333 | 0.02664449 | 0.3423 | 0.02666171 | 0.3424 | 0.02666496 | 0.3417333 | 0.02713084 | 0.3412 | 0.02737018 | 0.3418333 | 0.02769745 | 0.3426 | 0.02765152 | 0.3416333 | 0.02699164 | 0.3413 | 0.02715401 | 0.3419 | 0.02701938 | 0.3422667 | 0.02703755
459 | 0.3556333 | 0.02841705 | 0.3543667 | 0.02831081 | 0.353 | 0.02837652 | 0.3530333 | 0.02863824 | 0.3533 | 0.02792323 | 0.3528333 | 0.0274116 | 0.3526 | 0.02741618 | 0.3526333 | 0.02752663 | 0.3523333 | 0.02775588 | 0.352 | 0.0274843 | 0.3520333 | 0.02737667 | 0.3519667 | 0.02736425 | 0.3521 | 0.02708247 | 0.3519667 | 0.02764204 | 0.3518333 | 0.02786519 | 0.3513 | 0.02776196 | 0.3514667 | 0.02800682 | 0.3518667 | 0.02778325 | 0.3518333 | 0.02759956 | 0.3513667 | 0.02790225 | 0.3511 | 0.02753192 | 0.3510667 | 0.02707278 | 0.3512 | 0.02796319 | 0.3507 | 0.02824193 | 0.3504667 | 0.027753 | 0.3499333 | 0.02722074 | 0.3498333 | 0.02773618 | 0.3497333 | 0.02803288 | 0.3497333 | 0.02736888 | 0.3505667 | 0.02768879 | 0.3504667 | 0.02812998 | 0.3502 | 0.0278145 | 0.3502 | 0.02808285 | 0.35 | 0.02786766 | 0.3498 | 0.02723246 | 0.3499 | 0.0275849 | 0.3498 | 0.02786766 | 0.3495 | 0.02815718 | 0.3496333 | 0.02799361 | 0.3496 | 0.02751521 | 0.3491 | 0.02730653 | 0.3488 | 0.02737602 | 0.349 | 0.02766116 | 0.3491333 | 0.02771093 | 0.3491333 | 0.02722405 | 0.3483333 | 0.02664236 | 0.3485667 | 0.02668762 | 0.3495333 | 0.02795023 | 0.3486333 | 0.02787309 | 0.3485 | 0.0279558 | 0.3489 | 0.02816286 | 0.3483333 | 0.02756693 | 0.3478 | 0.02737383 | 0.3475 | 0.02737602 | 0.3484667 | 0.02720592 | 0.3485667 | 0.02684081 | 0.3477667 | 0.02706096 | 0.3480333 | 0.02770828 | 0.3485 | 0.02724274 | 0.3481333 | 0.02745376 | 0.3476667 | 0.02811279 | 0.3474 | 0.02787448 | 0.3473667 | 0.02747827 | 0.3476333 | 0.02701757 | 0.3471667 | 0.02760946 | 0.3468333 | 0.02786519 | 0.3475 | 0.02712428 | 0.3478 | 0.02738722 | 0.3478333 | 0.02777545 | 0.3475 | 0.02814711 | 0.3466667 | 0.02760318 | 0.3465667 | 0.02760318 | 0.3469 | 0.02758019 | 0.3471 | 0.0272305 | 0.347 | 0.02708911 | 0.3466667 | 0.02732671 | 0.3463333 | 0.02798289 | 0.3461333 | 0.0276389 | 0.3462667 | 0.02725709 | 0.3465333 | 0.02727323 | 0.3464667 | 0.02703755 | 0.3459667 | 0.02718533 | 0.346 | 0.02708247 | 0.3462667 | 0.02746007 | 0.3462333 | 0.02734195 | 0.3459333 | 0.02692723 | 0.3456 | 0.02659173 | 0.3464 | 0.02680087 | 0.3465 | 0.02751521 | 0.3456667 | 0.02717724 | 0.3456333 | 0.0269172 | 0.3455333 | 0.02691732 | 0.3448667 | 0.02731865 | 0.3451 | 0.02730214 | 0.3454667 | 0.02711363 | 0.3453667 | 0.0271765 | 0.3456667 | 0.02703582 | 0.3455333 | 0.02720788 | 0.3456 | 0.02715732 | 0.3451333 | 0.02734158 | 0.3448667 | 0.02767157 | 0.3452333 | 0.02783671 | 0.3450667 | 0.02738909 | 0.3451667 | 0.0271765 | 0.3450667 | 0.02724828 | 0.3451667 | 0.02717797 | 0.3455 | 0.0270933 | 0.3448 | 0.02757716 | 0.3444333 | 0.02748398 | 0.3447667 | 0.02746299 | 0.3451333 | 0.02763022 | 0.3454667 | 0.02809998 | 0.345 | 0.02750891 | 0.3446667 | 0.02703533 | 0.3443667 | 0.02710625 | 0.3441333 | 0.027202 | 0.3439667 | 0.02725318 | 0.3442667 | 0.02696632 | 0.3445333 | 0.02720016 | 0.3443667 | 0.02703533 | 0.3440333 | 0.02677889 | 0.3442667 | 0.02696879 | 0.3445 | 0.02701456 | 0.3440667 | 0.02718533 | 0.3434667 | 0.02661232 | 0.3434667 | 0.02675224 | 0.3432333 | 0.02748883 | 0.3442 | 0.02765152 | 0.3436333 | 0.02685173 | 0.3434 | 0.02666921 | 0.3436 | 0.02729481 | 0.3434 | 0.02687204 | 0.3435667 | 0.02689366 | 0.3435667 | 0.02745959 | 0.3436667 | 0.02717797 | 0.3438 | 0.02708739 | 0.3437333 | 0.02727763 | 0.3430667 | 0.0272473 | 0.3434333 | 0.02727103 | 0.3439 | 0.02729432 | 0.3437 | 0.02736506 | 0.3433 | 0.02757765 | 0.3428667 | 0.02774459 | 0.3428667 | 0.02724767 | 0.3428667 | 0.02703508 | 0.3423667 | 0.02703582 | 0.3421667 | 0.02661107 | 0.3426 | 0.02672976 | 0.3426667 | 0.02717675 | 0.3421667 | 0.02802741 | 0.3424 | 0.02786587 | 0.3425667 | 0.0272473 | 0.342 | 0.02694105 | 0.3419333 | 0.02656443 | 0.3422 | 0.02680187 | 0.3424667 | 0.02710773 | 0.3422 | 0.02701259 | 0.342 | 0.02680012 | 0.3419333 | 0.02656393 | 0.3419 | 0.02658834 | 0.3422 | 0.02694327 | 0.3424333 | 0.02698868 | 0.3418667 | 0.02718165 | 0.3415667 | 0.02718533 | 0.3419 | 0.02709108 | 0.3419667 | 0.02746007 | 0.3423 | 0.02765297 | 0.3424333 | 0.02762479 | 0.3418667 | 0.02760584 | 0.3416667 | 0.02661107 | 0.3417333 | 0.02663548 | 0.3419 | 0.02680311 | 0.3415667 | 0.02654058 | 0.3413333 | 0.02691769 | 0.3416667 | 0.02703755 | 0.3420333 | 0.02698794
460 | 0.3545333 | 0.02834341 | 0.3535667 | 0.0281758 | 0.3526333 | 0.02806781 | 0.3524 | 0.02830277 | 0.3525667 | 0.02819531 | 0.3527 | 0.02804152 | 0.3524667 | 0.02797384 | 0.3521667 | 0.02808515 | 0.3521 | 0.02804437 | 0.3524 | 0.02764103 | 0.3519333 | 0.02795023 | 0.3514333 | 0.02824716 | 0.3517333 | 0.02800063 | 0.3511667 | 0.02779764 | 0.3510333 | 0.02773618 | 0.3513 | 0.02804437 | 0.3508 | 0.02783487 | 0.3504 | 0.02772616 | 0.3504667 | 0.02761815 | 0.3503333 | 0.02816432 | 0.3502333 | 0.0280029 | 0.3502333 | 0.02743773 | 0.3511 | 0.02680037 | 0.3509333 | 0.02702571 | 0.3501667 | 0.02749234 | 0.3497333 | 0.02732207 | 0.3497667 | 0.02758856 | 0.3500667 | 0.027561 | 0.3498333 | 0.02763637 | 0.3497667 | 0.0276167 | 0.3494667 | 0.02783635 | 0.3496667 | 0.02789436 | 0.3491333 | 0.02776621 | 0.3490333 | 0.02791013 | 0.3493333 | 0.0281378 | 0.3492 | 0.02829853 | 0.3491 | 0.02793934 | 0.3487667 | 0.02747027 | 0.3484 | 0.02696009 | 0.3480333 | 0.02707943 | 0.3481 | 0.02723246 | 0.3481 | 0.02772051 | 0.3485667 | 0.0278903 | 0.3488 | 0.02808523 | 0.3484333 | 0.02834317 | 0.3480333 | 0.02751392 | 0.3479333 | 0.02716276 | 0.3480667 | 0.02747827 | 0.3483667 | 0.02810532 | 0.3484 | 0.02821855 | 0.3483333 | 0.02776681 | 0.3482 | 0.02793075 | 0.3475667 | 0.02767337 | 0.3471333 | 0.02713821 | 0.3481667 | 0.0274325 | 0.3479667 | 0.027561 | 0.3473667 | 0.02761405 | 0.3472333 | 0.02777773 | 0.3473333 | 0.02784964 | 0.3474333 | 0.02756959 | 0.3471 | 0.02704305 | 0.3467 | 0.02765658 | 0.3467333 | 0.02776621 | 0.3469 | 0.02736872 | 0.3467667 | 0.02683534 | 0.3468 | 0.02724274 | 0.3473 | 0.02807716 | 0.3467333 | 0.02720445 | 0.3466667 | 0.0273289 | 0.3470667 | 0.02782736 | 0.3469667 | 0.02803169 | 0.3467667 | 0.02795858 | 0.3466333 | 0.02769745 | 0.3466 | 0.02772291 | 0.3461667 | 0.02774579 | 0.3459333 | 0.02769866 | 0.3462333 | 0.02727445 | 0.3463333 | 0.02706059 | 0.3459 | 0.02715892 | 0.3455667 | 0.02703755 | 0.3459 | 0.02694971 | 0.3458667 | 0.02725941 | 0.3457667 | 0.02767578 | 0.3454667 | 0.02731817 | 0.346 | 0.02722364 | 0.3463667 | 0.02774579 | 0.3461333 | 0.02755604 | 0.3461333 | 0.02705911 | 0.3457667 | 0.02689391 | 0.3452333 | 0.02734341 | 0.3452667 | 0.02760101 | 0.3453333 | 0.02769505 | 0.3451 | 0.02757765 | 0.3451333 | 0.02769529 | 0.3451667 | 0.02774291 | 0.3454333 | 0.02727763 | 0.3450333 | 0.02741293 | 0.3445667 | 0.02760076 | 0.3445 | 0.02751157 | 0.3444667 | 0.02682491 | 0.3445 | 0.02679938 | 0.3448333 | 0.02713182 | 0.3449333 | 0.0275604 | 0.3443 | 0.02744352 | 0.3439 | 0.02701259 | 0.3444333 | 0.02755362 | 0.3448333 | 0.02720004 | 0.345 | 0.02680012 | 0.3444333 | 0.0272031 | 0.3442 | 0.02701259 | 0.3438 | 0.02708739 | 0.3439333 | 0.02727763 | 0.3446 | 0.02694773 | 0.3445333 | 0.0274122 | 0.3446333 | 0.02790715 | 0.3444333 | 0.02727225 | 0.3440333 | 0.02713084 | 0.3438667 | 0.02696632 | 0.3433 | 0.02701592 | 0.3430333 | 0.02727152 | 0.3434667 | 0.02717797 | 0.3436333 | 0.02705862 | 0.3433667 | 0.02661457 | 0.343 | 0.02658734 | 0.3437333 | 0.02685769 | 0.3433333 | 0.02713452 | 0.3429 | 0.02729542 | 0.3427 | 0.02729432 | 0.3426333 | 0.02748592 | 0.3429333 | 0.02749271 | 0.3431333 | 0.02763022 | 0.343 | 0.02715302 | 0.3429333 | 0.02741245 | 0.3432333 | 0.02790906 | 0.3432 | 0.02750721 | 0.3429667 | 0.02731817 | 0.3428667 | 0.0272473 | 0.3431667 | 0.0274608 | 0.3429667 | 0.02711572 | 0.3426 | 0.02681057 | 0.3426333 | 0.02684677 | 0.3425 | 0.02750673 | 0.3425 | 0.02751012 | 0.3419333 | 0.02663748 | 0.3423333 | 0.02705911 | 0.3426333 | 0.02705862 | 0.3423333 | 0.02671034 | 0.3423333 | 0.02713305 | 0.3426667 | 0.02710773 | 0.3424333 | 0.02713821 | 0.3416667 | 0.026682 | 0.3420667 | 0.02654208 | 0.3424 | 0.02701259 | 0.3425333 | 0.02741464 | 0.3424333 | 0.0267051 | 0.342 | 0.02616295 | 0.3413667 | 0.02718533 | 0.3415333 | 0.02720114 | 0.3419333 | 0.02705862 | 0.3422667 | 0.02710687 | 0.3424 | 0.02708591 | 0.3419333 | 0.0270665 | 0.3407667 | 0.02684081 | 0.3408 | 0.0268046 | 0.3410667 | 0.02675373 | 0.3413333 | 0.0267759 | 0.3413 | 0.02729628 | 0.3409667 | 0.02747027 | 0.3413667 | 0.02689515 | 0.3417333 | 0.02698794 | 0.3415667 | 0.02731939 | 0.3417 | 0.02724274 | 0.3416 | 0.0268801 | 0.3411 | 0.02701456 | 0.3408 | 0.02722364 | 0.3413667 | 0.02717675
461 | 0.3541667 | 0.02875243 | 0.3529 | 0.02849889 | 0.3519 | 0.02820012 | 0.3519 | 0.02814332 | 0.3516333 | 0.02817402 | 0.3515333 | 0.02830104 | 0.3524333 | 0.02892016 | 0.3517 | 0.0287459 | 0.3508667 | 0.02818207 | 0.3508 | 0.02768477 | 0.3512667 | 0.02727848 | 0.3507333 | 0.0280614 | 0.3508333 | 0.02896346 | 0.3508667 | 0.0285139 | 0.3508667 | 0.0279973 | 0.3503333 | 0.02809144 | 0.3501333 | 0.02753632 | 0.3506333 | 0.02744526 | 0.3505333 | 0.0283883 | 0.3497667 | 0.02793878 | 0.3498333 | 0.02746323 | 0.3501333 | 0.02723972 | 0.3496667 | 0.02762274 | 0.3495 | 0.02810445 | 0.3493667 | 0.02842092 | 0.3491667 | 0.02834388 | 0.3494333 | 0.02803288 | 0.3493333 | 0.02799409 | 0.3493 | 0.0278612 | 0.3493333 | 0.02767747 | 0.3493333 | 0.02751392 | 0.349 | 0.02766984 | 0.3488667 | 0.02784748 | 0.3484333 | 0.02816432 | 0.3483333 | 0.02814775 | 0.3486333 | 0.02773185 | 0.3487667 | 0.02776741 | 0.3483 | 0.02838697 | 0.3481667 | 0.02804072 | 0.3480333 | 0.02685024 | 0.3469667 | 0.02671758 | 0.3471667 | 0.02741597 | 0.3477 | 0.02739428 | 0.3476333 | 0.02767253 | 0.3477 | 0.02795938 | 0.3476667 | 0.02748482 | 0.3475667 | 0.02762611 | 0.3479333 | 0.02841506 | 0.3482 | 0.02824193 | 0.3479333 | 0.02823725 | 0.3478 | 0.02788691 | 0.3472 | 0.02766382 | 0.3468333 | 0.02772392 | 0.3470667 | 0.02771045 | 0.3474 | 0.02789062 | 0.3471333 | 0.02770828 | 0.3463667 | 0.02776405 | 0.3469 | 0.02788691 | 0.3469667 | 0.02733695 | 0.3466333 | 0.02714287 | 0.3462 | 0.02772051 | 0.3466 | 0.02815469 | 0.3464333 | 0.02858348 | 0.3464333 | 0.02828219 | 0.3462667 | 0.02809998 | 0.3463667 | 0.02816716 | 0.3465667 | 0.02845 | 0.3457667 | 0.02732305 | 0.3456333 | 0.02749501 | 0.3461667 | 0.02817497 | 0.3462 | 0.02815469 | 0.3461 | 0.0279558 | 0.3460333 | 0.02764795 | 0.3454 | 0.02779604 | 0.3454667 | 0.02783012 | 0.3451333 | 0.02794165 | 0.3446667 | 0.02760439 | 0.3452667 | 0.02760076 | 0.3456333 | 0.02762539 | 0.3457 | 0.02715892 | 0.3453667 | 0.02724828 | 0.3452 | 0.02722389 | 0.3449667 | 0.02739298 | 0.3452 | 0.02772832 | 0.3451333 | 0.0277001 | 0.3447667 | 0.02760221 | 0.3451 | 0.02793313 | 0.3449667 | 0.02795536 | 0.3446667 | 0.027886 | 0.3451 | 0.02786587 | 0.3453667 | 0.02739639 | 0.3454667 | 0.02718165 | 0.3455333 | 0.0278379 | 0.3455667 | 0.02712346 | 0.3451 | 0.02697048 | 0.3448333 | 0.02741245 | 0.3449 | 0.02715302 | 0.3446 | 0.02758152 | 0.3448667 | 0.02795536 | 0.345 | 0.02771967 | 0.3447333 | 0.02734256 | 0.3438667 | 0.02718165 | 0.3436667 | 0.027886 | 0.3439 | 0.02800571 | 0.3442 | 0.02779436 | 0.3439 | 0.02793433 | 0.3440667 | 0.02789938 | 0.3446333 | 0.02756233 | 0.3444 | 0.02744012 | 0.3440333 | 0.02748592 | 0.3437667 | 0.02746177 | 0.344 | 0.0270116 | 0.3443 | 0.02672876 | 0.3438 | 0.0272305 | 0.3438667 | 0.02731865 | 0.3441667 | 0.02711179 | 0.3439333 | 0.02736206 | 0.3439333 | 0.02756959 | 0.3431667 | 0.0279562 | 0.3428333 | 0.02819295 | 0.3430667 | 0.027886 | 0.3430667 | 0.02711179 | 0.3434333 | 0.02713624 | 0.3438333 | 0.02734341 | 0.3436667 | 0.02767337 | 0.3433 | 0.02772159 | 0.3434667 | 0.02767157 | 0.3435 | 0.02807359 | 0.3431 | 0.02786192 | 0.3430333 | 0.02748288 | 0.3427333 | 0.02741245 | 0.3425 | 0.02729444 | 0.3424333 | 0.02712961 | 0.3423 | 0.02722389 | 0.3427667 | 0.02745959 | 0.3431667 | 0.02760076 | 0.3431333 | 0.02762539 | 0.3423 | 0.02715486 | 0.3421333 | 0.0271301 | 0.3425667 | 0.02703582 | 0.3427667 | 0.02710588 | 0.3424667 | 0.02732158 | 0.3419 | 0.02772159 | 0.3417333 | 0.02798146 | 0.3423 | 0.02793099 | 0.3424 | 0.02743586 | 0.3415667 | 0.02682404 | 0.3411667 | 0.0274608 | 0.3411333 | 0.02791013 | 0.3417333 | 0.02797813 | 0.3422333 | 0.02790763 | 0.3419667 | 0.02781395 | 0.3414667 | 0.02781874 | 0.3417 | 0.02786049 | 0.3417 | 0.02793099 | 0.3421333 | 0.02763637 | 0.3419667 | 0.02753438 | 0.3416333 | 0.02755362 | 0.3418667 | 0.02718018 | 0.3417 | 0.02729872 | 0.3414 | 0.02737018 | 0.3413 | 0.02730031 | 0.3410667 | 0.02746007 | 0.3408667 | 0.02745934 | 0.3406667 | 0.02731817 | 0.3405333 | 0.0272031 | 0.3411333 | 0.02741245 | 0.3412333 | 0.0274122 | 0.3413667 | 0.02711019 | 0.3411667 | 0.02725709 | 0.3408 | 0.02715597 | 0.3406667 | 0.02710625 | 0.3409 | 0.02757729 | 0.3408333 | 0.02727225 | 0.3407 | 0.0272305 | 0.341 | 0.02757765
462 | 0.3535667 | 0.02877294 | 0.3520667 | 0.02853773 | 0.3507667 | 0.02839041 | 0.3511667 | 0.02855105 | 0.3512333 | 0.02825247 | 0.3507667 | 0.02822627 | 0.3511 | 0.02830277 | 0.3509667 | 0.02832306 | 0.3507333 | 0.02826981 | 0.3505667 | 0.02839041 | 0.3501333 | 0.02806781 | 0.3500667 | 0.02812832 | 0.351 | 0.02886671 | 0.3508667 | 0.02803478 | 0.3505333 | 0.02754152 | 0.3496667 | 0.02802289 | 0.3498 | 0.02845031 | 0.3499 | 0.02814332 | 0.3493333 | 0.02791419 | 0.3497667 | 0.02887506 | 0.3497 | 0.02849889 | 0.3493 | 0.0278734 | 0.3497 | 0.02849889 | 0.3491667 | 0.02821138 | 0.3485333 | 0.02779644 | 0.3483667 | 0.02820689 | 0.3481667 | 0.02814798 | 0.3486333 | 0.02757563 | 0.3485333 | 0.02786519 | 0.3484333 | 0.0277614 | 0.3485333 | 0.02761477 | 0.3482667 | 0.02793878 | 0.3483 | 0.02806991 | 0.3482 | 0.02827331 | 0.3484333 | 0.02814419 | 0.3481 | 0.02774563 | 0.3473667 | 0.027929 | 0.3475667 | 0.02783635 | 0.3479333 | 0.02830552 | 0.3473667 | 0.02858722 | 0.3473333 | 0.02821658 | 0.3473333 | 0.02855198 | 0.3481 | 0.02859697 | 0.3484 | 0.02855556 | 0.3478667 | 0.02807019 | 0.3473 | 0.02726548 | 0.3472 | 0.02726108 | 0.3475667 | 0.02850337 | 0.3470667 | 0.02788767 | 0.3469 | 0.02749448 | 0.3469 | 0.02754354 | 0.3467 | 0.02789875 | 0.3459667 | 0.0284303 | 0.3457667 | 0.02840497 | 0.3461667 | 0.0279929 | 0.3464667 | 0.02757841 | 0.3466667 | 0.0274325 | 0.3468 | 0.02780803 | 0.3462667 | 0.02746444 | 0.3455667 | 0.02725709 | 0.3458 | 0.0273119 | 0.3457667 | 0.0276812 | 0.3458 | 0.02822658 | 0.3462667 | 0.02889779 | 0.3459 | 0.02810065 | 0.3462667 | 0.02754745 | 0.3463667 | 0.02792446 | 0.3457333 | 0.02773185 | 0.3455667 | 0.0276196 | 0.3454667 | 0.02790225 | 0.3456667 | 0.02804667 | 0.3454667 | 0.02768879 | 0.3452333 | 0.02734926 | 0.3451667 | 0.02796192 | 0.3449 | 0.02822658 | 0.3452333 | 0.027913 | 0.3452333 | 0.02778301 | 0.3452 | 0.02733386 | 0.3452333 | 0.02728984 | 0.3450333 | 0.02818999 | 0.3451 | 0.02800155 | 0.3451 | 0.0275849 | 0.3450667 | 0.02700004 | 0.3449333 | 0.02743773 | 0.345 | 0.0277389 | 0.3452 | 0.02766116 | 0.3444667 | 0.02718533 | 0.3441333 | 0.02735365 | 0.3444 | 0.02744352 | 0.3448 | 0.02723246 | 0.3446333 | 0.02720114 | 0.3442667 | 0.0273897 | 0.3444333 | 0.02769866 | 0.344 | 0.02772291 | 0.3436 | 0.02787723 | 0.3442333 | 0.02792733 | 0.3440667 | 0.02767735 | 0.3436333 | 0.02783886 | 0.3435333 | 0.02811931 | 0.3438333 | 0.02798146 | 0.3437667 | 0.02817308 | 0.3438 | 0.02835736 | 0.3433333 | 0.02791013 | 0.3432 | 0.02793743 | 0.3435667 | 0.02795536 | 0.3431333 | 0.02776765 | 0.3429333 | 0.02791682 | 0.3435667 | 0.02760221 | 0.3437333 | 0.02727592 | 0.3432667 | 0.02690481 | 0.3426667 | 0.02704864 | 0.3426667 | 0.02781299 | 0.3431333 | 0.02804869 | 0.3431333 | 0.027913 | 0.3433333 | 0.02685347 | 0.3434667 | 0.02669399 | 0.3427667 | 0.02733695 | 0.3426 | 0.02764815 | 0.3428333 | 0.02804869 | 0.3426667 | 0.02802741 | 0.3425 | 0.02758152 | 0.3426 | 0.02715597 | 0.3427667 | 0.02696434 | 0.3427333 | 0.02712936 | 0.3427667 | 0.02760753 | 0.3423 | 0.02737846 | 0.3425333 | 0.02691831 | 0.3427333 | 0.02741245 | 0.3429667 | 0.02760584 | 0.3429333 | 0.02784964 | 0.3427 | 0.02809069 | 0.3422333 | 0.02798861 | 0.3421667 | 0.02753196 | 0.3416667 | 0.02739457 | 0.3418667 | 0.02816882 | 0.3420667 | 0.02809761 | 0.3418333 | 0.02784724 | 0.3422667 | 0.02782054 | 0.3426 | 0.02743684 | 0.3421333 | 0.02741585 | 0.3418 | 0.02729481 | 0.3414333 | 0.02720053 | 0.341 | 0.02736579 | 0.3404333 | 0.02790822 | 0.3409333 | 0.02799647 | 0.3420333 | 0.02706059 | 0.3417 | 0.02651905 | 0.3413 | 0.02701148 | 0.3412 | 0.02750673 | 0.3415667 | 0.02767446 | 0.3412667 | 0.02703533 | 0.3409667 | 0.02753777 | 0.3414667 | 0.02802741 | 0.3413333 | 0.02783886 | 0.3409 | 0.02779005 | 0.3408 | 0.02750673 | 0.3408 | 0.02680012 | 0.3412 | 0.02722511 | 0.3415333 | 0.02755362 | 0.3409333 | 0.0278379 | 0.3402667 | 0.02760753 | 0.3403 | 0.02722609 | 0.3403667 | 0.02746177 | 0.3401333 | 0.02762479 | 0.3401667 | 0.02760221 | 0.3406 | 0.02743878 | 0.3406 | 0.02772291 | 0.34 | 0.02793934 | 0.3398667 | 0.02767446 | 0.3409 | 0.02793313 | 0.3410667 | 0.02774219 | 0.3404667 | 0.02767253 | 0.3404333 | 0.02720788 | 0.3404667 | 0.02725318 | 0.3405667 | 0.02732158 | 0.3406667 | 0.02753196
463 | 0.3528333 | 0.02864499 | 0.3518 | 0.02857726 | 0.3511667 | 0.02815816 | 0.3503667 | 0.02810223 | 0.35 | 0.02805388 | 0.3501667 | 0.02784353 | 0.3499333 | 0.02809607 | 0.3492667 | 0.02832306 | 0.3495667 | 0.0280173 | 0.3503 | 0.02828439 | 0.3502333 | 0.02824209 | 0.3502 | 0.028049 | 0.3501333 | 0.02784676 | 0.3495333 | 0.0279817 | 0.3490667 | 0.0281584 | 0.3486 | 0.02856093 | 0.3484333 | 0.02820879 | 0.3486 | 0.02796045 | 0.349 | 0.02773241 | 0.3484667 | 0.02762274 | 0.3486667 | 0.02754467 | 0.3486667 | 0.02778325 | 0.3482333 | 0.02773185 | 0.3479667 | 0.02777101 | 0.3479 | 0.02774563 | 0.3480333 | 0.02766783 | 0.3482333 | 0.02769962 | 0.3479333 | 0.02792685 | 0.3474333 | 0.0280753 | 0.3473667 | 0.02755375 | 0.3471 | 0.02774563 | 0.3474333 | 0.02826568 | 0.3478 | 0.02752538 | 0.3473333 | 0.02758264 | 0.3471667 | 0.02774891 | 0.3475 | 0.02751981 | 0.3477 | 0.02731495 | 0.3472667 | 0.0276565 | 0.3472333 | 0.02810093 | 0.3471333 | 0.02814419 | 0.3465333 | 0.02843804 | 0.3466 | 0.02825397 | 0.3466333 | 0.02779272 | 0.3466 | 0.02751981 | 0.3465333 | 0.027913 | 0.3466667 | 0.027753 | 0.3466333 | 0.02742825 | 0.3463667 | 0.02705431 | 0.3463 | 0.02766671 | 0.3460667 | 0.02792016 | 0.3464 | 0.02739428 | 0.3466333 | 0.02786519 | 0.3461 | 0.02833137 | 0.3457667 | 0.02819862 | 0.3455333 | 0.0279216 | 0.3458667 | 0.02782485 | 0.3456 | 0.02819019 | 0.3452 | 0.02774563 | 0.3447667 | 0.02780843 | 0.3449667 | 0.02754467 | 0.3445333 | 0.02764795 | 0.3445667 | 0.02807019 | 0.3452 | 0.02767321 | 0.3448667 | 0.02744222 | 0.3442667 | 0.02792016 | 0.3444667 | 0.02790536 | 0.3450333 | 0.02771093 | 0.3451333 | 0.0276389 | 0.3447667 | 0.02755048 | 0.3447 | 0.02723711 | 0.3447333 | 0.02728691 | 0.3446 | 0.02745627 | 0.3447333 | 0.02720997 | 0.3443667 | 0.02676594 | 0.3443333 | 0.02735901 | 0.3442 | 0.0278145 | 0.3436667 | 0.02727848 | 0.3437667 | 0.02755725 | 0.3438333 | 0.02771382 | 0.3435333 | 0.02763408 | 0.3435333 | 0.02700152 | 0.3435 | 0.026878 | 0.3436 | 0.02722438 | 0.3436667 | 0.02753596 | 0.3430667 | 0.02811575 | 0.3430667 | 0.02810532 | 0.3438667 | 0.02797443 | 0.3442667 | 0.02796871 | 0.344 | 0.0281599 | 0.3434 | 0.02744352 | 0.3436333 | 0.02685769 | 0.3434333 | 0.0270072 | 0.3429 | 0.02772159 | 0.3430333 | 0.02763637 | 0.3428333 | 0.02779272 | 0.3427333 | 0.02798646 | 0.343 | 0.02793576 | 0.3431 | 0.02772628 | 0.3433667 | 0.02711179 | 0.3437667 | 0.02753596 | 0.3433667 | 0.02747536 | 0.3430667 | 0.02668949 | 0.3423 | 0.02715339 | 0.3422333 | 0.02783647 | 0.3425 | 0.02842757 | 0.3425333 | 0.02805285 | 0.3424667 | 0.02767337 | 0.3422 | 0.02779292 | 0.3426 | 0.02842616 | 0.3425333 | 0.02755435 | 0.3423667 | 0.02717797 | 0.3424667 | 0.0280286 | 0.3424333 | 0.02814088 | 0.3419 | 0.02804437 | 0.3418667 | 0.0269006 | 0.3423667 | 0.02745959 | 0.3421333 | 0.02776621 | 0.3421667 | 0.02746007 | 0.3419333 | 0.02790763 | 0.3414 | 0.02800726 | 0.3412333 | 0.02784724 | 0.3420667 | 0.02838278 | 0.342 | 0.02757729 | 0.3413333 | 0.02705911 | 0.3415333 | 0.02734585 | 0.3411333 | 0.02741464 | 0.341 | 0.02743878 | 0.3416333 | 0.02720114 | 0.3412 | 0.02722731 | 0.3407333 | 0.02755362 | 0.3410333 | 0.02770178 | 0.3411 | 0.02793433 | 0.3413667 | 0.0273886 | 0.3409333 | 0.02699041 | 0.3415333 | 0.02776873 | 0.3416333 | 0.02769505 | 0.3412333 | 0.02741293 | 0.3412 | 0.02758019 | 0.3413 | 0.02708222 | 0.3413333 | 0.02691831 | 0.3411667 | 0.02823713 | 0.3407667 | 0.02852044 | 0.3405 | 0.02814297 | 0.3400667 | 0.02731792 | 0.3399667 | 0.02710588 | 0.34 | 0.02729444 | 0.3405333 | 0.02748288 | 0.3399 | 0.02708468 | 0.34 | 0.02750673 | 0.3405667 | 0.02845281 | 0.3402333 | 0.02819295 | 0.3403 | 0.02771907 | 0.3402667 | 0.02760076 | 0.3402667 | 0.02824138 | 0.3403667 | 0.02816882 | 0.3402333 | 0.02790727 | 0.3396667 | 0.02745934 | 0.3398667 | 0.02746007 | 0.3399667 | 0.02745959 | 0.3392333 | 0.02727323 | 0.3399667 | 0.02717797 | 0.3403 | 0.02708296 | 0.3395667 | 0.0273886 | 0.3394 | 0.02828474 | 0.3394667 | 0.02809571 | 0.3398 | 0.02708247 | 0.3402333 | 0.02748337 | 0.3402 | 0.02779005 | 0.3399 | 0.02793146 | 0.3395 | 0.02807359 | 0.3393 | 0.02828533 | 0.3391667 | 0.02837867 | 0.3389 | 0.02814332 | 0.3389333 | 0.02784317 | 0.3391 | 0.02772832 | 0.3395 | 0.02786192
464 | 0.3518333 | 0.028853 | 0.3507 | 0.02846413 | 0.3498333 | 0.02808135 | 0.3496333 | 0.02892684 | 0.3492 | 0.02904973 | 0.3494667 | 0.02824941 | 0.3496667 | 0.02831682 | 0.3494 | 0.02870203 | 0.3494333 | 0.02871658 | 0.3491 | 0.02826317 | 0.3488 | 0.02834655 | 0.3486667 | 0.02835258 | 0.3481667 | 0.02849378 | 0.3480667 | 0.02899027 | 0.3479333 | 0.02922115 | 0.3476 | 0.02896009 | 0.3477667 | 0.02802872 | 0.3478 | 0.02770355 | 0.3472333 | 0.02817402 | 0.3470667 | 0.02800194 | 0.3474667 | 0.02791228 | 0.3474 | 0.02816949 | 0.3467 | 0.02787197 | 0.3465667 | 0.02782257 | 0.3466333 | 0.02798861 | 0.3466 | 0.02829853 | 0.3461667 | 0.02804667 | 0.3459667 | 0.02763359 | 0.3464667 | 0.02729607 | 0.3467 | 0.02767683 | 0.3464333 | 0.02757249 | 0.3454 | 0.0267497 | 0.3458333 | 0.02752215 | 0.3458333 | 0.02809607 | 0.3456 | 0.02832243 | 0.3455667 | 0.02800194 | 0.3455 | 0.02810848 | 0.3459333 | 0.02798456 | 0.3458667 | 0.02796395 | 0.3456 | 0.02811275 | 0.3456667 | 0.02780292 | 0.3456333 | 0.02704494 | 0.3455667 | 0.02755725 | 0.3449333 | 0.02843804 | 0.3449333 | 0.0282737 | 0.3453667 | 0.02810152 | 0.3453333 | 0.02806568 | 0.3450333 | 0.02795488 | 0.3449667 | 0.02828914 | 0.3448333 | 0.02785825 | 0.3445333 | 0.02705973 | 0.3449333 | 0.02811955 | 0.3446333 | 0.02883913 | 0.3446 | 0.02879734 | 0.3442333 | 0.02806865 | 0.3441333 | 0.02778025 | 0.3437 | 0.02810065 | 0.3435667 | 0.02840156 | 0.3433333 | 0.02798861 | 0.3436667 | 0.02760101 | 0.3441 | 0.02814285 | 0.3438333 | 0.02769745 | 0.3437 | 0.02766116 | 0.3442667 | 0.02811279 | 0.3435333 | 0.02749501 | 0.3431333 | 0.02764168 | 0.3436 | 0.02794149 | 0.3430667 | 0.0273289 | 0.3429 | 0.02766984 | 0.3434 | 0.02808784 | 0.3432 | 0.02744789 | 0.343 | 0.02722731 | 0.3427333 | 0.02748725 | 0.3428667 | 0.02825141 | 0.3425333 | 0.02807898 | 0.3428667 | 0.02768349 | 0.3432 | 0.02885412 | 0.3428667 | 0.02810152 | 0.3431667 | 0.0271765 | 0.3429667 | 0.027753 | 0.3421667 | 0.027753 | 0.3423667 | 0.02753015 | 0.3424333 | 0.02783647 | 0.3426 | 0.02800905 | 0.3420333 | 0.0282968 | 0.3420667 | 0.02797145 | 0.3423 | 0.02807359 | 0.3427 | 0.02764791 | 0.3424333 | 0.02755725 | 0.3422 | 0.02793099 | 0.3423333 | 0.02769577 | 0.3422667 | 0.02753051 | 0.3418667 | 0.0279562 | 0.3421333 | 0.02804857 | 0.3421667 | 0.02795477 | 0.3415667 | 0.02795477 | 0.3413333 | 0.02776765 | 0.3418333 | 0.02769649 | 0.3424333 | 0.02805617 | 0.3423 | 0.02717364 | 0.3421 | 0.02716775 | 0.3421 | 0.0275791 | 0.3422 | 0.02765297 | 0.3418667 | 0.02775084 | 0.3415333 | 0.02763203 | 0.3413 | 0.02772628 | 0.3412667 | 0.02789221 | 0.3411 | 0.02822658 | 0.3413667 | 0.02823725 | 0.3412667 | 0.02753596 | 0.3408667 | 0.02767193 | 0.3413333 | 0.02854427 | 0.3411667 | 0.02816882 | 0.3410333 | 0.02748337 | 0.3404333 | 0.02705973 | 0.3406667 | 0.02745959 | 0.3412 | 0.02708222 | 0.3412333 | 0.0267769 | 0.3407 | 0.02757729 | 0.3403333 | 0.02797932 | 0.3402 | 0.02800571 | 0.3401333 | 0.02790763 | 0.3403667 | 0.02802646 | 0.3404333 | 0.02826309 | 0.3404 | 0.02814285 | 0.3402333 | 0.02805047 | 0.3400333 | 0.02790763 | 0.3396333 | 0.02776765 | 0.3395333 | 0.02791145 | 0.3394333 | 0.02826073 | 0.3401 | 0.02821359 | 0.3405 | 0.0282143 | 0.3399333 | 0.02798646 | 0.3396 | 0.02715486 | 0.3399 | 0.02778957 | 0.3396 | 0.02743769 | 0.3392667 | 0.02675747 | 0.3396 | 0.02758152 | 0.3392333 | 0.02741464 | 0.339 | 0.02708247 | 0.3396333 | 0.02762624 | 0.3393 | 0.02722438 | 0.3390667 | 0.02710588 | 0.3391 | 0.02779005 | 0.3392333 | 0.02826073 | 0.3393 | 0.02814711 | 0.3399 | 0.02680311 | 0.3394333 | 0.02727592 | 0.3389667 | 0.02795441 | 0.3397667 | 0.02788385 | 0.3391667 | 0.02802741 | 0.3387 | 0.02807241 | 0.3391333 | 0.02741366 | 0.3383667 | 0.02724914 | 0.3379333 | 0.02741585 | 0.3386667 | 0.02689391 | 0.3383667 | 0.02696632 | 0.3383 | 0.02701259 | 0.3382667 | 0.02718018 | 0.3381 | 0.02764791 | 0.3386333 | 0.02804964 | 0.3384 | 0.02814392 | 0.3374333 | 0.02755435 | 0.3379667 | 0.02745934 | 0.3383667 | 0.02738872 | 0.3384 | 0.02750721 | 0.3379667 | 0.02788719 | 0.3375 | 0.02757716 | 0.3373333 | 0.02684726 | 0.3375667 | 0.02710773 | 0.3382 | 0.02730421 | 0.3382667 | 0.02774579 | 0.3380333 | 0.02798146 | 0.3378667 | 0.02788719 | 0.3380667 | 0.02760584 | 0.3383333 | 0.02748337
465 | 0.3510333 | 0.02862544 | 0.3496667 | 0.02794308 | 0.3487667 | 0.02707537 | 0.3478 | 0.02796724 | 0.3476667 | 0.02863498 | 0.348 | 0.02878101 | 0.3478333 | 0.02798778 | 0.3479333 | 0.02802788 | 0.3480667 | 0.0280614 | 0.3478667 | 0.02737959 | 0.3479 | 0.02772015 | 0.3479333 | 0.02804928 | 0.3475333 | 0.0282638 | 0.3469 | 0.02843132 | 0.3462667 | 0.02859293 | 0.3460667 | 0.02857147 | 0.3468 | 0.02812697 | 0.3474333 | 0.02729644 | 0.3466667 | 0.02722307 | 0.3463667 | 0.027929 | 0.3460333 | 0.02780903 | 0.3458 | 0.02733386 | 0.3458667 | 0.0280614 | 0.3458 | 0.02826812 | 0.3461333 | 0.02808705 | 0.3460333 | 0.02863102 | 0.3459333 | 0.02843406 | 0.3456667 | 0.02814313 | 0.3453333 | 0.02781371 | 0.3453 | 0.02776196 | 0.3452667 | 0.02805356 | 0.3452667 | 0.02881948 | 0.3457 | 0.02861853 | 0.3457 | 0.02836383 | 0.3458667 | 0.02749234 | 0.3452333 | 0.0277001 | 0.3447333 | 0.02820429 | 0.3447667 | 0.02826026 | 0.3443333 | 0.02792733 | 0.3444333 | 0.02779644 | 0.3447333 | 0.02779644 | 0.3446 | 0.0286695 | 0.3438667 | 0.02828914 | 0.3437667 | 0.0277926 | 0.3447333 | 0.02786902 | 0.3441333 | 0.02734585 | 0.3438667 | 0.02746808 | 0.3445333 | 0.02823264 | 0.3442667 | 0.02814313 | 0.3441667 | 0.02769854 | 0.3435667 | 0.02763359 | 0.3436 | 0.02823508 | 0.3439333 | 0.02813235 | 0.3438 | 0.0280282 | 0.343 | 0.02764103 | 0.3427667 | 0.02854427 | 0.3435667 | 0.02890886 | 0.3433 | 0.02857878 | 0.3429667 | 0.02796395 | 0.3428667 | 0.02753438 | 0.3428 | 0.02793313 | 0.3430667 | 0.02803169 | 0.3433333 | 0.02798456 | 0.3430333 | 0.02820429 | 0.3426333 | 0.02778925 | 0.3429 | 0.02772832 | 0.3430667 | 0.02859724 | 0.3427 | 0.0285093 | 0.3424 | 0.02838321 | 0.3426333 | 0.02778025 | 0.3422333 | 0.02770371 | 0.3418 | 0.02815469 | 0.3419333 | 0.02833435 | 0.3417333 | 0.02854708 | 0.3416333 | 0.02820997 | 0.3419333 | 0.02778025 | 0.3420333 | 0.02826733 | 0.3417 | 0.02780516 | 0.3413 | 0.0277389 | 0.3413667 | 0.02824138 | 0.3417333 | 0.02714852 | 0.3417667 | 0.02705135 | 0.3415667 | 0.0279562 | 0.3410333 | 0.02805439 | 0.3407 | 0.02840927 | 0.3412333 | 0.02825802 | 0.3407667 | 0.02803573 | 0.3407 | 0.02750673 | 0.3402667 | 0.02753111 | 0.3407667 | 0.02775084 | 0.3409 | 0.02772628 | 0.3409 | 0.02786108 | 0.3405 | 0.02856816 | 0.3405667 | 0.02823902 | 0.3405 | 0.02786587 | 0.3399333 | 0.02770371 | 0.3402333 | 0.02813495 | 0.3404333 | 0.027913 | 0.3399667 | 0.02731939 | 0.3401667 | 0.02767253 | 0.3402333 | 0.02826427 | 0.3405 | 0.02878275 | 0.3404333 | 0.02861845 | 0.3401333 | 0.02833435 | 0.3399 | 0.02786108 | 0.3399333 | 0.02748482 | 0.3400667 | 0.02774291 | 0.3400667 | 0.02788385 | 0.3397 | 0.02750648 | 0.3398 | 0.02743623 | 0.3394333 | 0.02763203 | 0.3391333 | 0.02770588 | 0.3388 | 0.02821595 | 0.3388333 | 0.02798027 | 0.3391667 | 0.02682739 | 0.3392333 | 0.02684677 | 0.3393333 | 0.0274122 | 0.3391333 | 0.02847705 | 0.3391667 | 0.02824669 | 0.3396667 | 0.02774891 | 0.3395667 | 0.02762274 | 0.3392667 | 0.02740916 | 0.3389667 | 0.02732305 | 0.3387667 | 0.02731817 | 0.3385 | 0.02758309 | 0.3387 | 0.02750648 | 0.3385333 | 0.02777005 | 0.3384667 | 0.02809618 | 0.3390667 | 0.02803002 | 0.3391 | 0.02800726 | 0.3385667 | 0.02817 | 0.3382 | 0.02828851 | 0.3379 | 0.02850134 | 0.3385 | 0.02814474 | 0.3384667 | 0.02718018 | 0.3386667 | 0.02696483 | 0.3386667 | 0.02726479 | 0.3381333 | 0.02728178 | 0.3382333 | 0.02762865 | 0.3382 | 0.02836347 | 0.3388667 | 0.02859561 | 0.3387 | 0.02778933 | 0.3381 | 0.02715302 | 0.3376667 | 0.02703508 | 0.3375333 | 0.02755362 | 0.3374333 | 0.02755362 | 0.3370667 | 0.02703582 | 0.3381333 | 0.02798289 | 0.3382 | 0.02814581 | 0.3375 | 0.02764935 | 0.3378 | 0.02737846 | 0.3380333 | 0.02798456 | 0.3384333 | 0.02875614 | 0.3378667 | 0.02852044 | 0.3373667 | 0.0284507 | 0.3374667 | 0.02781299 | 0.3367333 | 0.02712936 | 0.3366667 | 0.02746299 | 0.3367667 | 0.02774723 | 0.3366 | 0.02772159 | 0.3369667 | 0.02767446 | 0.3372 | 0.02764863 | 0.3366333 | 0.02791682 | 0.3363333 | 0.0272031 | 0.3363 | 0.02701259 | 0.3363667 | 0.0273886 | 0.3361333 | 0.02705874 | 0.3364333 | 0.02720004 | 0.3368 | 0.02771859 | 0.3372 | 0.02793075 | 0.3372667 | 0.02788361 | 0.3367333 | 0.02805154 | 0.3362667 | 0.0283114 | 0.3364 | 0.02842991 | 0.3371333 | 0.02797813 | 0.3371333 | 0.02769505
466 | 0.3496667 | 0.02894274 | 0.3485 | 0.02847256 | 0.3475333 | 0.0280029 | 0.3472333 | 0.02843406 | 0.3468 | 0.02856093 | 0.347 | 0.02819019 | 0.3467333 | 0.02857532 | 0.3464667 | 0.02850337 | 0.3465667 | 0.02778325 | 0.3460667 | 0.02741597 | 0.3461 | 0.02802475 | 0.3463333 | 0.02835446 | 0.3459333 | 0.02816905 | 0.3453667 | 0.02844062 | 0.3447 | 0.02835207 | 0.3443 | 0.02762077 | 0.3447667 | 0.02728251 | 0.3455333 | 0.02715883 | 0.3459 | 0.02770884 | 0.3453667 | 0.02820264 | 0.3448333 | 0.0280753 | 0.3445 | 0.02766984 | 0.3447667 | 0.0279848 | 0.3443667 | 0.02805 | 0.3442 | 0.02773061 | 0.344 | 0.02732179 | 0.3438 | 0.02796724 | 0.3435333 | 0.02844671 | 0.3432667 | 0.02806568 | 0.3432333 | 0.02751791 | 0.3434333 | 0.02749501 | 0.3434667 | 0.02838431 | 0.3433333 | 0.02835446 | 0.3429 | 0.02876468 | 0.3435 | 0.0283764 | 0.3433 | 0.02717695 | 0.343 | 0.02724934 | 0.3431667 | 0.02760946 | 0.3431 | 0.02772291 | 0.3431 | 0.02793743 | 0.3430333 | 0.02806295 | 0.3428333 | 0.02801432 | 0.3424667 | 0.02814313 | 0.3424667 | 0.0280614 | 0.3426667 | 0.02812998 | 0.3424333 | 0.02785514 | 0.3423667 | 0.02753196 | 0.3417333 | 0.0278379 | 0.3417667 | 0.02797145 | 0.3418 | 0.02830736 | 0.3420667 | 0.02838278 | 0.3419667 | 0.0277554 | 0.3413667 | 0.02819129 | 0.3414333 | 0.02840872 | 0.3417667 | 0.02810532 | 0.342 | 0.02780252 | 0.3417667 | 0.02776092 | 0.3411 | 0.02779292 | 0.3415333 | 0.02749271 | 0.3417333 | 0.02728984 | 0.3409333 | 0.02707943 | 0.3405667 | 0.02803573 | 0.341 | 0.02829005 | 0.3416333 | 0.02778925 | 0.3407333 | 0.02777161 | 0.3399333 | 0.02777161 | 0.3398 | 0.02751157 | 0.3403333 | 0.02792434 | 0.3404 | 0.02825397 | 0.3405333 | 0.02807898 | 0.3402667 | 0.02774579 | 0.3409667 | 0.02731939 | 0.3407333 | 0.02772031 | 0.3400333 | 0.02812784 | 0.3403333 | 0.02819578 | 0.3408333 | 0.0279786 | 0.3403333 | 0.02769529 | 0.3399667 | 0.02767193 | 0.3399667 | 0.02745934 | 0.3400667 | 0.02738872 | 0.3403333 | 0.02755508 | 0.3402 | 0.02801333 | 0.3402 | 0.02815244 | 0.3394333 | 0.02763203 | 0.3391333 | 0.02777773 | 0.3395 | 0.02793934 | 0.3393667 | 0.02746808 | 0.3392 | 0.02722878 | 0.3392333 | 0.02720053 | 0.3393 | 0.02764815 | 0.3391333 | 0.02783719 | 0.3390333 | 0.02812002 | 0.3392333 | 0.02854357 | 0.3388667 | 0.02781335 | 0.3384667 | 0.02753305 | 0.3388667 | 0.02788432 | 0.3385333 | 0.02727592 | 0.338 | 0.02767321 | 0.3387 | 0.02793218 | 0.3384 | 0.02729481 | 0.3380667 | 0.02731817 | 0.3384 | 0.02736531 | 0.3388333 | 0.02735134 | 0.3384333 | 0.02750034 | 0.3379 | 0.02758925 | 0.3377 | 0.02779077 | 0.3381667 | 0.02774243 | 0.3386667 | 0.02781395 | 0.3383667 | 0.02859421 | 0.3377667 | 0.02802741 | 0.3373 | 0.0277389 | 0.3376667 | 0.02782257 | 0.3378 | 0.02771871 | 0.3383333 | 0.02762539 | 0.3388333 | 0.02783671 | 0.3378333 | 0.02776621 | 0.337 | 0.02764863 | 0.3370333 | 0.02712936 | 0.3372 | 0.02821359 | 0.3372333 | 0.02864045 | 0.338 | 0.02810065 | 0.3375667 | 0.02795858 | 0.3374 | 0.02750721 | 0.3374333 | 0.02727078 | 0.3374 | 0.02793075 | 0.3373 | 0.02807573 | 0.3373 | 0.02800905 | 0.3373 | 0.027863 | 0.3369 | 0.0280025 | 0.3369667 | 0.02802527 | 0.3375667 | 0.02803002 | 0.3371667 | 0.02816787 | 0.3368333 | 0.02769745 | 0.3365333 | 0.02699313 | 0.3362667 | 0.02760101 | 0.3362333 | 0.02748398 | 0.3365 | 0.02715401 | 0.3370333 | 0.02790763 | 0.3362667 | 0.02767337 | 0.3352667 | 0.02731792 | 0.3362 | 0.02687117 | 0.3364667 | 0.02661332 | 0.3358667 | 0.02689515 | 0.3351667 | 0.02724914 | 0.3355 | 0.02750648 | 0.3361 | 0.02722364 | 0.3359 | 0.02708739 | 0.3351333 | 0.02720053 | 0.3353333 | 0.0274122 | 0.3359 | 0.027863 | 0.3359 | 0.02750891 | 0.3356667 | 0.02703533 | 0.3351667 | 0.0268944 | 0.3358333 | 0.02776681 | 0.3358333 | 0.02812168 | 0.3359 | 0.02778957 | 0.3356333 | 0.02727445 | 0.3356333 | 0.02713624 | 0.3356667 | 0.02725501 | 0.3356667 | 0.02760439 | 0.3357 | 0.02786049 | 0.3357333 | 0.02776585 | 0.3352667 | 0.0274608 | 0.3348667 | 0.02788385 | 0.3353333 | 0.02776765 | 0.3354667 | 0.02789221 | 0.3344333 | 0.02776681 | 0.3347333 | 0.02769577 | 0.3355 | 0.02771907 | 0.3349333 | 0.02798027 | 0.3345667 | 0.02795536 | 0.3347 | 0.02765152 | 0.3347 | 0.02772051 | 0.3350667 | 0.02746299 | 0.3352667 | 0.02740077 | 0.3351 | 0.02764863
467 | 0.3479667 | 0.02886397 | 0.3471 | 0.0283362 | 0.3460667 | 0.0280173 | 0.3456333 | 0.02790822 | 0.3450333 | 0.02802313 | 0.3447667 | 0.02810532 | 0.3448667 | 0.02882237 | 0.3442 | 0.02840927 | 0.3442333 | 0.02750665 | 0.3443 | 0.02850298 | 0.3443333 | 0.02842045 | 0.3445667 | 0.02811895 | 0.3446333 | 0.02822024 | 0.3445 | 0.02847256 | 0.3439 | 0.02883782 | 0.3434667 | 0.02875996 | 0.3436 | 0.0285322 | 0.3432667 | 0.02862637 | 0.3429 | 0.02880035 | 0.3429667 | 0.02902531 | 0.3431 | 0.02871597 | 0.3426333 | 0.02857159 | 0.342 | 0.02817316 | 0.3423333 | 0.02829279 | 0.3430667 | 0.02810757 | 0.3425333 | 0.027913 | 0.3419333 | 0.02778301 | 0.3413333 | 0.02779272 | 0.3411667 | 0.02789436 | 0.3418667 | 0.02789436 | 0.3421667 | 0.02803169 | 0.342 | 0.02835854 | 0.3420333 | 0.02841764 | 0.3416333 | 0.02843406 | 0.3410333 | 0.02815556 | 0.3411 | 0.02747508 | 0.3415667 | 0.02781718 | 0.3414667 | 0.02901567 | 0.3413667 | 0.02816787 | 0.3417333 | 0.02727323 | 0.3412667 | 0.02734719 | 0.3411 | 0.02803581 | 0.3412333 | 0.02851074 | 0.3412667 | 0.02854287 | 0.3404667 | 0.02818207 | 0.3398 | 0.02793743 | 0.3403 | 0.02736652 | 0.3407667 | 0.0277149 | 0.3401333 | 0.02823725 | 0.3399333 | 0.02823725 | 0.3399667 | 0.02785167 | 0.3397333 | 0.02876506 | 0.3393667 | 0.02895356 | 0.3392333 | 0.02855642 | 0.3395333 | 0.02813235 | 0.3397333 | 0.02783886 | 0.3394667 | 0.02774243 | 0.3387 | 0.02743623 | 0.3392667 | 0.02753777 | 0.3392667 | 0.02806568 | 0.3388667 | 0.02811006 | 0.3388333 | 0.02791479 | 0.3388333 | 0.02819957 | 0.3394333 | 0.02890448 | 0.3395 | 0.02801583 | 0.3395667 | 0.02747269 | 0.3394 | 0.02752248 | 0.3387667 | 0.02781874 | 0.3387333 | 0.02819578 | 0.339 | 0.02864833 | 0.3387667 | 0.02838149 | 0.3382333 | 0.02762624 | 0.3375 | 0.02715401 | 0.3382333 | 0.02698819 | 0.3389333 | 0.0270617 | 0.3385333 | 0.02774074 | 0.3384 | 0.02768911 | 0.3376 | 0.02730031 | 0.3370333 | 0.02727323 | 0.3376 | 0.02715339 | 0.3381667 | 0.02710773 | 0.3379 | 0.02772291 | 0.3378 | 0.02828533 | 0.3380333 | 0.02840239 | 0.3377333 | 0.02876309 | 0.338 | 0.02849667 | 0.3376333 | 0.02812002 | 0.3370333 | 0.02770828 | 0.3367667 | 0.02740916 | 0.3369 | 0.02793433 | 0.3373667 | 0.02795536 | 0.3372 | 0.02822021 | 0.3370333 | 0.02840286 | 0.3364333 | 0.02776621 | 0.3357 | 0.02744558 | 0.3361 | 0.02673662 | 0.3363333 | 0.0271301 | 0.3364333 | 0.02727225 | 0.3364 | 0.02715486 | 0.3366 | 0.02743769 | 0.3367667 | 0.02731865 | 0.3362333 | 0.027483 | 0.3368 | 0.02773061 | 0.3367667 | 0.02803169 | 0.3363 | 0.02821359 | 0.3351667 | 0.02809998 | 0.3353333 | 0.0279786 | 0.3358333 | 0.02777161 | 0.336 | 0.02772051 | 0.3358 | 0.02750794 | 0.3352667 | 0.02789675 | 0.3358 | 0.02829005 | 0.3360667 | 0.02767337 | 0.336 | 0.02722364 | 0.3354333 | 0.02727078 | 0.3356667 | 0.02767253 | 0.3356667 | 0.02788385 | 0.3351333 | 0.02826144 | 0.3345 | 0.0280025 | 0.3346667 | 0.0280286 | 0.3350667 | 0.02809868 | 0.3347333 | 0.02811931 | 0.3348 | 0.02800143 | 0.3351667 | 0.02760221 | 0.3355 | 0.02688506 | 0.3348667 | 0.02774219 | 0.3345 | 0.02821501 | 0.3346667 | 0.02760318 | 0.3347 | 0.02786049 | 0.3348 | 0.02778957 | 0.3343667 | 0.02774363 | 0.3346 | 0.02787448 | 0.3345667 | 0.02776405 | 0.3345333 | 0.02728178 | 0.334 | 0.02737383 | 0.3337667 | 0.0276377 | 0.3344 | 0.02753192 | 0.3342 | 0.02807288 | 0.3338667 | 0.02795441 | 0.3336 | 0.02771907 | 0.3336333 | 0.02776573 | 0.3338667 | 0.02823819 | 0.3340667 | 0.02845421 | 0.3340333 | 0.02813235 | 0.3337333 | 0.02812168 | 0.3338333 | 0.02762624 | 0.3331667 | 0.02738909 | 0.3334333 | 0.02797932 | 0.3338333 | 0.02769866 | 0.3327667 | 0.02781287 | 0.3327 | 0.02771871 | 0.3333667 | 0.02710625 | 0.3336333 | 0.02691732 | 0.3338 | 0.02821383 | 0.3335333 | 0.02840215 | 0.3333667 | 0.02781299 | 0.3326667 | 0.02689366 | 0.3330333 | 0.0274122 | 0.3336 | 0.02786049 | 0.3335333 | 0.02783647 | 0.3336 | 0.0274417 | 0.3333 | 0.0274417 | 0.3329667 | 0.02781586 | 0.3330667 | 0.02739055 | 0.3329667 | 0.02760101 | 0.3330667 | 0.02809678 | 0.3328 | 0.02835854 | 0.3328 | 0.02821359 | 0.3329333 | 0.02783886 | 0.3327333 | 0.02734341 | 0.3331 | 0.02757825 | 0.3332667 | 0.02788719 | 0.3329333 | 0.02706466 | 0.3327333 | 0.02755362 | 0.3326 | 0.02807241 | 0.333 | 0.02778957
468 | 0.3468 | 0.02869669 | 0.3451333 | 0.02863824 | 0.3445 | 0.02791272 | 0.3446667 | 0.02833988 | 0.3445333 | 0.02829279 | 0.344 | 0.02819019 | 0.3437 | 0.02820012 | 0.3435333 | 0.02859747 | 0.3435333 | 0.02871658 | 0.3431667 | 0.02825412 | 0.3433 | 0.02808784 | 0.3429667 | 0.02811575 | 0.3421 | 0.02809709 | 0.3419333 | 0.02857532 | 0.3421667 | 0.02868755 | 0.3419333 | 0.02880201 | 0.3415333 | 0.02830104 | 0.342 | 0.02780012 | 0.3417 | 0.02830736 | 0.3410667 | 0.02818491 | 0.3408 | 0.02793934 | 0.3405 | 0.02801583 | 0.3408667 | 0.02819484 | 0.3409 | 0.02858391 | 0.3412 | 0.02850134 | 0.3412333 | 0.02793401 | 0.3407667 | 0.02812998 | 0.3407 | 0.02810065 | 0.3407667 | 0.02792016 | 0.3406 | 0.02768911 | 0.3406333 | 0.02760946 | 0.3407 | 0.02774563 | 0.3402333 | 0.02782916 | 0.3404333 | 0.02778601 | 0.3408 | 0.02786431 | 0.3408333 | 0.02791479 | 0.3401333 | 0.02813235 | 0.3395667 | 0.02810152 | 0.3398333 | 0.02826568 | 0.3397667 | 0.02803002 | 0.3388333 | 0.0282968 | 0.339 | 0.02809709 | 0.3397 | 0.02758925 | 0.3399667 | 0.02746808 | 0.3395333 | 0.02792434 | 0.3386667 | 0.02755375 | 0.3388667 | 0.02725501 | 0.3390667 | 0.02825412 | 0.3382333 | 0.02814088 | 0.3378667 | 0.02792016 | 0.3383333 | 0.02736535 | 0.3382333 | 0.02805154 | 0.3382667 | 0.0286012 | 0.3387 | 0.02843988 | 0.338 | 0.02723246 | 0.3378333 | 0.0272031 | 0.3376 | 0.02793576 | 0.3379 | 0.02857131 | 0.3378667 | 0.02859561 | 0.3374333 | 0.02877526 | 0.3376667 | 0.02831282 | 0.3373667 | 0.027886 | 0.3370333 | 0.02818999 | 0.3377333 | 0.0286915 | 0.3374 | 0.02835854 | 0.3377333 | 0.02812287 | 0.3383 | 0.02836794 | 0.3377 | 0.02773313 | 0.3370667 | 0.027886 | 0.3364 | 0.02835501 | 0.3364667 | 0.02789436 | 0.3360667 | 0.02788863 | 0.3360333 | 0.02790727 | 0.3370333 | 0.02784964 | 0.3367667 | 0.02817142 | 0.3364333 | 0.02840708 | 0.3369333 | 0.02806568 | 0.3367667 | 0.02789436 | 0.336 | 0.02814581 | 0.335 | 0.02871271 | 0.3353667 | 0.02802646 | 0.3356333 | 0.02762865 | 0.3359667 | 0.02760101 | 0.3358333 | 0.02762479 | 0.3356667 | 0.02790536 | 0.3363333 | 0.02771694 | 0.3362333 | 0.0277001 | 0.3359333 | 0.027202 | 0.3353333 | 0.02692512 | 0.3352 | 0.02772628 | 0.3353333 | 0.0276389 | 0.336 | 0.02737018 | 0.3362333 | 0.02819756 | 0.3357667 | 0.02817946 | 0.3355333 | 0.02784006 | 0.335 | 0.0280025 | 0.3346333 | 0.02797932 | 0.3347667 | 0.02774723 | 0.3355667 | 0.02725501 | 0.3356 | 0.02736872 | 0.3348667 | 0.02802646 | 0.3343667 | 0.02845 | 0.3345667 | 0.02781586 | 0.3344333 | 0.02755508 | 0.3342667 | 0.02760101 | 0.335 | 0.02764863 | 0.3353 | 0.02729481 | 0.3346667 | 0.02746808 | 0.3343333 | 0.02769649 | 0.3340333 | 0.02741245 | 0.3339 | 0.02750648 | 0.3344333 | 0.02812168 | 0.3342667 | 0.02760753 | 0.3343 | 0.02729872 | 0.3342333 | 0.02762732 | 0.3339 | 0.02743684 | 0.3337333 | 0.02741245 | 0.3334667 | 0.02767193 | 0.3339 | 0.02786049 | 0.3339333 | 0.02776681 | 0.3335 | 0.02780012 | 0.3337667 | 0.02789675 | 0.3337 | 0.02821359 | 0.3336 | 0.02857003 | 0.3340667 | 0.02845164 | 0.3336667 | 0.02789938 | 0.3334333 | 0.02765916 | 0.3342333 | 0.02750337 | 0.3339 | 0.02764863 | 0.3328333 | 0.02833718 | 0.3329 | 0.02814332 | 0.3329667 | 0.02753015 | 0.3329333 | 0.02776873 | 0.3333333 | 0.02812287 | 0.3329333 | 0.0279786 | 0.3328667 | 0.02816669 | 0.3326333 | 0.02862171 | 0.3328333 | 0.02834564 | 0.3329667 | 0.02788863 | 0.3329333 | 0.02755435 | 0.3328333 | 0.02769505 | 0.3325667 | 0.02725024 | 0.3321 | 0.02730421 | 0.3318667 | 0.02802574 | 0.3321667 | 0.02816787 | 0.3319667 | 0.02795441 | 0.3311667 | 0.02739055 | 0.3313667 | 0.02746177 | 0.3322667 | 0.02767253 | 0.3331333 | 0.02819425 | 0.3326333 | 0.02783719 | 0.3322333 | 0.02762539 | 0.3317333 | 0.02769649 | 0.3321 | 0.02786587 | 0.3314667 | 0.02795858 | 0.3313667 | 0.02760149 | 0.332 | 0.02771967 | 0.3324667 | 0.02810532 | 0.3322 | 0.02850485 | 0.3310333 | 0.02833894 | 0.3311 | 0.02758925 | 0.3314667 | 0.02747027 | 0.3320667 | 0.02831282 | 0.3315333 | 0.02762624 | 0.3314 | 0.02764863 | 0.3314 | 0.02842581 | 0.3309333 | 0.02805154 | 0.3309 | 0.02821713 | 0.3312333 | 0.02833153 | 0.3311 | 0.02764791 | 0.3311 | 0.02778933 | 0.3309667 | 0.02823725 | 0.3311 | 0.02807217 | 0.3311333 | 0.02762479 | 0.3310333 | 0.02755362 | 0.3314 | 0.02786013
469 | 0.3454667 | 0.02849378 | 0.3431333 | 0.02857112 | 0.3423333 | 0.02766337 | 0.3426 | 0.0281599 | 0.3425 | 0.0279465 | 0.3419 | 0.02770355 | 0.3422333 | 0.02779956 | 0.3416667 | 0.02800682 | 0.3412 | 0.02837334 | 0.3417 | 0.02865321 | 0.3416333 | 0.02806568 | 0.3414667 | 0.02782736 | 0.3415333 | 0.02826427 | 0.3414333 | 0.02770371 | 0.3410667 | 0.02782485 | 0.3406333 | 0.02862369 | 0.3409 | 0.02867345 | 0.3405333 | 0.02829279 | 0.3397 | 0.02766671 | 0.3400333 | 0.02751392 | 0.3403 | 0.02767683 | 0.3407333 | 0.02785514 | 0.3409 | 0.02816286 | 0.3400333 | 0.02855198 | 0.3395 | 0.02842616 | 0.3396 | 0.02773313 | 0.3395333 | 0.02799647 | 0.3393667 | 0.02825412 | 0.339 | 0.02822422 | 0.3389333 | 0.02827134 | 0.3390667 | 0.02810532 | 0.3389333 | 0.02799647 | 0.3384333 | 0.02794582 | 0.3377667 | 0.02837843 | 0.3383333 | 0.02814775 | 0.339 | 0.02787723 | 0.3391 | 0.02765658 | 0.3385 | 0.02780516 | 0.3384667 | 0.02783012 | 0.3381667 | 0.02760318 | 0.3377333 | 0.0274122 | 0.3374667 | 0.02739165 | 0.3375333 | 0.02792733 | 0.3375 | 0.02859336 | 0.3371 | 0.02907244 | 0.3365 | 0.02815469 | 0.3361 | 0.02765875 | 0.3359667 | 0.02810757 | 0.3366667 | 0.02868755 | 0.3369 | 0.02844867 | 0.3363667 | 0.02783635 | 0.3367 | 0.02739428 | 0.3372 | 0.02737383 | 0.3372667 | 0.02781718 | 0.3371 | 0.02765032 | 0.3366333 | 0.027483 | 0.3361 | 0.02758019 | 0.3363667 | 0.02776741 | 0.3362 | 0.0280282 | 0.3359667 | 0.02825141 | 0.3356 | 0.02871144 | 0.3357 | 0.02829181 | 0.3357333 | 0.02769649 | 0.3349667 | 0.02767253 | 0.3354 | 0.02745627 | 0.3358667 | 0.02755048 | 0.3358333 | 0.02828219 | 0.3354667 | 0.02819862 | 0.3352333 | 0.02849916 | 0.3354667 | 0.02859724 | 0.3356 | 0.02766671 | 0.3351333 | 0.02770588 | 0.3351667 | 0.02767157 | 0.3355 | 0.02793099 | 0.3350333 | 0.02790906 | 0.3346667 | 0.02767253 | 0.3342667 | 0.02774363 | 0.3344667 | 0.02768349 | 0.3347333 | 0.02785514 | 0.3352 | 0.02829181 | 0.3349 | 0.027863 | 0.3346 | 0.02828851 | 0.3348667 | 0.02901567 | 0.3342667 | 0.02844953 | 0.3338667 | 0.02823819 | 0.3336667 | 0.02809868 | 0.3335667 | 0.02746444 | 0.3337667 | 0.02816716 | 0.3342 | 0.02885931 | 0.3341 | 0.02751327 | 0.3338333 | 0.02799361 | 0.3341667 | 0.02823725 | 0.3336667 | 0.02852044 | 0.3330667 | 0.02837902 | 0.3329333 | 0.02827134 | 0.3337667 | 0.02783012 | 0.3338 | 0.02786587 | 0.3337333 | 0.02806045 | 0.3342333 | 0.02799361 | 0.334 | 0.02842757 | 0.3335 | 0.0282143 | 0.3331 | 0.02750794 | 0.3328 | 0.02737188 | 0.3322 | 0.02745323 | 0.3323667 | 0.02725159 | 0.3322333 | 0.02778025 | 0.3315667 | 0.02819484 | 0.3322333 | 0.02769866 | 0.3330667 | 0.0273289 | 0.3327333 | 0.02727592 | 0.3325333 | 0.02755871 | 0.333 | 0.02800571 | 0.3328333 | 0.02777005 | 0.3324667 | 0.02767735 | 0.3319333 | 0.02784964 | 0.3321 | 0.02851467 | 0.3320333 | 0.02841506 | 0.3316 | 0.02786431 | 0.3313 | 0.02778933 | 0.3313 | 0.02750673 | 0.3313667 | 0.02746444 | 0.3319 | 0.02793934 | 0.3321667 | 0.02782054 | 0.3321 | 0.02751012 | 0.3316667 | 0.02710588 | 0.3315 | 0.02737383 | 0.3315667 | 0.02767915 | 0.332 | 0.02772051 | 0.3314667 | 0.02823713 | 0.3314333 | 0.02805047 | 0.3307667 | 0.02789221 | 0.3306 | 0.02795246 | 0.3309667 | 0.02767735 | 0.3311333 | 0.02769529 | 0.3312 | 0.02814332 | 0.3307 | 0.02814297 | 0.3303333 | 0.02776573 | 0.3309 | 0.02786192 | 0.3311667 | 0.02816716 | 0.3310333 | 0.02840286 | 0.3307 | 0.02800143 | 0.3307 | 0.02764815 | 0.3302 | 0.0275791 | 0.3295333 | 0.02755387 | 0.3306667 | 0.02837902 | 0.3307667 | 0.02837867 | 0.3297333 | 0.02727445 | 0.3307 | 0.02730214 | 0.3305 | 0.02796319 | 0.3302667 | 0.0281771 | 0.3300333 | 0.02756233 | 0.3296667 | 0.02724828 | 0.3291 | 0.02729432 | 0.3287667 | 0.02760076 | 0.3287 | 0.02758019 | 0.3289667 | 0.02739457 | 0.3295667 | 0.02739639 | 0.3298333 | 0.02755508 | 0.3299667 | 0.02753002 | 0.3295333 | 0.02741366 | 0.3297667 | 0.02788863 | 0.3302667 | 0.02774243 | 0.3298667 | 0.02774363 | 0.3292 | 0.02821383 | 0.3288333 | 0.02833435 | 0.3282 | 0.02835501 | 0.3284 | 0.02708296 | 0.3294333 | 0.0265707 | 0.3294333 | 0.02748337 | 0.3294333 | 0.02762443 | 0.3294333 | 0.02777005 | 0.3293333 | 0.02791145 | 0.3296333 | 0.02762479 | 0.3294 | 0.0280019 | 0.3288333 | 0.02855198 | 0.3291 | 0.02800905
470 | 0.3439 | 0.02859336 | 0.3428333 | 0.02866558 | 0.3425 | 0.02816606 | 0.3416333 | 0.02826733 | 0.3411 | 0.02831078 | 0.3409 | 0.02826812 | 0.3405 | 0.02893867 | 0.3409333 | 0.02850665 | 0.3405667 | 0.02829421 | 0.3392667 | 0.0282376 | 0.34 | 0.02807359 | 0.3402 | 0.02801583 | 0.34 | 0.02737383 | 0.3400333 | 0.02783886 | 0.3399 | 0.02829605 | 0.3400333 | 0.02830104 | 0.3392667 | 0.02818491 | 0.3392333 | 0.02791682 | 0.3393 | 0.02794936 | 0.3387333 | 0.02750034 | 0.3385667 | 0.0276812 | 0.3383 | 0.02829853 | 0.3380333 | 0.02819957 | 0.338 | 0.02758695 | 0.3376667 | 0.027561 | 0.3380333 | 0.02823264 | 0.3378 | 0.02844867 | 0.3374667 | 0.02831847 | 0.3370333 | 0.02798646 | 0.3373 | 0.02766671 | 0.3374333 | 0.0275604 | 0.3368667 | 0.02816787 | 0.3374 | 0.02809377 | 0.3377 | 0.0278145 | 0.3376667 | 0.02754213 | 0.3370667 | 0.02781478 | 0.3366 | 0.02807573 | 0.3367333 | 0.02783671 | 0.3367333 | 0.02755508 | 0.337 | 0.02786766 | 0.3372667 | 0.02824468 | 0.3366 | 0.02836159 | 0.3361667 | 0.02804358 | 0.3363667 | 0.02747536 | 0.3363667 | 0.02756923 | 0.3358 | 0.02766984 | 0.3361333 | 0.02727078 | 0.3356667 | 0.02774579 | 0.3356667 | 0.02839546 | 0.3355 | 0.02850298 | 0.3349333 | 0.02833153 | 0.3349 | 0.02772051 | 0.335 | 0.02814474 | 0.3354667 | 0.02852009 | 0.3348333 | 0.0272031 | 0.3348 | 0.02752248 | 0.3353 | 0.02800905 | 0.3349333 | 0.02812002 | 0.3347667 | 0.02781718 | 0.3343667 | 0.02789436 | 0.3339667 | 0.02830787 | 0.3342667 | 0.02837867 | 0.3341667 | 0.02831282 | 0.3340667 | 0.02746444 | 0.3348 | 0.02765297 | 0.3348667 | 0.027886 | 0.3341 | 0.02814474 | 0.3342 | 0.02864135 | 0.3336333 | 0.02854427 | 0.3324333 | 0.0284045 | 0.3328333 | 0.02791479 | 0.3332 | 0.02829382 | 0.3338667 | 0.02844953 | 0.3332667 | 0.02816669 | 0.3327 | 0.02821595 | 0.3324667 | 0.02824468 | 0.3330667 | 0.02788361 | 0.3336 | 0.02736531 | 0.3327 | 0.0279465 | 0.3327333 | 0.02797932 | 0.3329 | 0.02715486 | 0.3322333 | 0.02727323 | 0.3320333 | 0.02748883 | 0.3326667 | 0.02703533 | 0.3325333 | 0.02748592 | 0.3322667 | 0.02816787 | 0.3324333 | 0.02748482 | 0.3328333 | 0.0271301 | 0.3325 | 0.02736506 | 0.332 | 0.02743623 | 0.3319333 | 0.02755435 | 0.3324667 | 0.02760149 | 0.3326667 | 0.02837867 | 0.3321667 | 0.02774723 | 0.3323 | 0.02708296 | 0.3321 | 0.02772291 | 0.3314667 | 0.02767337 | 0.3322333 | 0.02720053 | 0.3329667 | 0.02746444 | 0.3319667 | 0.02795536 | 0.3319 | 0.02786049 | 0.3319667 | 0.02789221 | 0.3318667 | 0.02867081 | 0.3313 | 0.02815469 | 0.3308333 | 0.02699313 | 0.3307333 | 0.02734451 | 0.3308333 | 0.02812429 | 0.3311333 | 0.02840356 | 0.3313333 | 0.02762443 | 0.3307667 | 0.02719563 | 0.3301 | 0.02751327 | 0.3309 | 0.02793099 | 0.3314333 | 0.02790906 | 0.3312 | 0.02786587 | 0.3305 | 0.02750794 | 0.3303333 | 0.02741366 | 0.3303 | 0.02778957 | 0.3303333 | 0.02833188 | 0.3302667 | 0.02781299 | 0.3304 | 0.02771871 | 0.3302333 | 0.02797932 | 0.33 | 0.02765152 | 0.3298 | 0.02778933 | 0.3298 | 0.02771859 | 0.3305 | 0.02702382 | 0.3301 | 0.02729444 | 0.3302667 | 0.02739639 | 0.3307 | 0.02736579 | 0.3299 | 0.02750721 | 0.3291667 | 0.0279562 | 0.3295 | 0.02814297 | 0.3291667 | 0.02838431 | 0.3294667 | 0.02830811 | 0.3305 | 0.02772832 | 0.3295333 | 0.0274122 | 0.3292333 | 0.02734195 | 0.3293333 | 0.02734451 | 0.3289667 | 0.02725024 | 0.3291333 | 0.02741731 | 0.3294333 | 0.02755508 | 0.3291667 | 0.0279562 | 0.329 | 0.02779292 | 0.3288333 | 0.02762624 | 0.3287 | 0.02750648 | 0.3290333 | 0.02727445 | 0.3292667 | 0.02732036 | 0.3291667 | 0.02781299 | 0.3293333 | 0.02769745 | 0.3286333 | 0.0277001 | 0.3281 | 0.02729542 | 0.3290667 | 0.02745959 | 0.3289667 | 0.02746007 | 0.3283 | 0.02765152 | 0.3285 | 0.02835642 | 0.3284 | 0.02786013 | 0.3284 | 0.02701345 | 0.3286 | 0.02715302 | 0.3284333 | 0.02776585 | 0.3285333 | 0.02826144 | 0.3289 | 0.02877927 | 0.3282 | 0.02821383 | 0.3279333 | 0.0276243 | 0.3283 | 0.02722438 | 0.3284333 | 0.0270665 | 0.3281 | 0.02752853 | 0.3280333 | 0.02798456 | 0.3272667 | 0.02795536 | 0.3275333 | 0.0278379 | 0.3284 | 0.02757825 | 0.3279333 | 0.02734158 | 0.3274333 | 0.02769577 | 0.3275333 | 0.02755508 | 0.3271333 | 0.02720004 | 0.327 | 0.0275791 | 0.3275 | 0.02771907 | 0.328 | 0.02771967
471 | 0.3418667 | 0.02861519 | 0.3402333 | 0.02850665 | 0.3393333 | 0.02806568 | 0.3393333 | 0.02841764 | 0.339 | 0.02816606 | 0.3385 | 0.02789456 | 0.3387 | 0.02886948 | 0.3386667 | 0.02875023 | 0.3380667 | 0.02855373 | 0.3377 | 0.02809069 | 0.3380333 | 0.02785825 | 0.3375667 | 0.02833988 | 0.3369 | 0.028851 | 0.3377667 | 0.02845984 | 0.3377667 | 0.02826026 | 0.3371333 | 0.02792733 | 0.3368333 | 0.02750337 | 0.3367 | 0.02772448 | 0.3363333 | 0.02861612 | 0.3362333 | 0.02806295 | 0.3362333 | 0.02799647 | 0.3363333 | 0.02813235 | 0.3359 | 0.02779796 | 0.3359333 | 0.02791682 | 0.3363333 | 0.02784317 | 0.3363 | 0.02766984 | 0.3354 | 0.02759456 | 0.3350333 | 0.02734744 | 0.335 | 0.02737602 | 0.3351333 | 0.02819756 | 0.3352 | 0.02850134 | 0.3349667 | 0.02831446 | 0.3346333 | 0.02826733 | 0.3346333 | 0.02820701 | 0.335 | 0.02816949 | 0.3344 | 0.02807716 | 0.3341 | 0.02793075 | 0.3338333 | 0.02790715 | 0.3341667 | 0.02831446 | 0.3338333 | 0.0284235 | 0.3336333 | 0.02836539 | 0.3338667 | 0.02842092 | 0.3339333 | 0.02815556 | 0.3340333 | 0.02785825 | 0.3341 | 0.02779796 | 0.3339667 | 0.02718999 | 0.3336333 | 0.02736206 | 0.3336667 | 0.0281771 | 0.3330333 | 0.02798646 | 0.3326 | 0.02794149 | 0.3324667 | 0.02797443 | 0.3325667 | 0.02783982 | 0.3325333 | 0.02778301 | 0.3327 | 0.02743623 | 0.3323 | 0.02672876 | 0.3323 | 0.02701345 | 0.3327 | 0.02743878 | 0.3328333 | 0.02748883 | 0.3327667 | 0.02767915 | 0.3324 | 0.02794149 | 0.3322333 | 0.02777005 | 0.332 | 0.02807217 | 0.3318333 | 0.02855198 | 0.3329 | 0.02845206 | 0.3319333 | 0.02833188 | 0.3317 | 0.02814332 | 0.3321333 | 0.02798861 | 0.3315 | 0.02772832 | 0.331 | 0.02794149 | 0.3308667 | 0.02817497 | 0.3305667 | 0.02760584 | 0.3309 | 0.02793099 | 0.3314 | 0.02835642 | 0.3312 | 0.02793075 | 0.3314 | 0.02772628 | 0.3315333 | 0.02763022 | 0.3308667 | 0.02802741 | 0.3311333 | 0.02755387 | 0.331 | 0.02744352 | 0.3308 | 0.02736652 | 0.3305667 | 0.02710773 | 0.3302 | 0.02772628 | 0.3308 | 0.02828427 | 0.3312667 | 0.02781299 | 0.3310333 | 0.02762479 | 0.3306667 | 0.02753438 | 0.3308667 | 0.02760101 | 0.3304667 | 0.02740077 | 0.3299667 | 0.02705751 | 0.3298333 | 0.02727763 | 0.3300667 | 0.02718018 | 0.3300333 | 0.02741901 | 0.3298333 | 0.02813235 | 0.3293 | 0.02816286 | 0.3294 | 0.02765658 | 0.3293333 | 0.02749271 | 0.3292333 | 0.02805285 | 0.3292667 | 0.02838278 | 0.3296667 | 0.02824008 | 0.3293667 | 0.02781586 | 0.3289333 | 0.02770588 | 0.3290333 | 0.02742096 | 0.3293333 | 0.02826568 | 0.3291 | 0.0284332 | 0.3287333 | 0.02805819 | 0.3281667 | 0.02732475 | 0.3283 | 0.02751157 | 0.3282667 | 0.02803359 | 0.3282333 | 0.02777005 | 0.3282667 | 0.02753111 | 0.3283333 | 0.02741464 | 0.3284 | 0.02759758 | 0.3281667 | 0.02826026 | 0.3282667 | 0.02826026 | 0.3286333 | 0.02771093 | 0.3282667 | 0.02739298 | 0.3280667 | 0.02739846 | 0.3285 | 0.02730653 | 0.3284333 | 0.02714042 | 0.3280333 | 0.02741731 | 0.3274667 | 0.02789221 | 0.3276 | 0.02759758 | 0.3277667 | 0.02754213 | 0.3277667 | 0.02767735 | 0.3278 | 0.02786192 | 0.328 | 0.02807359 | 0.3277667 | 0.02810152 | 0.3273333 | 0.02735134 | 0.3276333 | 0.02833329 | 0.3278 | 0.02842581 | 0.3273333 | 0.02770178 | 0.328 | 0.02843988 | 0.3283667 | 0.02838806 | 0.3279667 | 0.02817946 | 0.3271 | 0.02773061 | 0.3264667 | 0.02760946 | 0.3265 | 0.02743684 | 0.3271 | 0.02764935 | 0.327 | 0.02750721 | 0.3269667 | 0.02753002 | 0.3273333 | 0.02847471 | 0.3272667 | 0.02845164 | 0.3269667 | 0.0282376 | 0.3266667 | 0.02795429 | 0.3262 | 0.02786049 | 0.3263333 | 0.02783647 | 0.3268 | 0.02800905 | 0.3263333 | 0.02749501 | 0.3262 | 0.0270933 | 0.3265333 | 0.02670884 | 0.3266667 | 0.02682901 | 0.3262333 | 0.02763203 | 0.3260333 | 0.02826309 | 0.3262667 | 0.02817142 | 0.3263 | 0.02849713 | 0.326 | 0.02877951 | 0.3254333 | 0.02812002 | 0.3255 | 0.02779173 | 0.3256 | 0.02757765 | 0.3250333 | 0.02783647 | 0.3251667 | 0.02774579 | 0.3258 | 0.02757765 | 0.3258333 | 0.02833329 | 0.3257 | 0.02814297 | 0.3258 | 0.02764791 | 0.3253667 | 0.02732305 | 0.3247667 | 0.02760076 | 0.325 | 0.02764935 | 0.3249333 | 0.02790727 | 0.3246333 | 0.02777005 | 0.3252667 | 0.02788863 | 0.3254667 | 0.02859304 | 0.3257333 | 0.02876727 | 0.3254 | 0.02871039 | 0.3253 | 0.02835501 | 0.3255 | 0.02793146
472 | 0.3399667 | 0.02882237 | 0.338 | 0.0289739 | 0.3372667 | 0.02826026 | 0.3370667 | 0.0279848 | 0.3364333 | 0.02809607 | 0.3360667 | 0.02812998 | 0.3359667 | 0.02859911 | 0.3360333 | 0.02833329 | 0.3359 | 0.02822021 | 0.3362667 | 0.02832082 | 0.3362333 | 0.028487 | 0.336 | 0.02866229 | 0.3358667 | 0.02833988 | 0.3358333 | 0.02849261 | 0.3356667 | 0.02859561 | 0.3350667 | 0.02887425 | 0.3351667 | 0.02838431 | 0.3354333 | 0.02798289 | 0.3350667 | 0.02818798 | 0.3351333 | 0.02870614 | 0.3351333 | 0.02820997 | 0.3341 | 0.02814332 | 0.3338 | 0.02881076 | 0.3338 | 0.02856898 | 0.3338333 | 0.02819188 | 0.3338333 | 0.02819188 | 0.3331667 | 0.02838806 | 0.3330667 | 0.02817946 | 0.3336333 | 0.02772031 | 0.3339333 | 0.02784964 | 0.3340667 | 0.02809761 | 0.3335333 | 0.02875672 | 0.3332333 | 0.02869545 | 0.3328333 | 0.02869545 | 0.3326333 | 0.02854591 | 0.3329333 | 0.02862835 | 0.3322 | 0.02886659 | 0.3315333 | 0.02897428 | 0.3322 | 0.02885735 | 0.3327 | 0.02814865 | 0.3324333 | 0.02785514 | 0.3321 | 0.02781115 | 0.3315 | 0.02793743 | 0.3314 | 0.02793313 | 0.3316667 | 0.02811895 | 0.3311667 | 0.02819129 | 0.3313333 | 0.02777773 | 0.3314333 | 0.02764469 | 0.3313333 | 0.02793401 | 0.3312667 | 0.02842092 | 0.3318 | 0.02866229 | 0.3314333 | 0.02847857 | 0.3314 | 0.02835995 | 0.3309 | 0.02852099 | 0.3304667 | 0.02797145 | 0.3307667 | 0.02788719 | 0.3308333 | 0.02833565 | 0.3307 | 0.02872014 | 0.3303333 | 0.02849261 | 0.3304667 | 0.02788863 | 0.3302 | 0.02779604 | 0.3299333 | 0.02805819 | 0.3298333 | 0.02798861 | 0.3299 | 0.02737018 | 0.3297333 | 0.02720114 | 0.3295 | 0.02730031 | 0.3298333 | 0.02727958 | 0.3295667 | 0.02746444 | 0.3295333 | 0.02756959 | 0.33 | 0.02745323 | 0.3298667 | 0.02767915 | 0.3296667 | 0.02837961 | 0.3296 | 0.02863809 | 0.3291333 | 0.02748725 | 0.329 | 0.02779604 | 0.3292 | 0.0282143 | 0.3287 | 0.02849713 | 0.3285333 | 0.02799099 | 0.3286333 | 0.02756959 | 0.3287333 | 0.02777341 | 0.3282667 | 0.02774579 | 0.3279333 | 0.02812998 | 0.3284667 | 0.02852944 | 0.3285333 | 0.02841271 | 0.3284 | 0.0285093 | 0.328 | 0.02879201 | 0.3275667 | 0.02887425 | 0.328 | 0.02800333 | 0.3279667 | 0.02755725 | 0.3280667 | 0.02796395 | 0.3285333 | 0.02784006 | 0.3285 | 0.02793743 | 0.3281 | 0.02815469 | 0.3277 | 0.02836794 | 0.3278667 | 0.02810152 | 0.3281 | 0.02779796 | 0.3279 | 0.02856723 | 0.3278333 | 0.02889756 | 0.3279333 | 0.02847857 | 0.3276667 | 0.02845421 | 0.3271333 | 0.02833894 | 0.327 | 0.02771907 | 0.3266333 | 0.02748337 | 0.3269333 | 0.02741464 | 0.3275667 | 0.02725501 | 0.3272667 | 0.02746808 | 0.3265333 | 0.02798027 | 0.3263 | 0.02821359 | 0.3268333 | 0.02790727 | 0.3270667 | 0.02781335 | 0.3266333 | 0.02834094 | 0.3271333 | 0.02855408 | 0.3268667 | 0.02817142 | 0.3262667 | 0.02817946 | 0.3264667 | 0.027886 | 0.3263 | 0.02736579 | 0.3262 | 0.02772051 | 0.3262 | 0.02857131 | 0.3261 | 0.02849994 | 0.3263 | 0.02835572 | 0.3262667 | 0.02838043 | 0.3261667 | 0.0284507 | 0.3262 | 0.02807716 | 0.3262 | 0.02751157 | 0.3255 | 0.02716076 | 0.3247 | 0.0275791 | 0.3245667 | 0.02767337 | 0.3248 | 0.02751327 | 0.3256 | 0.02743574 | 0.3255667 | 0.02760753 | 0.3252 | 0.02772832 | 0.3255333 | 0.02820429 | 0.3253333 | 0.02826568 | 0.3247667 | 0.02809571 | 0.325 | 0.02856711 | 0.3249 | 0.02842757 | 0.3250333 | 0.02762443 | 0.3244333 | 0.02734158 | 0.3246333 | 0.02777005 | 0.3251667 | 0.02803002 | 0.3247667 | 0.02802646 | 0.3247667 | 0.0278903 | 0.3244333 | 0.02806045 | 0.324 | 0.02849784 | 0.3242333 | 0.02798146 | 0.3245 | 0.02736579 | 0.3243333 | 0.02705874 | 0.3245667 | 0.02738872 | 0.3244333 | 0.02755362 | 0.3240333 | 0.02755387 | 0.3243667 | 0.02753002 | 0.3246667 | 0.02731939 | 0.3241333 | 0.02755508 | 0.3237667 | 0.02782485 | 0.3235333 | 0.02793055 | 0.3242333 | 0.02734195 | 0.3239667 | 0.02767157 | 0.3238333 | 0.02791145 | 0.3239333 | 0.02776873 | 0.3234333 | 0.02776681 | 0.3239 | 0.02793576 | 0.3242 | 0.02786013 | 0.3234667 | 0.02774291 | 0.3238333 | 0.02805154 | 0.3235333 | 0.02834317 | 0.3235 | 0.02814392 | 0.3235333 | 0.02812002 | 0.3233333 | 0.02826309 | 0.3233333 | 0.02819046 | 0.3231 | 0.02778933 | 0.3229 | 0.02771871 | 0.3227 | 0.02807359 | 0.3232333 | 0.02904139 | 0.3233 | 0.02871422 | 0.3233333 | 0.02819578 | 0.3235667 | 0.0280286
473 | 0.3382667 | 0.02876367 | 0.3368 | 0.02874207 | 0.3358667 | 0.02853411 | 0.3357667 | 0.02888625 | 0.3357 | 0.02880359 | 0.3354333 | 0.02851074 | 0.3344333 | 0.02835129 | 0.3346 | 0.02818558 | 0.3347333 | 0.0282638 | 0.3344333 | 0.02822828 | 0.3344 | 0.02803189 | 0.3337667 | 0.02814798 | 0.3331333 | 0.02788193 | 0.3333667 | 0.02812998 | 0.3336333 | 0.02820997 | 0.3333333 | 0.0284303 | 0.3332333 | 0.02856809 | 0.3331667 | 0.02831446 | 0.3323333 | 0.02848231 | 0.3324667 | 0.02867814 | 0.3326 | 0.02836794 | 0.3320667 | 0.02840861 | 0.3319 | 0.02865601 | 0.3318 | 0.0282221 | 0.3317 | 0.02780012 | 0.3319 | 0.02768911 | 0.3317333 | 0.02815982 | 0.3317667 | 0.02825412 | 0.3313667 | 0.0281771 | 0.3314333 | 0.02785514 | 0.3315 | 0.02766671 | 0.3314 | 0.02780803 | 0.3308333 | 0.02784724 | 0.3304667 | 0.02831023 | 0.3302667 | 0.02901521 | 0.3306667 | 0.02874744 | 0.3305 | 0.02872815 | 0.3303 | 0.02864623 | 0.3306667 | 0.02838806 | 0.3306333 | 0.02784509 | 0.3302 | 0.0277359 | 0.3305333 | 0.02820429 | 0.3303667 | 0.02838043 | 0.3299667 | 0.02845421 | 0.3301667 | 0.02797145 | 0.3298667 | 0.02838043 | 0.3299 | 0.02842616 | 0.3298 | 0.02816286 | 0.3295667 | 0.02848114 | 0.3293667 | 0.02842092 | 0.3295 | 0.0278145 | 0.3287 | 0.02835572 | 0.3287667 | 0.02867302 | 0.3294667 | 0.02855782 | 0.3289333 | 0.02849577 | 0.3289333 | 0.02863393 | 0.3290333 | 0.02856178 | 0.3286667 | 0.02776405 | 0.3284333 | 0.02778025 | 0.3282667 | 0.02796013 | 0.3277667 | 0.02838431 | 0.3274667 | 0.02832623 | 0.3273667 | 0.02854988 | 0.3277 | 0.02894489 | 0.3275333 | 0.02855642 | 0.3276 | 0.02807882 | 0.3276 | 0.02779796 | 0.3276667 | 0.0283114 | 0.3276 | 0.02836159 | 0.3276 | 0.02808072 | 0.3272333 | 0.02805285 | 0.3272333 | 0.02799099 | 0.3272 | 0.02810445 | 0.3275 | 0.02850696 | 0.3275 | 0.02786049 | 0.3270333 | 0.02762479 | 0.3268667 | 0.02816716 | 0.3268 | 0.02814711 | 0.3271333 | 0.02805047 | 0.3273333 | 0.02861996 | 0.3264333 | 0.02834094 | 0.326 | 0.02823839 | 0.3267 | 0.02780516 | 0.3268 | 0.02758309 | 0.3269667 | 0.02810152 | 0.3271333 | 0.02883289 | 0.3262 | 0.02814581 | 0.3261667 | 0.0279562 | 0.3266 | 0.02771871 | 0.3258333 | 0.02797813 | 0.3254333 | 0.02819295 | 0.3263 | 0.02750721 | 0.3261333 | 0.02741585 | 0.3256 | 0.02815244 | 0.3257 | 0.02850485 | 0.3263667 | 0.02831847 | 0.3259667 | 0.02816882 | 0.3254667 | 0.02845585 | 0.3257667 | 0.02852745 | 0.3259667 | 0.02839276 | 0.3256 | 0.02788691 | 0.3253667 | 0.02690481 | 0.3248667 | 0.02781478 | 0.3247667 | 0.02809678 | 0.3248 | 0.02814581 | 0.3249 | 0.02815469 | 0.3249333 | 0.02793055 | 0.3251 | 0.02774563 | 0.3252 | 0.02810065 | 0.3248 | 0.02816286 | 0.3246667 | 0.02811006 | 0.3250333 | 0.02806045 | 0.3248667 | 0.02803359 | 0.3245 | 0.0281599 | 0.3243333 | 0.02799647 | 0.3241667 | 0.02796621 | 0.3239 | 0.02786431 | 0.3236667 | 0.02774363 | 0.3242333 | 0.02778301 | 0.3240667 | 0.02853166 | 0.3242333 | 0.0288971 | 0.3245667 | 0.02830811 | 0.3242667 | 0.02795441 | 0.3236667 | 0.02809998 | 0.3244333 | 0.02805819 | 0.3245333 | 0.02804857 | 0.3244 | 0.02828439 | 0.3247333 | 0.02861717 | 0.3238667 | 0.02823725 | 0.3237 | 0.02786049 | 0.3238 | 0.02807359 | 0.3236333 | 0.02783886 | 0.3237 | 0.02771859 | 0.3237 | 0.02793218 | 0.3235667 | 0.02830811 | 0.3231333 | 0.02847857 | 0.3231667 | 0.02817308 | 0.3227667 | 0.02782257 | 0.3226667 | 0.02782736 | 0.3231 | 0.02750721 | 0.3227333 | 0.02748337 | 0.3223333 | 0.02755362 | 0.322 | 0.027863 | 0.3223333 | 0.02812287 | 0.3229667 | 0.02817308 | 0.3230333 | 0.02776873 | 0.3223 | 0.0269408 | 0.3225333 | 0.02727225 | 0.3221667 | 0.02725941 | 0.3219333 | 0.02671882 | 0.3225 | 0.02703233 | 0.3226 | 0.02738114 | 0.3225333 | 0.0277001 | 0.3222667 | 0.02816669 | 0.3223667 | 0.02824291 | 0.3224 | 0.02807882 | 0.3213667 | 0.02823725 | 0.3217 | 0.02800333 | 0.3223333 | 0.02755508 | 0.3223333 | 0.02727152 | 0.3221333 | 0.02783671 | 0.3216667 | 0.02838607 | 0.3217 | 0.02815043 | 0.3215 | 0.02779292 | 0.3215 | 0.02772159 | 0.3216333 | 0.02791145 | 0.3215 | 0.02793576 | 0.3214333 | 0.02798646 | 0.3216 | 0.027863 | 0.3214 | 0.02828439 | 0.3212667 | 0.02817 | 0.3211667 | 0.02796395 | 0.3208 | 0.02829605 | 0.3204667 | 0.02832082 | 0.3208667 | 0.02795858 | 0.3215667 | 0.0278903
474 | 0.3362667 | 0.02868755 | 0.3347 | 0.02852099 | 0.3334667 | 0.02818491 | 0.3332667 | 0.02854626 | 0.3326 | 0.02852449 | 0.3321 | 0.02824193 | 0.3328667 | 0.02827535 | 0.3330333 | 0.02813495 | 0.3326333 | 0.02827134 | 0.3321333 | 0.02869545 | 0.3317667 | 0.02868418 | 0.3317667 | 0.02868418 | 0.3319667 | 0.0291772 | 0.3317 | 0.02852099 | 0.3313667 | 0.02789436 | 0.3304 | 0.02786587 | 0.3312667 | 0.02833612 | 0.3316333 | 0.0282763 | 0.3310667 | 0.0281033 | 0.3305667 | 0.02760439 | 0.3308667 | 0.0279562 | 0.3313333 | 0.02861845 | 0.3313 | 0.02808523 | 0.3307333 | 0.02791479 | 0.3302 | 0.02800726 | 0.3306667 | 0.02831847 | 0.3306 | 0.02809069 | 0.3299 | 0.02832243 | 0.3296 | 0.02843742 | 0.3298333 | 0.0284106 | 0.3297333 | 0.02841506 | 0.3293667 | 0.02818491 | 0.3288 | 0.02774215 | 0.3285333 | 0.02772392 | 0.3286333 | 0.02793055 | 0.3289667 | 0.02832623 | 0.3288333 | 0.02826922 | 0.3284 | 0.02807882 | 0.3289667 | 0.02803573 | 0.3289667 | 0.02788863 | 0.3285 | 0.02815718 | 0.3285 | 0.02867345 | 0.3284 | 0.02909719 | 0.3284333 | 0.02897819 | 0.3281333 | 0.02847295 | 0.3282333 | 0.02769649 | 0.3278 | 0.02744558 | 0.3274333 | 0.02742096 | 0.3275 | 0.02779436 | 0.3279333 | 0.02776873 | 0.3276667 | 0.02797765 | 0.3271667 | 0.02804072 | 0.3274 | 0.02786431 | 0.3272667 | 0.0281033 | 0.3266 | 0.0280025 | 0.3269667 | 0.027886 | 0.3272333 | 0.02798456 | 0.3268 | 0.02807359 | 0.3266667 | 0.02796013 | 0.3262667 | 0.02805 | 0.3264 | 0.0278697 | 0.3269 | 0.0274417 | 0.3268333 | 0.02770178 | 0.3266333 | 0.02861612 | 0.3262667 | 0.02824291 | 0.326 | 0.02801107 | 0.3257333 | 0.02792434 | 0.3258667 | 0.0279811 | 0.3256667 | 0.02825141 | 0.3255 | 0.02842675 | 0.3255 | 0.02849784 | 0.3252333 | 0.02847705 | 0.3251667 | 0.02824138 | 0.3247667 | 0.02818491 | 0.3244 | 0.02858997 | 0.3248667 | 0.02830928 | 0.3246667 | 0.02809868 | 0.3241333 | 0.02826427 | 0.3242333 | 0.02826309 | 0.325 | 0.02807288 | 0.3250333 | 0.02755387 | 0.3246667 | 0.027886 | 0.3247667 | 0.02852044 | 0.3247333 | 0.02812429 | 0.3246333 | 0.02826922 | 0.3248667 | 0.02838278 | 0.3246333 | 0.02799361 | 0.3242 | 0.02824571 | 0.3243 | 0.0281599 | 0.3241667 | 0.02747827 | 0.3241 | 0.02730653 | 0.3240333 | 0.02727445 | 0.3241667 | 0.02745959 | 0.3241 | 0.02793576 | 0.3236333 | 0.02847471 | 0.3238333 | 0.02821658 | 0.3235 | 0.0285093 | 0.3236 | 0.02821713 | 0.3237 | 0.02779436 | 0.3235 | 0.02779292 | 0.3231667 | 0.0278903 | 0.3231 | 0.02779077 | 0.3225 | 0.02828474 | 0.3224667 | 0.02824291 | 0.3228333 | 0.02806568 | 0.3228667 | 0.02887379 | 0.323 | 0.02856723 | 0.3228333 | 0.02804869 | 0.3223667 | 0.02767253 | 0.3222 | 0.02779173 | 0.3220333 | 0.02812429 | 0.3224667 | 0.02837867 | 0.3231 | 0.02793146 | 0.3228 | 0.02800571 | 0.3221 | 0.02800333 | 0.3218667 | 0.0278903 | 0.3218333 | 0.02806568 | 0.3224333 | 0.02812784 | 0.3223 | 0.02807359 | 0.3221667 | 0.0279562 | 0.3219333 | 0.02769745 | 0.3215333 | 0.0276243 | 0.3218 | 0.02786001 | 0.3219 | 0.02807882 | 0.3218667 | 0.02727469 | 0.3215333 | 0.02763203 | 0.3215333 | 0.0278379 | 0.3219667 | 0.02774579 | 0.3220333 | 0.02762539 | 0.3219667 | 0.0274608 | 0.3212333 | 0.02748482 | 0.3217667 | 0.02774363 | 0.3219 | 0.02779173 | 0.3215333 | 0.0278379 | 0.3210667 | 0.02802527 | 0.3208333 | 0.02797932 | 0.3211667 | 0.02774291 | 0.3219667 | 0.02796013 | 0.3216333 | 0.0277001 | 0.3211333 | 0.02741293 | 0.3208 | 0.02814297 | 0.3208333 | 0.02826215 | 0.3210667 | 0.02788361 | 0.3204667 | 0.02767337 | 0.3203667 | 0.02753777 | 0.3208 | 0.02736652 | 0.3212 | 0.02757729 | 0.3208667 | 0.0272473 | 0.3205 | 0.02766116 | 0.321 | 0.02801333 | 0.3205 | 0.02779292 | 0.3203 | 0.027863 | 0.3203333 | 0.02798027 | 0.3204 | 0.0282143 | 0.3206333 | 0.02797932 | 0.3206 | 0.02779436 | 0.3201333 | 0.02741293 | 0.3203333 | 0.02748288 | 0.3203667 | 0.02788361 | 0.3206333 | 0.02847295 | 0.32 | 0.02849994 | 0.3194667 | 0.02845 | 0.3198 | 0.02814285 | 0.3197667 | 0.02816669 | 0.3197667 | 0.02830928 | 0.3200333 | 0.02826568 | 0.3195 | 0.02793218 | 0.3193667 | 0.02760221 | 0.3195 | 0.02743684 | 0.3194333 | 0.02776765 | 0.3194 | 0.02793743 | 0.3188667 | 0.02830787 | 0.3188333 | 0.02812784 | 0.3189333 | 0.0284106 | 0.3191 | 0.02857458 | 0.3196 | 0.02821855
475 | 0.3339 | 0.02880359 | 0.3318333 | 0.02923518 | 0.3308 | 0.02894834 | 0.3304667 | 0.02882237 | 0.3304667 | 0.02874744 | 0.3307333 | 0.02855408 | 0.3306667 | 0.02846218 | 0.3302333 | 0.02820997 | 0.3297333 | 0.02807185 | 0.3292333 | 0.02834317 | 0.3293667 | 0.02915983 | 0.3296667 | 0.02908612 | 0.3295333 | 0.02791682 | 0.3292 | 0.02814711 | 0.3288333 | 0.02861717 | 0.3285 | 0.02906693 | 0.3285667 | 0.02826368 | 0.3286667 | 0.02818207 | 0.3286333 | 0.02882873 | 0.3287 | 0.02877997 | 0.3287333 | 0.02847295 | 0.3282667 | 0.02838149 | 0.3281667 | 0.0279811 | 0.3278 | 0.02823839 | 0.3276333 | 0.0284106 | 0.3271667 | 0.02852418 | 0.3273 | 0.0285093 | 0.3275333 | 0.02806295 | 0.327 | 0.02753555 | 0.3267 | 0.02858683 | 0.3262333 | 0.02892304 | 0.3262333 | 0.02770828 | 0.3267667 | 0.02782257 | 0.3267333 | 0.02828549 | 0.327 | 0.02851771 | 0.3266 | 0.02871271 | 0.3264333 | 0.02840567 | 0.3263333 | 0.02805617 | 0.3264333 | 0.02812998 | 0.3262 | 0.02787197 | 0.3260333 | 0.02756451 | 0.326 | 0.02795938 | 0.3254333 | 0.02835787 | 0.3256 | 0.0282221 | 0.3257333 | 0.02814088 | 0.3253667 | 0.02826026 | 0.3252 | 0.02809069 | 0.3251333 | 0.02771093 | 0.3255333 | 0.02771694 | 0.3251 | 0.02773313 | 0.3241 | 0.02779436 | 0.3249 | 0.02864623 | 0.3253 | 0.0284332 | 0.3252333 | 0.02777341 | 0.3247333 | 0.02771382 | 0.3240333 | 0.02828549 | 0.3243333 | 0.02833188 | 0.3243333 | 0.02840239 | 0.3241667 | 0.02831446 | 0.3242333 | 0.02798861 | 0.3241 | 0.0278145 | 0.3238667 | 0.02839546 | 0.3237667 | 0.02867081 | 0.3238333 | 0.02833718 | 0.3236 | 0.02800333 | 0.3233 | 0.0280019 | 0.3231 | 0.02821359 | 0.3233 | 0.02835501 | 0.3231667 | 0.02802574 | 0.3227333 | 0.02762443 | 0.3231333 | 0.02776621 | 0.3233667 | 0.02795536 | 0.3232667 | 0.02831635 | 0.3233 | 0.02823508 | 0.3229333 | 0.02848454 | 0.3226667 | 0.02859911 | 0.323 | 0.02837052 | 0.3229 | 0.02829382 | 0.3226333 | 0.02812287 | 0.3222333 | 0.02776681 | 0.3225333 | 0.02777005 | 0.3227667 | 0.02810532 | 0.3230667 | 0.02845773 | 0.3222667 | 0.02781478 | 0.3222 | 0.02786108 | 0.322 | 0.02851467 | 0.3215333 | 0.02773185 | 0.3216667 | 0.02797145 | 0.3219 | 0.02850134 | 0.3218333 | 0.02769745 | 0.3219 | 0.02771859 | 0.3216 | 0.02793075 | 0.3212667 | 0.0273886 | 0.3213667 | 0.02753196 | 0.3210333 | 0.02822024 | 0.3217 | 0.02844867 | 0.3212333 | 0.02762865 | 0.3210333 | 0.02748592 | 0.3212333 | 0.02798646 | 0.3207667 | 0.02816882 | 0.3206333 | 0.02790763 | 0.3204333 | 0.02755604 | 0.3204667 | 0.02782054 | 0.3204667 | 0.0283903 | 0.3208 | 0.02864135 | 0.3205333 | 0.02854708 | 0.3204333 | 0.0286915 | 0.3210333 | 0.02840286 | 0.3214333 | 0.02826427 | 0.3211 | 0.02794149 | 0.3206333 | 0.02799361 | 0.3206 | 0.02842862 | 0.3206333 | 0.02805285 | 0.3204333 | 0.02805819 | 0.3204333 | 0.02805154 | 0.3205333 | 0.02798646 | 0.3196667 | 0.02832082 | 0.3192667 | 0.02802527 | 0.3193 | 0.02778933 | 0.3192333 | 0.02798456 | 0.3196333 | 0.02812784 | 0.3198333 | 0.02840708 | 0.3198 | 0.02800905 | 0.3196333 | 0.02770371 | 0.3193333 | 0.02805439 | 0.3192667 | 0.02824138 | 0.3197667 | 0.02809583 | 0.3199667 | 0.02824138 | 0.3192333 | 0.02819046 | 0.3191 | 0.02786108 | 0.3189 | 0.02793146 | 0.3192 | 0.02779604 | 0.3194667 | 0.02753002 | 0.3192 | 0.02765032 | 0.3192 | 0.02764935 | 0.3189333 | 0.02799361 | 0.319 | 0.02808784 | 0.3187667 | 0.02783012 | 0.3190333 | 0.02799647 | 0.3192333 | 0.02812168 | 0.3179667 | 0.02838278 | 0.3178333 | 0.02776681 | 0.3182 | 0.02708739 | 0.3182667 | 0.02718533 | 0.3181333 | 0.02755725 | 0.3185 | 0.02793075 | 0.3190333 | 0.02861437 | 0.3187333 | 0.02819011 | 0.3183333 | 0.02783886 | 0.3179 | 0.02751521 | 0.3184333 | 0.02772392 | 0.3184 | 0.02739818 | 0.3181667 | 0.02691001 | 0.3181333 | 0.02769529 | 0.3181333 | 0.02790715 | 0.3178333 | 0.02790906 | 0.3176 | 0.02758309 | 0.3170667 | 0.0274608 | 0.3168 | 0.02750794 | 0.3174333 | 0.02762732 | 0.3176333 | 0.02776621 | 0.3176667 | 0.02781335 | 0.3172333 | 0.02791682 | 0.3170667 | 0.02817497 | 0.3175667 | 0.02802503 | 0.317 | 0.02864437 | 0.3164 | 0.02843144 | 0.3168333 | 0.0279786 | 0.3169 | 0.02807882 | 0.3168333 | 0.02790822 | 0.3170333 | 0.02776621 | 0.3165333 | 0.02804904 | 0.3159667 | 0.02809583 | 0.3163333 | 0.02798146 | 0.3167667 | 0.02789436 | 0.3171333 | 0.02791479
476 | 0.3317 | 0.02872525 | 0.3302 | 0.02895594 | 0.3294333 | 0.02870312 | 0.3291 | 0.02908 | 0.3281667 | 0.02882549 | 0.3276 | 0.02808523 | 0.3277333 | 0.02855898 | 0.3275667 | 0.02881948 | 0.3278 | 0.02850134 | 0.3275333 | 0.02812429 | 0.3271 | 0.02815043 | 0.3269 | 0.0281599 | 0.3273333 | 0.02779272 | 0.3269333 | 0.02804964 | 0.3269333 | 0.02826309 | 0.3266333 | 0.02904265 | 0.3263667 | 0.02875324 | 0.3264667 | 0.02824291 | 0.3258333 | 0.02826733 | 0.326 | 0.02850298 | 0.3262667 | 0.02845164 | 0.3260667 | 0.02838431 | 0.3255333 | 0.02784317 | 0.3253667 | 0.02788719 | 0.3254 | 0.02807454 | 0.3253 | 0.02815718 | 0.3248333 | 0.02828902 | 0.3248333 | 0.02814419 | 0.3250667 | 0.02804667 | 0.3246 | 0.02871039 | 0.3241 | 0.02885181 | 0.3242333 | 0.02791013 | 0.3247333 | 0.02805439 | 0.3244667 | 0.02831847 | 0.3243 | 0.02807454 | 0.3247333 | 0.02798456 | 0.3244 | 0.02814711 | 0.3235667 | 0.02845585 | 0.3238333 | 0.02870033 | 0.3239667 | 0.0285368 | 0.324 | 0.02822658 | 0.3239333 | 0.0284106 | 0.3237667 | 0.02776405 | 0.3233667 | 0.02769854 | 0.3233 | 0.02878159 | 0.3235 | 0.02829181 | 0.3234333 | 0.02799099 | 0.3231667 | 0.02796621 | 0.3235 | 0.0279558 | 0.3236 | 0.02803189 | 0.3234333 | 0.02814419 | 0.3231 | 0.02849994 | 0.3231333 | 0.02854381 | 0.3228 | 0.02870854 | 0.3222 | 0.02835642 | 0.3223 | 0.02843742 | 0.3225333 | 0.02863708 | 0.3222333 | 0.02834564 | 0.3219667 | 0.02817 | 0.3219667 | 0.02809761 | 0.3225333 | 0.02812784 | 0.3219667 | 0.02809868 | 0.3214 | 0.0284332 | 0.3218333 | 0.02861717 | 0.3213333 | 0.02826144 | 0.3210667 | 0.02802527 | 0.3210667 | 0.0279562 | 0.3206333 | 0.02826144 | 0.3201667 | 0.02823902 | 0.3203667 | 0.02774363 | 0.3212333 | 0.0276389 | 0.3209 | 0.02786587 | 0.3204667 | 0.02816669 | 0.3211333 | 0.02826215 | 0.3213667 | 0.02816669 | 0.3211333 | 0.02819046 | 0.3206333 | 0.02819105 | 0.3203333 | 0.02847283 | 0.3207333 | 0.02833329 | 0.3209667 | 0.02831023 | 0.3204 | 0.02800726 | 0.3200667 | 0.02788719 | 0.3197667 | 0.02816882 | 0.3198667 | 0.0281033 | 0.3199667 | 0.02832082 | 0.3202 | 0.02850485 | 0.3195667 | 0.0283114 | 0.3192333 | 0.02819957 | 0.3192333 | 0.02806295 | 0.3193 | 0.02800726 | 0.3192667 | 0.02746299 | 0.3189667 | 0.02746299 | 0.3193 | 0.02842616 | 0.3197 | 0.02856723 | 0.3192 | 0.02878066 | 0.3185 | 0.02835572 | 0.3187 | 0.02764815 | 0.3187667 | 0.02745934 | 0.3186 | 0.02807217 | 0.3185333 | 0.02797932 | 0.3181667 | 0.02788863 | 0.3182 | 0.02750794 | 0.3188333 | 0.02812168 | 0.3189333 | 0.02819756 | 0.3187667 | 0.02796192 | 0.3183667 | 0.02788385 | 0.3185333 | 0.02741464 | 0.3181 | 0.02759179 | 0.3177333 | 0.02819046 | 0.3180333 | 0.02783719 | 0.3178667 | 0.02760221 | 0.3179333 | 0.0271301 | 0.3182333 | 0.02705973 | 0.3179667 | 0.02739639 | 0.3179 | 0.0275849 | 0.3179333 | 0.02791682 | 0.3175667 | 0.02789436 | 0.3171333 | 0.02770178 | 0.318 | 0.02871794 | 0.3178333 | 0.02861845 | 0.3175 | 0.02786049 | 0.3172 | 0.02771967 | 0.3174 | 0.02772159 | 0.3179 | 0.0275791 | 0.3175 | 0.0280019 | 0.3172667 | 0.02802503 | 0.3171 | 0.02807573 | 0.3173333 | 0.02798289 | 0.3172 | 0.02828439 | 0.3172667 | 0.02802527 | 0.3170667 | 0.02746808 | 0.3171 | 0.02842616 | 0.3173333 | 0.02840872 | 0.3169667 | 0.02823819 | 0.3174333 | 0.02798646 | 0.3172 | 0.02779796 | 0.3164 | 0.0278697 | 0.3163667 | 0.02767446 | 0.3164333 | 0.02741464 | 0.3159667 | 0.02760221 | 0.3161 | 0.02750673 | 0.3165667 | 0.02774219 | 0.3166333 | 0.02798146 | 0.3161667 | 0.02782485 | 0.3159333 | 0.02805617 | 0.3161 | 0.02807217 | 0.316 | 0.02835854 | 0.3158333 | 0.02804904 | 0.3156333 | 0.02819188 | 0.3155667 | 0.02852745 | 0.3154333 | 0.02812595 | 0.3157333 | 0.02776621 | 0.3158 | 0.02786108 | 0.3157667 | 0.02809761 | 0.3158 | 0.02821855 | 0.3160667 | 0.02795477 | 0.3156 | 0.02750648 | 0.3158333 | 0.02755435 | 0.3160333 | 0.02755362 | 0.3153333 | 0.02762732 | 0.3155 | 0.02814332 | 0.3151 | 0.02858683 | 0.3152333 | 0.02784317 | 0.3153 | 0.02807217 | 0.3149333 | 0.02826733 | 0.3153333 | 0.02770178 | 0.3157667 | 0.02824291 | 0.3153667 | 0.0281771 | 0.315 | 0.02758309 | 0.3148667 | 0.02760076 | 0.3151667 | 0.02774243 | 0.3149667 | 0.02824138 | 0.3148667 | 0.02817 | 0.3150333 | 0.02790715 | 0.3156 | 0.02751327 | 0.3156667 | 0.02774243
477 | 0.3296333 | 0.02870614 | 0.3279667 | 0.02926002 | 0.3271 | 0.02914664 | 0.3266667 | 0.02860354 | 0.3265333 | 0.02834317 | 0.3264333 | 0.0282737 | 0.3261 | 0.02843988 | 0.3256667 | 0.02853972 | 0.3253 | 0.02859336 | 0.3253 | 0.02838697 | 0.3252 | 0.02837052 | 0.3251667 | 0.02838278 | 0.3248667 | 0.02852418 | 0.3247 | 0.02864833 | 0.3245 | 0.02851187 | 0.3242 | 0.02816286 | 0.3238667 | 0.02845421 | 0.3241667 | 0.02823819 | 0.3244333 | 0.02805439 | 0.3244667 | 0.02803359 | 0.3241667 | 0.02803169 | 0.3239667 | 0.027886 | 0.3241333 | 0.02799361 | 0.3235333 | 0.02827912 | 0.3235667 | 0.02816882 | 0.3239333 | 0.02854591 | 0.3233333 | 0.02819105 | 0.3229333 | 0.02769577 | 0.3229333 | 0.02742096 | 0.3228333 | 0.02770588 | 0.3227667 | 0.02804072 | 0.3227333 | 0.02820997 | 0.3222 | 0.0284332 | 0.3220667 | 0.02866884 | 0.3225667 | 0.02859561 | 0.3224333 | 0.02833565 | 0.3219 | 0.02815244 | 0.3216 | 0.02780012 | 0.3216 | 0.02751739 | 0.3218667 | 0.0278903 | 0.3217333 | 0.02863393 | 0.3217333 | 0.02849916 | 0.3215667 | 0.0286061 | 0.3210667 | 0.02882237 | 0.3208333 | 0.02855408 | 0.3212 | 0.02807716 | 0.3216333 | 0.02769577 | 0.3208 | 0.02828427 | 0.3204667 | 0.02775804 | 0.3206667 | 0.02747827 | 0.3211 | 0.02751157 | 0.3208 | 0.02715486 | 0.3204667 | 0.02760439 | 0.3204 | 0.02821713 | 0.3204 | 0.02828722 | 0.3207333 | 0.02826568 | 0.3204667 | 0.02853972 | 0.3201333 | 0.02840872 | 0.3198333 | 0.02783671 | 0.3192 | 0.02751012 | 0.3190667 | 0.02711572 | 0.3194667 | 0.02753596 | 0.3201 | 0.02778933 | 0.3196667 | 0.02831446 | 0.3187333 | 0.02826733 | 0.3189 | 0.02793576 | 0.3194667 | 0.02782257 | 0.3188 | 0.02793433 | 0.3184333 | 0.0282737 | 0.3188667 | 0.02824669 | 0.3189667 | 0.02852745 | 0.3189333 | 0.02848454 | 0.3190333 | 0.02819957 | 0.3191 | 0.02835854 | 0.3188333 | 0.02875614 | 0.3182667 | 0.02902325 | 0.3182333 | 0.02814775 | 0.3181333 | 0.0281378 | 0.3179667 | 0.02817946 | 0.3179 | 0.02786587 | 0.3181333 | 0.02784317 | 0.3180333 | 0.02806295 | 0.3182333 | 0.02798861 | 0.3180333 | 0.02776873 | 0.3180667 | 0.02781299 | 0.3182 | 0.02800155 | 0.318 | 0.02737602 | 0.3174333 | 0.02791682 | 0.3172333 | 0.02840356 | 0.3175333 | 0.02777005 | 0.3178 | 0.02765032 | 0.3176667 | 0.02810757 | 0.3181333 | 0.02841271 | 0.3179333 | 0.02819756 | 0.3171667 | 0.02840497 | 0.3173 | 0.02837334 | 0.3171 | 0.02856898 | 0.3172 | 0.02856816 | 0.3174 | 0.02850696 | 0.3174 | 0.02836559 | 0.3172667 | 0.02781395 | 0.3164333 | 0.02748337 | 0.3166667 | 0.02831023 | 0.3166667 | 0.02845773 | 0.3169333 | 0.02805439 | 0.317 | 0.0282221 | 0.3164667 | 0.02810532 | 0.3163667 | 0.02788719 | 0.3167333 | 0.02812287 | 0.3163667 | 0.02802741 | 0.3161 | 0.02822422 | 0.3166 | 0.02851771 | 0.3162333 | 0.02847857 | 0.3162333 | 0.02812168 | 0.3165333 | 0.02762732 | 0.3159333 | 0.02769505 | 0.3153667 | 0.02795477 | 0.3154667 | 0.02802503 | 0.3155 | 0.02856711 | 0.3154 | 0.02885181 | 0.3154333 | 0.02875985 | 0.3154 | 0.02836559 | 0.3152333 | 0.0281378 | 0.315 | 0.02817706 | 0.3155667 | 0.0281033 | 0.3160333 | 0.02769505 | 0.3157667 | 0.02788385 | 0.3154 | 0.02835572 | 0.3155667 | 0.02830928 | 0.3153667 | 0.02802527 | 0.3143333 | 0.02776621 | 0.3144667 | 0.02795858 | 0.3142333 | 0.02834564 | 0.3141333 | 0.0286259 | 0.3145 | 0.02843988 | 0.3144333 | 0.0275604 | 0.3141 | 0.02680187 | 0.3145333 | 0.02776873 | 0.3145667 | 0.02824669 | 0.3148333 | 0.02819756 | 0.3148333 | 0.02812998 | 0.3142667 | 0.02803002 | 0.3139667 | 0.02774363 | 0.3138667 | 0.02739298 | 0.3142 | 0.02751012 | 0.3143667 | 0.02760221 | 0.3138 | 0.02808523 | 0.3143667 | 0.02788432 | 0.3144667 | 0.02760221 | 0.3135 | 0.02771967 | 0.3137 | 0.02801857 | 0.3138333 | 0.02834317 | 0.3138 | 0.02871039 | 0.3136333 | 0.02896807 | 0.3134667 | 0.02852418 | 0.3135333 | 0.0279216 | 0.3139333 | 0.02785514 | 0.3137333 | 0.02763408 | 0.3131 | 0.0277359 | 0.3130333 | 0.02763408 | 0.3131 | 0.0280044 | 0.3127667 | 0.02831847 | 0.3129667 | 0.02796621 | 0.3129667 | 0.02775084 | 0.3128 | 0.02779796 | 0.3126667 | 0.02795858 | 0.3124 | 0.02814392 | 0.3122 | 0.02807288 | 0.3121667 | 0.02788504 | 0.3127667 | 0.02824138 | 0.3125667 | 0.0284507 | 0.3118 | 0.02864274 | 0.3121667 | 0.02803002 | 0.3126 | 0.02778933 | 0.3126333 | 0.02797932 | 0.3129667 | 0.02803002
478 | 0.3272667 | 0.02882237 | 0.3257667 | 0.02890886 | 0.325 | 0.02843742 | 0.3241667 | 0.02816882 | 0.3237333 | 0.02805285 | 0.3235667 | 0.02803359 | 0.3234 | 0.02822658 | 0.3235 | 0.02844867 | 0.3237 | 0.02830124 | 0.3231667 | 0.02782257 | 0.3231 | 0.02801107 | 0.3231333 | 0.02826733 | 0.3230333 | 0.02875985 | 0.3226333 | 0.02841506 | 0.3221667 | 0.02869905 | 0.3226333 | 0.02914039 | 0.3227667 | 0.02854287 | 0.3229 | 0.02828722 | 0.3222333 | 0.02883127 | 0.3216 | 0.02829853 | 0.3216 | 0.02823508 | 0.3217333 | 0.02849916 | 0.3217 | 0.02866229 | 0.3215667 | 0.02854287 | 0.3212 | 0.02838697 | 0.3209333 | 0.02808705 | 0.3206667 | 0.02819129 | 0.3205333 | 0.02827912 | 0.3209 | 0.02794149 | 0.3208667 | 0.02767446 | 0.3205667 | 0.02803002 | 0.3206333 | 0.02868732 | 0.3200333 | 0.02819188 | 0.3199333 | 0.02812595 | 0.3201667 | 0.02839546 | 0.3197667 | 0.02874049 | 0.3196667 | 0.02867546 | 0.3197333 | 0.0282737 | 0.3194 | 0.02821595 | 0.3196333 | 0.02861437 | 0.3199667 | 0.02887356 | 0.3199333 | 0.02819295 | 0.32 | 0.02801333 | 0.3197 | 0.02816286 | 0.3192333 | 0.02833718 | 0.3192 | 0.02800905 | 0.3189 | 0.02786587 | 0.3183333 | 0.02805047 | 0.3185 | 0.02822422 | 0.3181667 | 0.0283903 | 0.3176333 | 0.02833565 | 0.3179667 | 0.0286012 | 0.3181 | 0.02858997 | 0.3183667 | 0.02811279 | 0.3181667 | 0.02797145 | 0.3179667 | 0.02833612 | 0.3179667 | 0.02854287 | 0.3178 | 0.02850696 | 0.3179333 | 0.02805617 | 0.3179667 | 0.02767735 | 0.3176333 | 0.02763637 | 0.3172 | 0.02829181 | 0.3176333 | 0.02848032 | 0.3185667 | 0.02856213 | 0.3173667 | 0.0286012 | 0.3168667 | 0.02859724 | 0.3172667 | 0.02823819 | 0.3168333 | 0.02804964 | 0.3164 | 0.02873128 | 0.3170667 | 0.02903588 | 0.3167 | 0.02823839 | 0.3167333 | 0.0284303 | 0.3170333 | 0.02870312 | 0.3166667 | 0.02859724 | 0.3164333 | 0.02840872 | 0.3164 | 0.02822422 | 0.3169 | 0.02802154 | 0.3167333 | 0.02791682 | 0.3163667 | 0.0278903 | 0.3158667 | 0.02803811 | 0.3154667 | 0.02789938 | 0.3156333 | 0.0277001 | 0.3158333 | 0.02798146 | 0.3153667 | 0.02823725 | 0.3157333 | 0.02883127 | 0.3165667 | 0.02931033 | 0.3158667 | 0.02887494 | 0.3155 | 0.02807241 | 0.3149333 | 0.02784317 | 0.3154 | 0.02843519 | 0.3154667 | 0.02817308 | 0.3158 | 0.02764791 | 0.3155333 | 0.02804904 | 0.3151 | 0.02835854 | 0.3151 | 0.02821595 | 0.3146667 | 0.02810757 | 0.3142 | 0.02829005 | 0.3145 | 0.02828474 | 0.3149667 | 0.02845421 | 0.3149333 | 0.02755362 | 0.3142667 | 0.02767578 | 0.3141333 | 0.02783647 | 0.3143333 | 0.02826427 | 0.3140333 | 0.02848969 | 0.3141333 | 0.02812595 | 0.3138 | 0.02829005 | 0.3134667 | 0.02873863 | 0.3140333 | 0.02847295 | 0.3142667 | 0.02816882 | 0.3140333 | 0.02798289 | 0.3142333 | 0.02762732 | 0.3142333 | 0.02763637 | 0.3137667 | 0.0285257 | 0.3133 | 0.02900069 | 0.3135667 | 0.0285229 | 0.3135667 | 0.02816669 | 0.3134333 | 0.02826097 | 0.3138 | 0.02821501 | 0.3138667 | 0.02795477 | 0.3131333 | 0.02798456 | 0.3127667 | 0.02781718 | 0.3131667 | 0.02809761 | 0.3129667 | 0.02795441 | 0.3123333 | 0.02798146 | 0.3127333 | 0.02750337 | 0.313 | 0.02772832 | 0.3132667 | 0.027886 | 0.3131333 | 0.02812287 | 0.3129333 | 0.02805819 | 0.3126667 | 0.02796395 | 0.3124333 | 0.02769649 | 0.3125 | 0.02764863 | 0.3123 | 0.02779173 | 0.3121333 | 0.0278415 | 0.3126 | 0.02807882 | 0.3129667 | 0.02809868 | 0.3129333 | 0.02812002 | 0.3124667 | 0.02837867 | 0.3122333 | 0.02805047 | 0.3123667 | 0.02774723 | 0.3129 | 0.02850298 | 0.3123667 | 0.02873237 | 0.3118333 | 0.02861425 | 0.3118 | 0.02821501 | 0.3118667 | 0.02774579 | 0.3118333 | 0.02755387 | 0.3112333 | 0.02797789 | 0.3112667 | 0.02767735 | 0.3118333 | 0.02748883 | 0.3121 | 0.02787197 | 0.3114333 | 0.02755725 | 0.3116333 | 0.02769649 | 0.3118667 | 0.02831635 | 0.3114667 | 0.02824893 | 0.3115 | 0.02822658 | 0.3117333 | 0.02805285 | 0.3112333 | 0.02784006 | 0.3110667 | 0.02803002 | 0.3114667 | 0.02767157 | 0.3113667 | 0.02717797 | 0.3117 | 0.027863 | 0.3117667 | 0.02845281 | 0.3113 | 0.02878159 | 0.3106667 | 0.02838043 | 0.3104667 | 0.02781718 | 0.3109 | 0.02715486 | 0.3109667 | 0.02724718 | 0.3106667 | 0.02788432 | 0.3103333 | 0.02854497 | 0.3104 | 0.02821359 | 0.3104667 | 0.02788385 | 0.3103667 | 0.02803002 | 0.3109667 | 0.02874489 | 0.3109333 | 0.02890275 | 0.3110667 | 0.02852044 | 0.3111667 | 0.02802741
479 | 0.3244333 | 0.02890863 | 0.3232667 | 0.02882549 | 0.3222 | 0.02859336 | 0.3212 | 0.02808784 | 0.3212 | 0.02780803 | 0.3214667 | 0.0279087 | 0.3209667 | 0.02825707 | 0.3203667 | 0.02846756 | 0.3201667 | 0.02838607 | 0.3201 | 0.02829382 | 0.3204 | 0.02830124 | 0.3209 | 0.02822422 | 0.3206333 | 0.02869545 | 0.3196667 | 0.02859724 | 0.3193667 | 0.0285229 | 0.3196667 | 0.02873353 | 0.3194 | 0.02793743 | 0.3188667 | 0.02789675 | 0.3187 | 0.02815043 | 0.3188667 | 0.02804072 | 0.3186 | 0.0277389 | 0.3183 | 0.02752538 | 0.3187 | 0.02830418 | 0.3182667 | 0.02839276 | 0.3181333 | 0.02798861 | 0.3183667 | 0.02801194 | 0.3175333 | 0.0284514 | 0.3172667 | 0.0283984 | 0.3174333 | 0.02812998 | 0.3176333 | 0.02812595 | 0.3175667 | 0.02838806 | 0.3175667 | 0.02866884 | 0.3175333 | 0.02848231 | 0.3174 | 0.02822021 | 0.3173 | 0.02800571 | 0.3175333 | 0.02833894 | 0.3169667 | 0.02852944 | 0.3166333 | 0.02833188 | 0.3169 | 0.02885042 | 0.3169 | 0.02843519 | 0.3168667 | 0.02797443 | 0.3167333 | 0.02855198 | 0.3168333 | 0.02876727 | 0.3166 | 0.02880359 | 0.3160667 | 0.02833612 | 0.3157333 | 0.02805819 | 0.3159667 | 0.02767253 | 0.3154667 | 0.02788361 | 0.3156667 | 0.02873445 | 0.316 | 0.02899701 | 0.3161333 | 0.02884168 | 0.3156333 | 0.02827134 | 0.3158333 | 0.02806045 | 0.3159 | 0.02845206 | 0.3151667 | 0.02868104 | 0.3148333 | 0.02864406 | 0.3147667 | 0.02861868 | 0.3149 | 0.02949113 | 0.3149667 | 0.02888002 | 0.3146333 | 0.02834835 | 0.3143333 | 0.02820701 | 0.3146333 | 0.0287697 | 0.3149333 | 0.02869777 | 0.3148333 | 0.02785514 | 0.3145333 | 0.02819425 | 0.3144667 | 0.02838278 | 0.3149667 | 0.02817142 | 0.3148333 | 0.02777545 | 0.3143333 | 0.02834835 | 0.3144 | 0.02878159 | 0.3139 | 0.02779292 | 0.3137 | 0.02744352 | 0.3137333 | 0.02741901 | 0.3135 | 0.02779005 | 0.3137 | 0.02786431 | 0.3134 | 0.02802154 | 0.3128667 | 0.02789436 | 0.3128667 | 0.0278903 | 0.3128667 | 0.02788504 | 0.3127667 | 0.02802527 | 0.3132333 | 0.02812168 | 0.3135333 | 0.02804904 | 0.3129333 | 0.02833565 | 0.3128667 | 0.02796621 | 0.3132 | 0.02765152 | 0.3129333 | 0.02806045 | 0.3132333 | 0.02835446 | 0.3130667 | 0.02825412 | 0.3127667 | 0.02803169 | 0.3123 | 0.02821855 | 0.3120333 | 0.02840872 | 0.3122 | 0.02835501 | 0.3123333 | 0.02868732 | 0.3126667 | 0.02795536 | 0.3125 | 0.02779604 | 0.312 | 0.02842675 | 0.3119 | 0.02835525 | 0.3125667 | 0.02809678 | 0.3127 | 0.02857003 | 0.3119333 | 0.02804964 | 0.3118667 | 0.02753051 | 0.3114 | 0.02772159 | 0.3116 | 0.02787448 | 0.3116667 | 0.02810532 | 0.3114 | 0.02857656 | 0.3115333 | 0.02862171 | 0.3117333 | 0.02791909 | 0.3111 | 0.02774935 | 0.3103333 | 0.02777341 | 0.3105 | 0.02779796 | 0.3104333 | 0.02813495 | 0.3106 | 0.02821501 | 0.3109 | 0.02800155 | 0.3107 | 0.02800333 | 0.3109667 | 0.02767145 | 0.3114667 | 0.02767578 | 0.3107 | 0.0279465 | 0.3099667 | 0.02781874 | 0.3101 | 0.02800726 | 0.3104 | 0.02786587 | 0.3106 | 0.02779604 | 0.3108 | 0.02808072 | 0.3104667 | 0.02824291 | 0.3101333 | 0.02819295 | 0.3098 | 0.02758695 | 0.3101667 | 0.02826026 | 0.3101 | 0.02889164 | 0.3098333 | 0.02835129 | 0.3099333 | 0.02826733 | 0.3099667 | 0.0285229 | 0.3101667 | 0.02901727 | 0.31 | 0.02850298 | 0.3095667 | 0.02817142 | 0.3093333 | 0.02797813 | 0.3099667 | 0.02845164 | 0.3095667 | 0.02880328 | 0.3091667 | 0.02866244 | 0.3096 | 0.02793743 | 0.3094 | 0.02801107 | 0.3095333 | 0.02819188 | 0.3099 | 0.02849877 | 0.3093667 | 0.02823902 | 0.3086333 | 0.02812287 | 0.3084333 | 0.0279786 | 0.3092 | 0.02828616 | 0.3092667 | 0.02838278 | 0.3089333 | 0.02776585 | 0.3091667 | 0.0273897 | 0.3091333 | 0.02755387 | 0.3089 | 0.02821359 | 0.3086667 | 0.02859421 | 0.3081667 | 0.02881439 | 0.3087667 | 0.02823725 | 0.3092667 | 0.02816716 | 0.3089333 | 0.02778025 | 0.3089 | 0.02730909 | 0.3089333 | 0.02826733 | 0.3086333 | 0.02819756 | 0.3087 | 0.02771871 | 0.3086333 | 0.02776765 | 0.3082667 | 0.02767446 | 0.3080667 | 0.02781299 | 0.3082333 | 0.02812073 | 0.3082667 | 0.02803002 | 0.3081333 | 0.02784006 | 0.3075 | 0.02786587 | 0.3078 | 0.0284332 | 0.3079667 | 0.02845281 | 0.3076 | 0.02857283 | 0.3074333 | 0.02875672 | 0.3077 | 0.02856816 | 0.3078 | 0.02864437 | 0.3080333 | 0.0291175 | 0.3080333 | 0.02904781 | 0.3081 | 0.02871597 | 0.3082 | 0.02829005
480 | 0.322 | 0.02892715 | 0.3202 | 0.02895203 | 0.3192 | 0.02845206 | 0.3193333 | 0.02813495 | 0.3195333 | 0.02769529 | 0.3186 | 0.02793743 | 0.3183667 | 0.02803811 | 0.318 | 0.02807882 | 0.3176667 | 0.02831446 | 0.3180667 | 0.02853166 | 0.3180667 | 0.02839276 | 0.3178333 | 0.02856809 | 0.3179333 | 0.0290524 | 0.3177333 | 0.02876309 | 0.3175667 | 0.02859071 | 0.3168333 | 0.02910926 | 0.3168 | 0.02899552 | 0.3171 | 0.02892139 | 0.3168667 | 0.02937134 | 0.3168333 | 0.02883913 | 0.3164333 | 0.02819578 | 0.3159333 | 0.02783719 | 0.3163333 | 0.02826215 | 0.3161 | 0.02814392 | 0.3153333 | 0.02812287 | 0.3148333 | 0.02847471 | 0.3149667 | 0.02845585 | 0.3154333 | 0.02847576 | 0.3156 | 0.02934632 | 0.3150333 | 0.02889894 | 0.315 | 0.02828722 | 0.3153333 | 0.02784509 | 0.3153 | 0.02815244 | 0.3147667 | 0.0283903 | 0.3147 | 0.02807217 | 0.3149 | 0.02779077 | 0.3147667 | 0.02817946 | 0.3148 | 0.0284455 | 0.3144 | 0.02794149 | 0.3143667 | 0.02767735 | 0.3140333 | 0.02792434 | 0.3143 | 0.02795246 | 0.3143 | 0.02787197 | 0.3139667 | 0.02809998 | 0.3135333 | 0.02868523 | 0.3134667 | 0.02802527 | 0.3136 | 0.02764863 | 0.3136 | 0.02829605 | 0.3134 | 0.02844867 | 0.3133333 | 0.02806045 | 0.3131667 | 0.02746007 | 0.3135 | 0.02856723 | 0.3128333 | 0.02898049 | 0.3129333 | 0.02812429 | 0.3129667 | 0.02802741 | 0.3124 | 0.02786108 | 0.3121 | 0.02750648 | 0.3122667 | 0.02767253 | 0.3123 | 0.02815043 | 0.312 | 0.0286695 | 0.3121333 | 0.02827912 | 0.3121667 | 0.02830787 | 0.3123 | 0.02836159 | 0.3123333 | 0.02847389 | 0.3123667 | 0.02859071 | 0.3123333 | 0.02833329 | 0.3117333 | 0.02828549 | 0.3116333 | 0.02863393 | 0.3121 | 0.02821713 | 0.3119667 | 0.02803169 | 0.3114 | 0.02821383 | 0.3113333 | 0.02861425 | 0.3112667 | 0.02887586 | 0.3113 | 0.02823508 | 0.3110667 | 0.02797443 | 0.3111 | 0.02779173 | 0.3107667 | 0.02838043 | 0.3103667 | 0.02831023 | 0.3107667 | 0.02767193 | 0.3105333 | 0.02762865 | 0.3102 | 0.02828722 | 0.3106333 | 0.02833153 | 0.311 | 0.02835736 | 0.3104 | 0.02814392 | 0.3102333 | 0.02833329 | 0.3103667 | 0.02866326 | 0.3101 | 0.02821359 | 0.3101 | 0.02778957 | 0.3096667 | 0.02788863 | 0.3100333 | 0.02797932 | 0.3104 | 0.02807573 | 0.3101333 | 0.02847389 | 0.31 | 0.02828439 | 0.3100333 | 0.02826215 | 0.3101667 | 0.02809761 | 0.3102667 | 0.02788504 | 0.3098 | 0.02750673 | 0.3093 | 0.0275791 | 0.3096 | 0.02764815 | 0.3096 | 0.0275791 | 0.3093333 | 0.02784964 | 0.3095333 | 0.02777341 | 0.3092333 | 0.02791145 | 0.3088 | 0.02821855 | 0.3089333 | 0.02819105 | 0.3091333 | 0.02826733 | 0.3088333 | 0.02813235 | 0.309 | 0.027863 | 0.3094333 | 0.02861717 | 0.3088 | 0.02814474 | 0.3085 | 0.02757729 | 0.3086 | 0.02771967 | 0.3083 | 0.02807288 | 0.3081 | 0.02842862 | 0.3086333 | 0.02840239 | 0.3086667 | 0.02753305 | 0.3085 | 0.02779604 | 0.3086667 | 0.02830811 | 0.3082667 | 0.02852009 | 0.3077333 | 0.02847705 | 0.3077333 | 0.02805047 | 0.3076 | 0.02842757 | 0.3073333 | 0.02841271 | 0.3072333 | 0.02820429 | 0.3072333 | 0.0284106 | 0.3078 | 0.02836794 | 0.3082333 | 0.02819957 | 0.3079333 | 0.02806045 | 0.3079 | 0.0279558 | 0.3076 | 0.02794936 | 0.3071667 | 0.02788504 | 0.3073333 | 0.02819046 | 0.3075333 | 0.02833153 | 0.3078333 | 0.02812002 | 0.3076667 | 0.02788432 | 0.3072333 | 0.02769577 | 0.3066 | 0.02786192 | 0.3067333 | 0.02854381 | 0.307 | 0.02828439 | 0.3071333 | 0.02797932 | 0.3071333 | 0.02797932 | 0.3072667 | 0.02809998 | 0.3070333 | 0.02841271 | 0.3066 | 0.02850134 | 0.3065333 | 0.02840567 | 0.3067333 | 0.02847471 | 0.3072667 | 0.02887425 | 0.3071 | 0.02821595 | 0.3066667 | 0.02817 | 0.3063333 | 0.02833188 | 0.3063667 | 0.02796013 | 0.3062 | 0.02807882 | 0.3062667 | 0.02823819 | 0.3064333 | 0.02819425 | 0.3060667 | 0.02796013 | 0.306 | 0.02743684 | 0.3062 | 0.0275791 | 0.3060333 | 0.0279786 | 0.306 | 0.02828474 | 0.3062333 | 0.02826215 | 0.3056667 | 0.02774363 | 0.3052667 | 0.027886 | 0.3056667 | 0.02873237 | 0.3058667 | 0.02844929 | 0.3058667 | 0.02774459 | 0.3050333 | 0.02734158 | 0.3057667 | 0.02803359 | 0.3061333 | 0.02812784 | 0.3058333 | 0.02812998 | 0.3053 | 0.02814711 | 0.3049667 | 0.0280286 | 0.3047333 | 0.02813235 | 0.3053667 | 0.02811279 | 0.3055333 | 0.02833329 | 0.3052333 | 0.02868848 | 0.3056 | 0.02822021
481 | 0.3193 | 0.02892899 | 0.3172333 | 0.02905504 | 0.3160667 | 0.02866558 | 0.3159333 | 0.02840708 | 0.3157667 | 0.02817142 | 0.3155 | 0.02822422 | 0.3158 | 0.0287897 | 0.3156333 | 0.02875985 | 0.3153 | 0.02843144 | 0.3150333 | 0.02779272 | 0.3149333 | 0.02814419 | 0.3153 | 0.02801107 | 0.3152333 | 0.02764168 | 0.3148 | 0.0282221 | 0.3144 | 0.02864623 | 0.3144333 | 0.02848032 | 0.3143 | 0.02807882 | 0.3139 | 0.02779436 | 0.3133333 | 0.02770178 | 0.3135667 | 0.0281771 | 0.3137667 | 0.02810757 | 0.3138 | 0.02815718 | 0.3136667 | 0.02930601 | 0.313 | 0.02914927 | 0.3124333 | 0.02864406 | 0.3127333 | 0.02878534 | 0.3129333 | 0.02857532 | 0.3128 | 0.02846799 | 0.3129 | 0.02802154 | 0.3125667 | 0.02739298 | 0.3120667 | 0.02753305 | 0.3119667 | 0.02824008 | 0.3118333 | 0.02813235 | 0.3113667 | 0.02825707 | 0.3113333 | 0.02812429 | 0.3121333 | 0.02820181 | 0.3117667 | 0.0281033 | 0.3109667 | 0.0279562 | 0.311 | 0.02835854 | 0.3110667 | 0.02811006 | 0.3114667 | 0.02761163 | 0.3114667 | 0.02817 | 0.3114333 | 0.02806568 | 0.3109667 | 0.02821138 | 0.3107333 | 0.02848969 | 0.3107 | 0.02842991 | 0.3105667 | 0.02816882 | 0.3101667 | 0.02775084 | 0.3102667 | 0.02839276 | 0.3102667 | 0.02861192 | 0.3103667 | 0.02832623 | 0.3105667 | 0.02852418 | 0.3107667 | 0.02859071 | 0.3107 | 0.02856723 | 0.3103333 | 0.02826097 | 0.3099 | 0.02842675 | 0.3099667 | 0.02859304 | 0.311 | 0.02873465 | 0.3103667 | 0.0283984 | 0.3095667 | 0.02825412 | 0.3093 | 0.02879734 | 0.3090333 | 0.02939845 | 0.3093 | 0.02906281 | 0.3091 | 0.02815469 | 0.3091 | 0.02793934 | 0.3095333 | 0.02769505 | 0.3094667 | 0.02802503 | 0.3093 | 0.02786049 | 0.3091 | 0.02778933 | 0.3089 | 0.02793146 | 0.3091333 | 0.02820181 | 0.3089667 | 0.0286061 | 0.3090667 | 0.02866558 | 0.3089 | 0.02857656 | 0.3087333 | 0.0284235 | 0.3090667 | 0.02781718 | 0.3084333 | 0.02755435 | 0.3078333 | 0.02762624 | 0.3074333 | 0.02806295 | 0.3080667 | 0.02853972 | 0.3078 | 0.02835995 | 0.3077667 | 0.02802503 | 0.3072667 | 0.02824008 | 0.3075667 | 0.02852944 | 0.3080333 | 0.02833565 | 0.3078 | 0.02829005 | 0.307 | 0.02786013 | 0.3072333 | 0.02776573 | 0.3073333 | 0.02812784 | 0.3073667 | 0.02797145 | 0.3074333 | 0.02812784 | 0.3077 | 0.02814332 | 0.3075667 | 0.02817142 | 0.3072667 | 0.02831847 | 0.3072333 | 0.02826568 | 0.3069333 | 0.02833565 | 0.3071333 | 0.02819957 | 0.3074333 | 0.02804964 | 0.3070667 | 0.02844929 | 0.3068 | 0.02870854 | 0.3066667 | 0.02845421 | 0.3069333 | 0.02777773 | 0.3068333 | 0.02798289 | 0.3066667 | 0.02809868 | 0.3065333 | 0.02805154 | 0.3067 | 0.02772832 | 0.3066333 | 0.02763203 | 0.3060667 | 0.02796871 | 0.3058667 | 0.02817308 | 0.3060333 | 0.02812168 | 0.3062 | 0.02771907 | 0.3057 | 0.02722878 | 0.3059333 | 0.02812595 | 0.3062667 | 0.02866709 | 0.3065667 | 0.0288784 | 0.3065 | 0.02835854 | 0.3066333 | 0.02790763 | 0.3062333 | 0.02805617 | 0.3061 | 0.02822422 | 0.3059667 | 0.02796192 | 0.3053 | 0.02794936 | 0.3051 | 0.02787448 | 0.3051 | 0.02751521 | 0.3048 | 0.02760085 | 0.3053333 | 0.0280753 | 0.3049667 | 0.0278903 | 0.3049 | 0.02764791 | 0.3052 | 0.02786013 | 0.3049333 | 0.02790715 | 0.3050333 | 0.02776573 | 0.3050667 | 0.02803811 | 0.3045333 | 0.02778301 | 0.3044333 | 0.02763022 | 0.3044333 | 0.02769505 | 0.3042667 | 0.02809618 | 0.3035 | 0.0281599 | 0.3035667 | 0.02761405 | 0.3041667 | 0.02817 | 0.3042667 | 0.02816645 | 0.3041667 | 0.02802503 | 0.3047 | 0.02771967 | 0.3045667 | 0.02745934 | 0.3041667 | 0.02753002 | 0.3039667 | 0.02781395 | 0.3038 | 0.02807454 | 0.3038333 | 0.02798646 | 0.304 | 0.02753192 | 0.3037667 | 0.02824138 | 0.3040333 | 0.02840286 | 0.3042 | 0.02835854 | 0.3038667 | 0.02809868 | 0.3039667 | 0.02810152 | 0.3041667 | 0.02817308 | 0.3031333 | 0.02840239 | 0.3032667 | 0.02832341 | 0.3040333 | 0.02770588 | 0.3033 | 0.02757765 | 0.3030667 | 0.02774291 | 0.3032 | 0.02793433 | 0.3037 | 0.02800905 | 0.3036333 | 0.02826144 | 0.3033667 | 0.02830787 | 0.3028667 | 0.02809868 | 0.3029 | 0.02815043 | 0.3031667 | 0.02795727 | 0.3029333 | 0.02805285 | 0.3026333 | 0.02833329 | 0.3026 | 0.02814865 | 0.3031667 | 0.02753051 | 0.3031667 | 0.02809618 | 0.3028333 | 0.02805047 | 0.3028 | 0.02779436 | 0.3031 | 0.02842862 | 0.3029667 | 0.02796192 | 0.3025333 | 0.02793401 | 0.3029333 | 0.02820181
482 | 0.3167667 | 0.02880849 | 0.3146333 | 0.02878175 | 0.3133 | 0.02837052 | 0.3129333 | 0.02876309 | 0.3129 | 0.02892415 | 0.313 | 0.02899552 | 0.3133 | 0.02908 | 0.3132 | 0.02902861 | 0.3129 | 0.02887952 | 0.3122667 | 0.02894527 | 0.3122333 | 0.0284733 | 0.3119333 | 0.02855642 | 0.3127 | 0.02864833 | 0.3126 | 0.02821595 | 0.3119667 | 0.02795858 | 0.3114333 | 0.02769866 | 0.3117 | 0.02849994 | 0.3112 | 0.02871144 | 0.3104333 | 0.02833188 | 0.3103667 | 0.02837867 | 0.3106333 | 0.02833188 | 0.3104667 | 0.0286012 | 0.3104667 | 0.02845164 | 0.3109 | 0.02800155 | 0.3107667 | 0.02816787 | 0.3106 | 0.02850485 | 0.3104333 | 0.02849261 | 0.3108 | 0.02786431 | 0.3103333 | 0.02777005 | 0.3102333 | 0.02806045 | 0.3101667 | 0.0281033 | 0.3097 | 0.0280025 | 0.3104333 | 0.02875985 | 0.3104 | 0.02864623 | 0.3095667 | 0.02796871 | 0.3089667 | 0.02866326 | 0.3089667 | 0.0285257 | 0.3091 | 0.02816606 | 0.3092333 | 0.02833894 | 0.3090333 | 0.02811955 | 0.3083 | 0.02814332 | 0.3083333 | 0.02763203 | 0.3088 | 0.02808072 | 0.3091 | 0.02843988 | 0.3091667 | 0.02783012 | 0.3089667 | 0.02781718 | 0.3087333 | 0.02798146 | 0.3085333 | 0.02820429 | 0.3079333 | 0.02833894 | 0.3079 | 0.02807359 | 0.3076333 | 0.02798289 | 0.3078667 | 0.02866326 | 0.3079667 | 0.02859141 | 0.3079667 | 0.02823713 | 0.3076333 | 0.02875579 | 0.3072333 | 0.02869777 | 0.3075 | 0.0282221 | 0.3076 | 0.028851 | 0.3076333 | 0.02868987 | 0.3074 | 0.02836347 | 0.3069 | 0.0280044 | 0.307 | 0.02856723 | 0.3073 | 0.028709 | 0.3074667 | 0.02845421 | 0.3064333 | 0.02861472 | 0.3059 | 0.02864018 | 0.3060333 | 0.02833718 | 0.3060667 | 0.02859211 | 0.3062 | 0.02863855 | 0.3062333 | 0.02861612 | 0.3063333 | 0.02854708 | 0.3062333 | 0.02812429 | 0.3061 | 0.02758152 | 0.3058667 | 0.02775804 | 0.3055 | 0.02823508 | 0.3059 | 0.02793313 | 0.3059667 | 0.02760584 | 0.3059667 | 0.02810152 | 0.3059 | 0.02822422 | 0.3058333 | 0.02757249 | 0.3063333 | 0.02848231 | 0.3063 | 0.02864437 | 0.3057333 | 0.02798146 | 0.3056333 | 0.02804964 | 0.3055667 | 0.02809618 | 0.3049667 | 0.02838431 | 0.3042667 | 0.027886 | 0.3045333 | 0.02741293 | 0.3046 | 0.02751521 | 0.3046333 | 0.02799956 | 0.3041 | 0.02858123 | 0.3040667 | 0.02866326 | 0.3041667 | 0.02838149 | 0.3043333 | 0.02819295 | 0.3046667 | 0.02788361 | 0.3045333 | 0.0278379 | 0.3047333 | 0.02819046 | 0.3041667 | 0.02881439 | 0.3042 | 0.02863809 | 0.3046 | 0.02842616 | 0.3044 | 0.02828722 | 0.3038667 | 0.02824468 | 0.3036333 | 0.02805617 | 0.3038333 | 0.02805047 | 0.3041333 | 0.02826073 | 0.3043667 | 0.02830787 | 0.3042 | 0.02765152 | 0.3037 | 0.02760085 | 0.3037667 | 0.0286061 | 0.3035333 | 0.02855642 | 0.3032667 | 0.02867081 | 0.3033667 | 0.0289447 | 0.3033667 | 0.02837961 | 0.3032 | 0.02843742 | 0.3036 | 0.02872815 | 0.3031 | 0.02802154 | 0.3028 | 0.02794149 | 0.3025333 | 0.02840708 | 0.3026333 | 0.02868639 | 0.3027667 | 0.02830811 | 0.3026667 | 0.027886 | 0.3029667 | 0.02809998 | 0.3029333 | 0.02812073 | 0.3031 | 0.02807217 | 0.3031667 | 0.02831023 | 0.3024667 | 0.02838278 | 0.3023333 | 0.02819425 | 0.3029 | 0.02808072 | 0.3028 | 0.02786431 | 0.3026667 | 0.02795727 | 0.3028333 | 0.02819105 | 0.3029667 | 0.02816882 | 0.3025667 | 0.02831023 | 0.3019333 | 0.02840286 | 0.3020667 | 0.02802574 | 0.3026333 | 0.02797789 | 0.3022 | 0.02865601 | 0.3018667 | 0.02841658 | 0.3017 | 0.0285093 | 0.3019333 | 0.02854381 | 0.3024 | 0.02863925 | 0.3017667 | 0.02831023 | 0.301 | 0.02822021 | 0.301 | 0.02807288 | 0.3015 | 0.02828474 | 0.3019 | 0.02842675 | 0.3019667 | 0.02866151 | 0.3014 | 0.02786431 | 0.3012 | 0.02800571 | 0.3013667 | 0.02873283 | 0.3015 | 0.02779604 | 0.3014667 | 0.02774363 | 0.3013 | 0.02821383 | 0.3012667 | 0.02859071 | 0.3009333 | 0.02861717 | 0.3009333 | 0.02819295 | 0.3009 | 0.02779292 | 0.3008 | 0.02793146 | 0.3010333 | 0.02804904 | 0.3011667 | 0.02844953 | 0.3010333 | 0.02805047 | 0.3007667 | 0.02781874 | 0.3003 | 0.02800905 | 0.3004333 | 0.02805439 | 0.3011667 | 0.02809571 | 0.3016667 | 0.02859071 | 0.3008667 | 0.02802574 | 0.3002 | 0.02801107 | 0.3002 | 0.02801107 | 0.3002 | 0.02793743 | 0.3002 | 0.02793146 | 0.3000333 | 0.02819105 | 0.3002333 | 0.02834094 | 0.2997667 | 0.02866558 | 0.2997333 | 0.02868639 | 0.3004667 | 0.02824291
483 | 0.3136 | 0.02872014 | 0.3121333 | 0.02870033 | 0.3109667 | 0.02852944 | 0.3101333 | 0.02826427 | 0.3100667 | 0.02852009 | 0.3103667 | 0.0289447 | 0.3103 | 0.02885007 | 0.3101 | 0.02835572 | 0.3100667 | 0.02802646 | 0.3102 | 0.02857131 | 0.3100333 | 0.02827912 | 0.3098667 | 0.02797145 | 0.3095 | 0.02835854 | 0.3097 | 0.02885412 | 0.3091333 | 0.02904586 | 0.3081667 | 0.02852184 | 0.3085667 | 0.02838607 | 0.3085333 | 0.02847471 | 0.308 | 0.02870865 | 0.3083 | 0.02786766 | 0.3089 | 0.02758695 | 0.3088667 | 0.02805736 | 0.3082333 | 0.02794165 | 0.3072 | 0.02780252 | 0.3067 | 0.02779436 | 0.3079667 | 0.0281771 | 0.3081333 | 0.02812595 | 0.3074 | 0.02830124 | 0.3069667 | 0.027886 | 0.3070667 | 0.02739165 | 0.3066667 | 0.02775804 | 0.3068667 | 0.02817497 | 0.3069667 | 0.02824468 | 0.3067 | 0.02843519 | 0.3065667 | 0.02845281 | 0.3067333 | 0.02840872 | 0.3065333 | 0.02834094 | 0.3063 | 0.0282221 | 0.3061 | 0.02814865 | 0.3063333 | 0.02812998 | 0.3064 | 0.02815718 | 0.3058667 | 0.02782054 | 0.3057 | 0.02821855 | 0.3055 | 0.02880035 | 0.3062333 | 0.02843804 | 0.3062 | 0.02808523 | 0.3059 | 0.0278697 | 0.3054333 | 0.02792733 | 0.3050667 | 0.02846475 | 0.3047333 | 0.02855011 | 0.3047667 | 0.02802503 | 0.3052 | 0.02771967 | 0.3052667 | 0.02796621 | 0.3053667 | 0.02811575 | 0.3048 | 0.02759456 | 0.3044333 | 0.02784509 | 0.3042 | 0.02836347 | 0.3044333 | 0.02834317 | 0.3045333 | 0.02819578 | 0.3043667 | 0.02817142 | 0.3042 | 0.02814581 | 0.3043 | 0.02836159 | 0.3040333 | 0.02849916 | 0.3038333 | 0.02793771 | 0.3031 | 0.02793934 | 0.3029333 | 0.02826922 | 0.3037333 | 0.02862369 | 0.3039333 | 0.02828219 | 0.3036 | 0.02852823 | 0.3036 | 0.02836159 | 0.3032333 | 0.02762865 | 0.3030667 | 0.02767578 | 0.3029667 | 0.02796395 | 0.3031333 | 0.02799361 | 0.3033667 | 0.02797145 | 0.3031333 | 0.02806295 | 0.3028 | 0.02800143 | 0.303 | 0.02821595 | 0.3028667 | 0.02866139 | 0.3031667 | 0.02873283 | 0.3028333 | 0.02819578 | 0.3021333 | 0.02820429 | 0.3020333 | 0.02812002 | 0.3024667 | 0.02816882 | 0.3023667 | 0.02838806 | 0.3028667 | 0.02823902 | 0.3034667 | 0.02852745 | 0.3027667 | 0.02832623 | 0.3015333 | 0.02801028 | 0.3013667 | 0.02804072 | 0.3020333 | 0.02805285 | 0.3024333 | 0.02819425 | 0.3023333 | 0.02834835 | 0.3012667 | 0.02810757 | 0.3010667 | 0.02781395 | 0.3014667 | 0.02802574 | 0.3014 | 0.02743878 | 0.3013333 | 0.0271301 | 0.3012333 | 0.02720016 | 0.3014 | 0.02715892 | 0.3009667 | 0.02763359 | 0.3012 | 0.02773313 | 0.3019667 | 0.02859911 | 0.3019333 | 0.02826733 | 0.3016333 | 0.02755871 | 0.3017 | 0.02807359 | 0.3015667 | 0.0278903 | 0.3011667 | 0.0276167 | 0.3007 | 0.02737383 | 0.3006667 | 0.02725501 | 0.3004667 | 0.02761405 | 0.3007333 | 0.02798289 | 0.3010333 | 0.02847389 | 0.301 | 0.02857003 | 0.3006333 | 0.02805819 | 0.3006 | 0.02800726 | 0.3006333 | 0.02776621 | 0.2998667 | 0.02788863 | 0.3 | 0.02800905 | 0.3005667 | 0.02802741 | 0.3004667 | 0.02845984 | 0.3003667 | 0.02845421 | 0.3003667 | 0.02802646 | 0.2999667 | 0.02803359 | 0.2998667 | 0.02826026 | 0.2997667 | 0.0280614 | 0.2997667 | 0.02775804 | 0.2990667 | 0.02816882 | 0.2992333 | 0.02812429 | 0.2997333 | 0.02784006 | 0.2997333 | 0.02792434 | 0.2996333 | 0.02813495 | 0.3001 | 0.02822021 | 0.3001 | 0.02872258 | 0.2992 | 0.02793576 | 0.2993667 | 0.02767157 | 0.2993667 | 0.0279562 | 0.299 | 0.02765658 | 0.2984333 | 0.02735901 | 0.2980667 | 0.02712064 | 0.2982667 | 0.02739165 | 0.2989667 | 0.02753111 | 0.2994333 | 0.02769577 | 0.2991333 | 0.02798289 | 0.2987 | 0.02744789 | 0.2988667 | 0.02710773 | 0.2987333 | 0.02783719 | 0.2985333 | 0.02777341 | 0.2982 | 0.02815244 | 0.2981667 | 0.02866244 | 0.2985667 | 0.02880849 | 0.2982333 | 0.02890448 | 0.2980667 | 0.02873561 | 0.2986667 | 0.02874744 | 0.2982667 | 0.02810757 | 0.2981 | 0.02715486 | 0.2988667 | 0.02704396 | 0.2985667 | 0.02767157 | 0.2983 | 0.02793099 | 0.2981333 | 0.02727958 | 0.2976333 | 0.02742315 | 0.2974667 | 0.02774723 | 0.2977333 | 0.02826144 | 0.2978667 | 0.02788863 | 0.2976667 | 0.02789221 | 0.2973 | 0.02808285 | 0.2974667 | 0.02825412 | 0.2975667 | 0.02796871 | 0.2973333 | 0.02785514 | 0.2975333 | 0.02891105 | 0.2975333 | 0.02885785 | 0.2975333 | 0.02844226 | 0.2971667 | 0.02867546 | 0.2968667 | 0.02852745 | 0.2965667 | 0.02853972 | 0.2974333 | 0.02835129
484 | 0.3107333 | 0.02876136 | 0.3095333 | 0.02883682 | 0.3086 | 0.02871794 | 0.3080667 | 0.02867081 | 0.3077333 | 0.02841271 | 0.3074667 | 0.02818207 | 0.3071333 | 0.02829279 | 0.3067333 | 0.02865197 | 0.3073 | 0.02842862 | 0.3072333 | 0.02854497 | 0.3068333 | 0.02847576 | 0.3068333 | 0.02826144 | 0.3066667 | 0.02852418 | 0.3061 | 0.0284332 | 0.3058667 | 0.02831282 | 0.3054667 | 0.0286012 | 0.3053667 | 0.02845984 | 0.3059333 | 0.02833153 | 0.3063667 | 0.02866151 | 0.3062 | 0.02821855 | 0.3053667 | 0.02818491 | 0.3050667 | 0.02781874 | 0.3052333 | 0.02805285 | 0.3048 | 0.0280044 | 0.3043667 | 0.0278903 | 0.3048667 | 0.02796621 | 0.3051 | 0.02828851 | 0.3050333 | 0.02833188 | 0.3042 | 0.02793576 | 0.3042667 | 0.0283984 | 0.3046 | 0.02830418 | 0.3044333 | 0.02771382 | 0.3035333 | 0.02755871 | 0.3031333 | 0.02805285 | 0.3034667 | 0.02880698 | 0.3032333 | 0.02868987 | 0.3032333 | 0.02862171 | 0.3034333 | 0.02848032 | 0.3036333 | 0.02819425 | 0.3035 | 0.02800155 | 0.3029 | 0.02807217 | 0.3024667 | 0.02781586 | 0.3032333 | 0.02797932 | 0.3036 | 0.02835501 | 0.3032333 | 0.02861612 | 0.3031 | 0.02764935 | 0.3029 | 0.02758152 | 0.3028333 | 0.02875614 | 0.3027 | 0.02808072 | 0.3026333 | 0.02770371 | 0.3026 | 0.02764863 | 0.3023 | 0.02764863 | 0.3020667 | 0.02838607 | 0.3025333 | 0.02868569 | 0.3015 | 0.02828439 | 0.3013667 | 0.02824893 | 0.3020333 | 0.02798861 | 0.3016667 | 0.02795477 | 0.3017667 | 0.02795536 | 0.3016333 | 0.02805439 | 0.3014333 | 0.02798861 | 0.3008333 | 0.02805047 | 0.3008333 | 0.02804869 | 0.3013333 | 0.02826073 | 0.3015333 | 0.02861612 | 0.301 | 0.0290139 | 0.3010333 | 0.02855898 | 0.3014333 | 0.02848454 | 0.3013667 | 0.02824669 | 0.3008667 | 0.02789436 | 0.3003667 | 0.02746177 | 0.3009 | 0.02793075 | 0.3010333 | 0.02875672 | 0.3003667 | 0.02831023 | 0.3000667 | 0.0285229 | 0.2995333 | 0.02877839 | 0.2994667 | 0.02765144 | 0.3 | 0.0280282 | 0.3006333 | 0.02798289 | 0.3004333 | 0.02769866 | 0.3001667 | 0.02837902 | 0.3001 | 0.02871144 | 0.3004667 | 0.02831282 | 0.3002667 | 0.02796192 | 0.3 | 0.02809377 | 0.3001333 | 0.0281378 | 0.2999 | 0.02800726 | 0.3 | 0.02807359 | 0.3001333 | 0.02804869 | 0.2998667 | 0.02774363 | 0.2996667 | 0.02788863 | 0.2991 | 0.02830124 | 0.2986333 | 0.02798456 | 0.2989 | 0.02800571 | 0.2988333 | 0.02819756 | 0.2986667 | 0.02824008 | 0.2981667 | 0.02781299 | 0.2983667 | 0.02760076 | 0.2991667 | 0.02782054 | 0.2989667 | 0.02796395 | 0.2986 | 0.02780252 | 0.2984667 | 0.02725318 | 0.2985 | 0.02758019 | 0.2986667 | 0.0281033 | 0.2988 | 0.02857656 | 0.2977667 | 0.02852184 | 0.2976333 | 0.02862171 | 0.2980333 | 0.02841764 | 0.2986333 | 0.0278616 | 0.2981333 | 0.02791145 | 0.2973667 | 0.02831282 | 0.2976333 | 0.02833718 | 0.2979333 | 0.02854591 | 0.2978333 | 0.02854708 | 0.2976 | 0.0280044 | 0.2971 | 0.02786013 | 0.297 | 0.02786001 | 0.2972 | 0.0280019 | 0.2973667 | 0.02774291 | 0.2975667 | 0.02760076 | 0.2972667 | 0.02803359 | 0.2978667 | 0.02874744 | 0.2980667 | 0.02839276 | 0.2976667 | 0.0279848 | 0.2971 | 0.02762077 | 0.2967667 | 0.02798873 | 0.2969667 | 0.02831635 | 0.2973 | 0.02899149 | 0.2968667 | 0.02837902 | 0.2961 | 0.02857656 | 0.2964 | 0.02877997 | 0.2966333 | 0.02791479 | 0.2961667 | 0.02783012 | 0.2961 | 0.02765032 | 0.2969667 | 0.02767915 | 0.2973 | 0.0280044 | 0.2972333 | 0.02840215 | 0.2971667 | 0.02845164 | 0.2967667 | 0.02774891 | 0.2960667 | 0.02753015 | 0.2967333 | 0.02819105 | 0.2967667 | 0.02795858 | 0.2964 | 0.02801333 | 0.2961667 | 0.02824468 | 0.2963333 | 0.02798646 | 0.2966 | 0.02771967 | 0.2959333 | 0.02826568 | 0.2956333 | 0.02820181 | 0.2963333 | 0.027913 | 0.2967333 | 0.02835787 | 0.2964667 | 0.02841658 | 0.2958667 | 0.02813851 | 0.2961 | 0.02722731 | 0.2962667 | 0.02767157 | 0.2959 | 0.02771967 | 0.2956333 | 0.0275604 | 0.2956333 | 0.02778601 | 0.2951 | 0.02794149 | 0.2951667 | 0.02788385 | 0.2952667 | 0.02838149 | 0.2951333 | 0.02806295 | 0.2953667 | 0.02796013 | 0.2952 | 0.02870958 | 0.2947 | 0.02835736 | 0.2947333 | 0.02826922 | 0.2952 | 0.02837052 | 0.2950667 | 0.02797443 | 0.2952667 | 0.02811895 | 0.2954 | 0.02844867 | 0.2948 | 0.02821713 | 0.2949333 | 0.02819105 | 0.2945667 | 0.02867302 | 0.2945333 | 0.02868848 | 0.2947 | 0.02856723 | 0.2947667 | 0.02852009 | 0.2952667 | 0.02817308
485 | 0.3078667 | 0.02894608 | 0.3060333 | 0.02914039 | 0.3053667 | 0.0286061 | 0.3046 | 0.02899874 | 0.3039 | 0.02915522 | 0.3043 | 0.02851187 | 0.3049333 | 0.02835787 | 0.3043 | 0.02850485 | 0.3039667 | 0.0282376 | 0.3043333 | 0.02777545 | 0.3042 | 0.02821855 | 0.3040333 | 0.02848454 | 0.3044333 | 0.02801028 | 0.3038333 | 0.02785825 | 0.3033333 | 0.02801028 | 0.3035667 | 0.02798873 | 0.3032 | 0.02822422 | 0.3027 | 0.02828722 | 0.3021333 | 0.02826215 | 0.3023667 | 0.02852103 | 0.3025333 | 0.02819011 | 0.3023 | 0.02793576 | 0.3026333 | 0.02778601 | 0.3023667 | 0.02796192 | 0.3017667 | 0.02824468 | 0.3018 | 0.02787723 | 0.3020333 | 0.02813235 | 0.3021 | 0.02829382 | 0.3019333 | 0.02791682 | 0.3015333 | 0.02819578 | 0.3011667 | 0.02846475 | 0.3013333 | 0.02842679 | 0.3014 | 0.02921381 | 0.3011 | 0.02913841 | 0.3003667 | 0.02852944 | 0.3003333 | 0.02841506 | 0.3005 | 0.02857878 | 0.3007667 | 0.02881022 | 0.3008333 | 0.02855198 | 0.3005 | 0.02821713 | 0.3002 | 0.02786049 | 0.2998667 | 0.02796621 | 0.2992333 | 0.02801028 | 0.2996 | 0.02801583 | 0.3004667 | 0.02923119 | 0.3002333 | 0.02847705 | 0.2998667 | 0.02788719 | 0.2994333 | 0.02784006 | 0.2994 | 0.02808285 | 0.2993667 | 0.02840861 | 0.2999667 | 0.02825707 | 0.3002667 | 0.02859421 | 0.3002333 | 0.02840215 | 0.2995667 | 0.02809678 | 0.2988333 | 0.02805439 | 0.2985333 | 0.02834835 | 0.2989 | 0.02836794 | 0.2988 | 0.02809069 | 0.2989333 | 0.02814775 | 0.2990333 | 0.02778025 | 0.2978333 | 0.02728178 | 0.2983 | 0.02768477 | 0.2987667 | 0.0276167 | 0.2979 | 0.02751012 | 0.2978667 | 0.02760946 | 0.2978333 | 0.02799099 | 0.2980667 | 0.02838431 | 0.2976333 | 0.0278415 | 0.2972333 | 0.02805285 | 0.2974667 | 0.02830811 | 0.2976333 | 0.02728178 | 0.2973667 | 0.02774891 | 0.2971 | 0.02842757 | 0.2971667 | 0.02774459 | 0.2979 | 0.02765297 | 0.2978667 | 0.02796621 | 0.2967 | 0.02793433 | 0.2966 | 0.02829181 | 0.2965 | 0.02886393 | 0.2968333 | 0.02897129 | 0.2968333 | 0.02776873 | 0.2970667 | 0.02795477 | 0.2975333 | 0.0294638 | 0.2970667 | 0.02845 | 0.2968333 | 0.02812595 | 0.2968333 | 0.0282763 | 0.2964333 | 0.02827912 | 0.2965 | 0.02852823 | 0.297 | 0.02859336 | 0.2971 | 0.02885562 | 0.2969333 | 0.02833435 | 0.2962667 | 0.02824893 | 0.2963667 | 0.02866709 | 0.2963333 | 0.02763408 | 0.2960667 | 0.02711805 | 0.2958333 | 0.02727592 | 0.2957 | 0.02828474 | 0.2953667 | 0.02852418 | 0.2958 | 0.02729481 | 0.2964667 | 0.02774243 | 0.2962 | 0.0280019 | 0.2952 | 0.02808784 | 0.2953667 | 0.02826368 | 0.2958333 | 0.02799099 | 0.2959 | 0.02793934 | 0.2954333 | 0.02819188 | 0.2952 | 0.02842991 | 0.2950667 | 0.02852745 | 0.2947 | 0.02851771 | 0.2946333 | 0.02857532 | 0.2953 | 0.02808784 | 0.2959667 | 0.02768879 | 0.2954667 | 0.02802574 | 0.2951333 | 0.02812287 | 0.2954333 | 0.0276389 | 0.295 | 0.02793313 | 0.2948333 | 0.02833329 | 0.2949333 | 0.02861996 | 0.2946667 | 0.02782736 | 0.2944333 | 0.02763637 | 0.2941333 | 0.02770828 | 0.2944333 | 0.02749501 | 0.2945333 | 0.02748592 | 0.294 | 0.02786587 | 0.2937 | 0.0280044 | 0.2940333 | 0.02791479 | 0.294 | 0.02808285 | 0.2935 | 0.02842675 | 0.2941667 | 0.02859724 | 0.2946 | 0.02857458 | 0.2944 | 0.02858123 | 0.2945333 | 0.0278004 | 0.2944333 | 0.02741901 | 0.2933 | 0.02814581 | 0.293 | 0.02815043 | 0.2929333 | 0.02756451 | 0.2930333 | 0.02692958 | 0.2933333 | 0.02749501 | 0.2936333 | 0.02834564 | 0.2939667 | 0.02874744 | 0.2937 | 0.02795938 | 0.2930667 | 0.02782736 | 0.2929667 | 0.0280286 | 0.2934667 | 0.02873701 | 0.2933 | 0.02801583 | 0.2933333 | 0.02778601 | 0.2938333 | 0.02834564 | 0.2933 | 0.02808072 | 0.2931 | 0.0283764 | 0.2938 | 0.02858997 | 0.2938 | 0.02858997 | 0.2931667 | 0.02868104 | 0.2927333 | 0.02848032 | 0.2926667 | 0.02810532 | 0.2925333 | 0.02805819 | 0.2926333 | 0.02798646 | 0.2933667 | 0.02747027 | 0.2937 | 0.02722609 | 0.2935667 | 0.02731792 | 0.2925667 | 0.02788361 | 0.2921 | 0.02786766 | 0.2922 | 0.02736872 | 0.2917667 | 0.02732475 | 0.2928 | 0.02810065 | 0.2930333 | 0.02835129 | 0.2918 | 0.02852823 | 0.2916667 | 0.02857147 | 0.2918667 | 0.02862241 | 0.2922667 | 0.02859304 | 0.2918667 | 0.02887356 | 0.2915333 | 0.02855642 | 0.2915333 | 0.02820997 | 0.2915333 | 0.02910926 | 0.2923 | 0.02821855 | 0.2926667 | 0.02769505 | 0.2925667 | 0.02810757
486 | 0.3046333 | 0.02897014 | 0.3035333 | 0.02889814 | 0.3023333 | 0.02896922 | 0.3012 | 0.02927832 | 0.3007333 | 0.02893871 | 0.3014 | 0.02789875 | 0.3013 | 0.02773313 | 0.3009667 | 0.0280286 | 0.3006333 | 0.02826073 | 0.3003667 | 0.02837961 | 0.3008 | 0.02835572 | 0.301 | 0.02828616 | 0.3005 | 0.02807288 | 0.3 | 0.02835572 | 0.2998333 | 0.02840286 | 0.2999667 | 0.02809678 | 0.3003333 | 0.02827134 | 0.2998333 | 0.02870033 | 0.2993 | 0.02871144 | 0.2991333 | 0.02798861 | 0.2991333 | 0.0284106 | 0.2997333 | 0.0288971 | 0.2997333 | 0.02889721 | 0.2996 | 0.02843519 | 0.2997667 | 0.02782257 | 0.2994667 | 0.02831635 | 0.2983667 | 0.02831635 | 0.2977 | 0.02814581 | 0.2975 | 0.02849877 | 0.2981 | 0.0285093 | 0.2986333 | 0.02855198 | 0.2985333 | 0.02897129 | 0.2979667 | 0.02803573 | 0.2976667 | 0.02818491 | 0.2979667 | 0.02888187 | 0.2975333 | 0.02875985 | 0.297 | 0.02864437 | 0.2972333 | 0.02811931 | 0.2974333 | 0.02847283 | 0.2969667 | 0.02845281 | 0.2970667 | 0.02788719 | 0.2974 | 0.02745955 | 0.2973333 | 0.0282763 | 0.2974 | 0.02864135 | 0.2971667 | 0.02817142 | 0.2972333 | 0.02784964 | 0.2971 | 0.02765875 | 0.2964667 | 0.02760584 | 0.2964333 | 0.02827134 | 0.2957 | 0.02852449 | 0.2954333 | 0.02777773 | 0.2958 | 0.02808523 | 0.2957667 | 0.02832623 | 0.2963667 | 0.0280286 | 0.2969333 | 0.02876136 | 0.2963 | 0.02872258 | 0.2961333 | 0.02790906 | 0.2960667 | 0.02817 | 0.2955667 | 0.02831847 | 0.2953667 | 0.02817 | 0.2949667 | 0.02837867 | 0.2952667 | 0.02852184 | 0.2956667 | 0.02859211 | 0.2958 | 0.02863809 | 0.2952667 | 0.02823725 | 0.2952667 | 0.02844929 | 0.2959667 | 0.02901498 | 0.2950667 | 0.02852044 | 0.2942333 | 0.02849577 | 0.2946333 | 0.02791909 | 0.2946 | 0.02842581 | 0.2941 | 0.02778957 | 0.2939333 | 0.02670535 | 0.2936333 | 0.02698794 | 0.2941333 | 0.02812595 | 0.2951 | 0.02857003 | 0.2947333 | 0.02812784 | 0.2943333 | 0.02793401 | 0.294 | 0.02824193 | 0.2939333 | 0.02904414 | 0.2938 | 0.02842616 | 0.2941 | 0.02750673 | 0.2940667 | 0.02704396 | 0.2942 | 0.02807716 | 0.2942 | 0.02849877 | 0.2938 | 0.02864437 | 0.2935333 | 0.02791479 | 0.2938667 | 0.02767193 | 0.2937667 | 0.02809761 | 0.2938333 | 0.02834317 | 0.2934333 | 0.02841764 | 0.2934333 | 0.02826922 | 0.2936667 | 0.02831847 | 0.2930667 | 0.02817 | 0.2925667 | 0.02795727 | 0.2924 | 0.02751521 | 0.2924 | 0.02800726 | 0.2929 | 0.02836794 | 0.2937 | 0.02867345 | 0.2932333 | 0.02815982 | 0.2925667 | 0.02811575 | 0.2920333 | 0.02826427 | 0.2927 | 0.02815043 | 0.2927667 | 0.02774459 | 0.2921333 | 0.02769866 | 0.2923 | 0.02821501 | 0.2928333 | 0.02819295 | 0.2929 | 0.02815244 | 0.2923667 | 0.0280286 | 0.2924667 | 0.02803169 | 0.2925 | 0.02821855 | 0.2923 | 0.02849643 | 0.2919333 | 0.02783647 | 0.2917667 | 0.02816669 | 0.2921667 | 0.02930806 | 0.2919333 | 0.02826073 | 0.2912667 | 0.02832929 | 0.2914667 | 0.02832082 | 0.2916333 | 0.02826733 | 0.2919 | 0.02828616 | 0.2917667 | 0.02845281 | 0.2912333 | 0.02847576 | 0.2909667 | 0.02852184 | 0.2916 | 0.02821359 | 0.2922667 | 0.02832929 | 0.2914 | 0.02837334 | 0.2911667 | 0.02809868 | 0.2916333 | 0.02812002 | 0.2915667 | 0.02837867 | 0.2909667 | 0.02888394 | 0.2913333 | 0.02847576 | 0.2913667 | 0.02837867 | 0.2909333 | 0.02827134 | 0.2913 | 0.02737602 | 0.2914333 | 0.02742096 | 0.2914333 | 0.02757249 | 0.2916 | 0.0277359 | 0.2913 | 0.02863925 | 0.291 | 0.02856898 | 0.2906 | 0.02829005 | 0.2902667 | 0.02803169 | 0.2904 | 0.02773313 | 0.2903 | 0.0279465 | 0.2902333 | 0.02868499 | 0.2909333 | 0.02812595 | 0.2908333 | 0.0279216 | 0.2904333 | 0.02762479 | 0.2909333 | 0.02734256 | 0.2913 | 0.02750794 | 0.2916667 | 0.02795477 | 0.2912333 | 0.02840356 | 0.2904667 | 0.0291628 | 0.2903333 | 0.02946459 | 0.2902333 | 0.02932545 | 0.2902333 | 0.02877236 | 0.2902 | 0.02830418 | 0.2899 | 0.02885735 | 0.2895 | 0.02850485 | 0.2893667 | 0.02817 | 0.2895 | 0.02849643 | 0.2898 | 0.02828427 | 0.2896 | 0.02807359 | 0.2895667 | 0.02745934 | 0.29 | 0.02821501 | 0.2898 | 0.02849713 | 0.2898333 | 0.02790906 | 0.2898333 | 0.02827134 | 0.2889667 | 0.02855782 | 0.2889333 | 0.02791909 | 0.2895333 | 0.02812429 | 0.2898 | 0.02849713 | 0.2899333 | 0.02868569 | 0.2899333 | 0.0286259 | 0.2893 | 0.02816949 | 0.2893333 | 0.02770828 | 0.2898667 | 0.02831446
487 | 0.3010333 | 0.02862369 | 0.2995667 | 0.02839276 | 0.2987333 | 0.02783886 | 0.2986333 | 0.02797813 | 0.2985 | 0.02828439 | 0.2982667 | 0.02859095 | 0.2984 | 0.02829382 | 0.2984333 | 0.028487 | 0.2978333 | 0.02891659 | 0.2969 | 0.02870958 | 0.2974 | 0.02842862 | 0.2974 | 0.0284455 | 0.2973 | 0.02794936 | 0.2971 | 0.02871144 | 0.2965333 | 0.02918405 | 0.2961 | 0.02885562 | 0.2965 | 0.0283764 | 0.2968333 | 0.02834564 | 0.2967333 | 0.02890644 | 0.2963667 | 0.02840497 | 0.2960333 | 0.02872471 | 0.2961 | 0.02894834 | 0.2958 | 0.02872014 | 0.2953333 | 0.0286153 | 0.2947 | 0.028709 | 0.2944667 | 0.02894988 | 0.2943667 | 0.02923438 | 0.2945667 | 0.02908749 | 0.2947 | 0.02849667 | 0.2952 | 0.02807573 | 0.2949667 | 0.02796621 | 0.2943667 | 0.02767735 | 0.2942667 | 0.0282376 | 0.2941333 | 0.02847283 | 0.2941 | 0.02842581 | 0.2945 | 0.02871039 | 0.2942333 | 0.02883127 | 0.2940667 | 0.02873561 | 0.2949 | 0.02906693 | 0.2945333 | 0.02868523 | 0.2934667 | 0.02837902 | 0.2929333 | 0.02826215 | 0.2939333 | 0.02842679 | 0.2945667 | 0.02834388 | 0.2936333 | 0.02742558 | 0.2937 | 0.02814711 | 0.2933333 | 0.02862835 | 0.2933333 | 0.02791682 | 0.2931667 | 0.02809761 | 0.2925 | 0.02857131 | 0.2923 | 0.02863785 | 0.2924667 | 0.02795441 | 0.2929 | 0.02764791 | 0.2929667 | 0.02802741 | 0.2931333 | 0.02868987 | 0.2928667 | 0.02824893 | 0.2925333 | 0.02763637 | 0.2926667 | 0.02809868 | 0.2925333 | 0.02783886 | 0.2922667 | 0.02753438 | 0.2919333 | 0.02756959 | 0.2918667 | 0.0279929 | 0.2916333 | 0.02823264 | 0.2916667 | 0.02767735 | 0.2921 | 0.02800155 | 0.2917667 | 0.02838806 | 0.2918333 | 0.02792434 | 0.2918667 | 0.02831282 | 0.2919 | 0.02828616 | 0.2917667 | 0.02816882 | 0.2915 | 0.02849784 | 0.2914 | 0.02871794 | 0.2916333 | 0.02862835 | 0.2918 | 0.02857878 | 0.2914 | 0.02835736 | 0.2907 | 0.02835854 | 0.291 | 0.02835572 | 0.2916333 | 0.0278379 | 0.2917333 | 0.0278379 | 0.2912667 | 0.02852184 | 0.2905667 | 0.02809998 | 0.2907667 | 0.02788863 | 0.2912333 | 0.02820181 | 0.2904333 | 0.02833247 | 0.2900667 | 0.02845 | 0.2901333 | 0.02840215 | 0.29 | 0.02835501 | 0.2899 | 0.02821359 | 0.2901667 | 0.02795429 | 0.2905667 | 0.02809761 | 0.2905667 | 0.02782485 | 0.2905333 | 0.02756451 | 0.2901667 | 0.02824138 | 0.2894667 | 0.02838149 | 0.2892667 | 0.02845164 | 0.2897667 | 0.02873701 | 0.2896333 | 0.02819756 | 0.2896 | 0.02787723 | 0.2900667 | 0.02776741 | 0.2902333 | 0.02759062 | 0.2897333 | 0.02765144 | 0.2891 | 0.02779604 | 0.2895333 | 0.0291828 | 0.2892667 | 0.02895161 | 0.2888667 | 0.02796621 | 0.2886333 | 0.02771093 | 0.2889333 | 0.02814088 | 0.2894333 | 0.02820701 | 0.2893 | 0.02752538 | 0.2890667 | 0.02768349 | 0.2888 | 0.0281599 | 0.2890333 | 0.0282763 | 0.2896 | 0.02851187 | 0.2895333 | 0.02855198 | 0.289 | 0.02814332 | 0.2886667 | 0.02788361 | 0.2887333 | 0.02798289 | 0.2891333 | 0.02820701 | 0.2887333 | 0.02799361 | 0.2880667 | 0.02774891 | 0.2878333 | 0.0274122 | 0.2879667 | 0.02788504 | 0.2884333 | 0.02843406 | 0.2893 | 0.02831443 | 0.2888667 | 0.02768349 | 0.2882667 | 0.02746299 | 0.2876 | 0.02808523 | 0.2885 | 0.02878576 | 0.2884333 | 0.02861437 | 0.2882 | 0.02849713 | 0.2878333 | 0.02877526 | 0.2876 | 0.02845956 | 0.2877 | 0.0278697 | 0.287 | 0.02801583 | 0.2876333 | 0.02897819 | 0.2880333 | 0.02847857 | 0.2879667 | 0.02760439 | 0.2879 | 0.02800333 | 0.2876333 | 0.02826568 | 0.2879667 | 0.02795536 | 0.2879667 | 0.02753777 | 0.2875667 | 0.027753 | 0.2871333 | 0.02826922 | 0.2869333 | 0.02875672 | 0.2873667 | 0.02859724 | 0.2875 | 0.02843988 | 0.2873333 | 0.02820701 | 0.2869333 | 0.02771382 | 0.287 | 0.02780803 | 0.2875 | 0.02830124 | 0.2869667 | 0.02805356 | 0.2864333 | 0.02867058 | 0.2873 | 0.02857656 | 0.2872 | 0.0282143 | 0.2869667 | 0.02830787 | 0.2869 | 0.0280025 | 0.2863333 | 0.02705874 | 0.2867333 | 0.02763408 | 0.2868 | 0.02851771 | 0.2864333 | 0.02868732 | 0.2863 | 0.02828439 | 0.2860333 | 0.02826144 | 0.2862333 | 0.02819011 | 0.2864 | 0.02821501 | 0.2862667 | 0.02852745 | 0.2866 | 0.02857003 | 0.2868667 | 0.02804667 | 0.2864 | 0.02824972 | 0.2861667 | 0.02839546 | 0.2862333 | 0.02834317 | 0.2860333 | 0.02812429 | 0.2860667 | 0.02760221 | 0.2866333 | 0.02722074 | 0.2863333 | 0.0276389 | 0.2863667 | 0.02788863 | 0.2865667 | 0.02803169
488 | 0.2982 | 0.02871422 | 0.2969667 | 0.02875649 | 0.296 | 0.02859336 | 0.2950333 | 0.0286915 | 0.2949333 | 0.02875672 | 0.2950667 | 0.02887425 | 0.2948 | 0.02892208 | 0.2948333 | 0.028487 | 0.2951667 | 0.02796395 | 0.2949 | 0.02828439 | 0.2950667 | 0.0284507 | 0.2947667 | 0.02866709 | 0.2940333 | 0.02847576 | 0.2936667 | 0.02831282 | 0.2935333 | 0.02869336 | 0.2940667 | 0.0294406 | 0.2939 | 0.02836159 | 0.2933667 | 0.02825141 | 0.2932333 | 0.02847705 | 0.2935333 | 0.02854708 | 0.2935 | 0.02835642 | 0.2929667 | 0.02831282 | 0.2925333 | 0.02827134 | 0.2921667 | 0.02817946 | 0.2926 | 0.02793313 | 0.2929667 | 0.02866884 | 0.2922 | 0.02878576 | 0.2919667 | 0.02824008 | 0.2921667 | 0.02747269 | 0.2920333 | 0.02777341 | 0.2919333 | 0.02819957 | 0.2922667 | 0.02824468 | 0.2917667 | 0.02830858 | 0.2915333 | 0.02869336 | 0.2919667 | 0.02890125 | 0.2916 | 0.02822918 | 0.2917667 | 0.02795477 | 0.2916667 | 0.02830811 | 0.2916333 | 0.02791145 | 0.2914333 | 0.02805047 | 0.2912333 | 0.02833188 | 0.2913 | 0.02821595 | 0.2909667 | 0.02844929 | 0.2907333 | 0.02861612 | 0.2913 | 0.02837334 | 0.2912667 | 0.02825412 | 0.2910333 | 0.02812998 | 0.2903 | 0.02815244 | 0.2903667 | 0.02839546 | 0.2903333 | 0.02833718 | 0.2901333 | 0.02819046 | 0.2909667 | 0.02844953 | 0.2909333 | 0.02819188 | 0.2902333 | 0.02784724 | 0.2899333 | 0.02791479 | 0.2898 | 0.02772291 | 0.2898 | 0.02765466 | 0.2903 | 0.02815469 | 0.2898667 | 0.0281033 | 0.2894333 | 0.02812595 | 0.2894333 | 0.02848231 | 0.2894333 | 0.02841271 | 0.2895667 | 0.02824138 | 0.2891667 | 0.02845773 | 0.2895333 | 0.02823264 | 0.2898 | 0.02852099 | 0.2902 | 0.02892139 | 0.2897 | 0.02814297 | 0.2884 | 0.02829181 | 0.2882667 | 0.02809618 | 0.2886 | 0.02856816 | 0.2885333 | 0.02876136 | 0.2887667 | 0.02824008 | 0.2883333 | 0.02756233 | 0.2881 | 0.02780012 | 0.2884333 | 0.02798146 | 0.2885667 | 0.0281033 | 0.2882667 | 0.02781874 | 0.2883667 | 0.02738872 | 0.2881667 | 0.02746007 | 0.2884667 | 0.02803359 | 0.2884 | 0.02801857 | 0.2879 | 0.02745627 | 0.2878 | 0.02793934 | 0.2880333 | 0.02854497 | 0.2878667 | 0.02930419 | 0.2878 | 0.02837052 | 0.2877 | 0.02828439 | 0.2870333 | 0.02882642 | 0.2872333 | 0.02826568 | 0.2877667 | 0.02845281 | 0.288 | 0.02863925 | 0.2872667 | 0.02830928 | 0.2870333 | 0.02833329 | 0.2875333 | 0.02797813 | 0.2876333 | 0.02797932 | 0.2873333 | 0.02756233 | 0.2872333 | 0.02734744 | 0.287 | 0.02772448 | 0.2867667 | 0.02782736 | 0.2866 | 0.0280282 | 0.2866333 | 0.02806865 | 0.2865333 | 0.02826733 | 0.2865 | 0.02828851 | 0.2862333 | 0.02827134 | 0.2861333 | 0.02820701 | 0.2861333 | 0.02799361 | 0.2865 | 0.02765297 | 0.2866 | 0.02808072 | 0.2863667 | 0.02797443 | 0.2863667 | 0.0277554 | 0.2862 | 0.02815244 | 0.2862667 | 0.02838806 | 0.2867333 | 0.02833435 | 0.2868333 | 0.0284106 | 0.2864667 | 0.02803811 | 0.2862667 | 0.02824669 | 0.2862333 | 0.02868987 | 0.2861 | 0.02822021 | 0.2861667 | 0.02796013 | 0.2859333 | 0.02813495 | 0.2858667 | 0.02817946 | 0.2860667 | 0.02789436 | 0.2862333 | 0.02770178 | 0.2859 | 0.02800571 | 0.2857333 | 0.0282737 | 0.2854667 | 0.02862241 | 0.2855 | 0.02852099 | 0.2854 | 0.02759179 | 0.2858333 | 0.02713452 | 0.2859 | 0.02788345 | 0.2855333 | 0.02814775 | 0.2854667 | 0.02811006 | 0.2854 | 0.02807882 | 0.2859 | 0.02801583 | 0.2859 | 0.02780516 | 0.2856 | 0.02773061 | 0.2856667 | 0.02824008 | 0.2859 | 0.02828616 | 0.2857 | 0.02821713 | 0.285 | 0.0280025 | 0.2849 | 0.02828533 | 0.2848667 | 0.02837961 | 0.2842667 | 0.02810152 | 0.2843333 | 0.02834564 | 0.2847333 | 0.02826922 | 0.2846 | 0.02829605 | 0.2842 | 0.02842616 | 0.2846667 | 0.0283114 | 0.2847333 | 0.02868639 | 0.2845333 | 0.02841764 | 0.2843 | 0.02823839 | 0.2846 | 0.02779604 | 0.2844333 | 0.02770178 | 0.2844 | 0.02795246 | 0.2844667 | 0.02783311 | 0.2837667 | 0.02697435 | 0.2841333 | 0.02728178 | 0.2844667 | 0.02797765 | 0.2848333 | 0.02836152 | 0.2844667 | 0.02796621 | 0.2844333 | 0.02783647 | 0.2841667 | 0.02859095 | 0.2840333 | 0.02847576 | 0.2838667 | 0.02810757 | 0.2838333 | 0.02756959 | 0.2839 | 0.02815043 | 0.2837 | 0.02822422 | 0.2835333 | 0.02784509 | 0.2833333 | 0.02748883 | 0.2834667 | 0.02760439 | 0.2837667 | 0.02788504 | 0.2835667 | 0.02816787 | 0.2834333 | 0.02819756 | 0.2835667 | 0.02803573 | 0.2839333 | 0.02806045
489 | 0.2947 | 0.02850696 | 0.2939 | 0.02807454 | 0.2926 | 0.0282221 | 0.2925333 | 0.02869545 | 0.2927 | 0.02857003 | 0.2923667 | 0.02838149 | 0.2913667 | 0.02796395 | 0.2909667 | 0.02812239 | 0.2914667 | 0.02796192 | 0.2914667 | 0.02823902 | 0.2912333 | 0.02791479 | 0.2908 | 0.02780252 | 0.2905 | 0.02800333 | 0.2905667 | 0.02823902 | 0.2901667 | 0.02853411 | 0.29 | 0.02822918 | 0.2901 | 0.02857878 | 0.2902 | 0.02865065 | 0.2901 | 0.02866229 | 0.2897667 | 0.02944739 | 0.2896 | 0.02935132 | 0.2894333 | 0.02883474 | 0.2894667 | 0.02873701 | 0.2895667 | 0.02838431 | 0.2895 | 0.0282221 | 0.2891 | 0.02885931 | 0.2885333 | 0.02863393 | 0.2887667 | 0.02810152 | 0.2891 | 0.02828722 | 0.2887333 | 0.02769745 | 0.2884667 | 0.02774579 | 0.2887 | 0.02842757 | 0.2885333 | 0.02833329 | 0.2884333 | 0.02826427 | 0.2882667 | 0.02824669 | 0.2881667 | 0.02840156 | 0.2875333 | 0.02885069 | 0.2876 | 0.028709 | 0.2877 | 0.028709 | 0.2874 | 0.02864135 | 0.2877333 | 0.02826144 | 0.2880667 | 0.02873863 | 0.2876333 | 0.02856178 | 0.2872333 | 0.02820997 | 0.287 | 0.02794149 | 0.2871667 | 0.02809998 | 0.2874333 | 0.02805439 | 0.2874333 | 0.02793771 | 0.2872667 | 0.02826026 | 0.2874667 | 0.02817142 | 0.2871333 | 0.02819295 | 0.2871333 | 0.02833894 | 0.2867667 | 0.02824669 | 0.2864667 | 0.02788719 | 0.2866333 | 0.02819756 | 0.2864667 | 0.0286012 | 0.2865667 | 0.02873863 | 0.2870333 | 0.0287697 | 0.2867667 | 0.02832623 | 0.2860333 | 0.02814088 | 0.2855333 | 0.02826309 | 0.2862 | 0.02821855 | 0.2863667 | 0.02824291 | 0.2858 | 0.02821501 | 0.2855 | 0.02772051 | 0.2855333 | 0.02755508 | 0.2852333 | 0.02806295 | 0.2854 | 0.0281812 | 0.2856333 | 0.02822414 | 0.2859333 | 0.02820701 | 0.2858667 | 0.02775084 | 0.2859 | 0.02786587 | 0.2857 | 0.02822918 | 0.2857 | 0.02795938 | 0.2855333 | 0.02799647 | 0.2853667 | 0.02810757 | 0.2852333 | 0.02820181 | 0.2849333 | 0.02814088 | 0.2844333 | 0.02858348 | 0.2843333 | 0.02927141 | 0.2843667 | 0.0279811 | 0.2848667 | 0.02732475 | 0.2850667 | 0.02781478 | 0.2844667 | 0.02746299 | 0.2843 | 0.0277359 | 0.2849333 | 0.02792434 | 0.2848333 | 0.02833894 | 0.2846 | 0.02843519 | 0.2848 | 0.02800726 | 0.2848667 | 0.02790225 | 0.2844 | 0.02809377 | 0.2840333 | 0.02828219 | 0.2841 | 0.02873824 | 0.2839333 | 0.02843406 | 0.2840333 | 0.02792733 | 0.284 | 0.02780803 | 0.2841 | 0.02815718 | 0.2842333 | 0.02813235 | 0.2844667 | 0.02768349 | 0.2847667 | 0.02796192 | 0.2844 | 0.027863 | 0.2833667 | 0.02774891 | 0.2834667 | 0.02789938 | 0.2834667 | 0.02782485 | 0.2829667 | 0.02805 | 0.2831 | 0.02845206 | 0.2833333 | 0.02849577 | 0.2835667 | 0.0283903 | 0.2832 | 0.02836347 | 0.2836667 | 0.02826368 | 0.2839667 | 0.02818207 | 0.2833 | 0.02842616 | 0.2831333 | 0.02840286 | 0.2829 | 0.02849877 | 0.2832 | 0.02821359 | 0.2835667 | 0.02753196 | 0.2833667 | 0.02725159 | 0.2828667 | 0.02739457 | 0.2827333 | 0.02861845 | 0.2826333 | 0.02884745 | 0.2829 | 0.02831443 | 0.2830667 | 0.02811575 | 0.283 | 0.02835854 | 0.2824667 | 0.02866558 | 0.2821333 | 0.02806045 | 0.2823 | 0.02843742 | 0.2827 | 0.02850298 | 0.2823 | 0.0281599 | 0.2823 | 0.02871794 | 0.2827667 | 0.02859141 | 0.2824667 | 0.0286012 | 0.2823333 | 0.02821658 | 0.2823667 | 0.02811006 | 0.2821333 | 0.02840872 | 0.2818333 | 0.02777773 | 0.2817 | 0.02780012 | 0.2817667 | 0.02803169 | 0.2818333 | 0.02807185 | 0.2812 | 0.02810065 | 0.2813667 | 0.02782054 | 0.2821333 | 0.02876727 | 0.2817667 | 0.0286089 | 0.2816 | 0.02822658 | 0.2814667 | 0.02825141 | 0.2812333 | 0.02848032 | 0.2811333 | 0.02819756 | 0.281 | 0.02738406 | 0.2814333 | 0.02792434 | 0.2817 | 0.0281599 | 0.2817 | 0.02822918 | 0.2814333 | 0.02826922 | 0.2815 | 0.02801333 | 0.2815667 | 0.02775804 | 0.2808667 | 0.0279562 | 0.2809 | 0.0280044 | 0.2812667 | 0.02788863 | 0.2815333 | 0.02784006 | 0.2815 | 0.02786108 | 0.2813667 | 0.02795536 | 0.2810667 | 0.02817497 | 0.2808667 | 0.02839276 | 0.2811667 | 0.02824291 | 0.2811667 | 0.02817308 | 0.2814333 | 0.02820181 | 0.2815 | 0.02822422 | 0.2813 | 0.0284332 | 0.2813667 | 0.0286061 | 0.2811667 | 0.02889156 | 0.2813333 | 0.02868848 | 0.2809 | 0.0282221 | 0.2803 | 0.02823839 | 0.2807 | 0.02786587 | 0.2810333 | 0.02812168 | 0.2806667 | 0.02802574 | 0.2803667 | 0.0280286 | 0.281 | 0.02815244
490 | 0.2914333 | 0.02868987 | 0.2899333 | 0.0289137 | 0.2891333 | 0.02869545 | 0.289 | 0.02878576 | 0.2887667 | 0.0285229 | 0.2882 | 0.02850298 | 0.2880667 | 0.02894712 | 0.2881667 | 0.02880698 | 0.2883 | 0.02864274 | 0.2884 | 0.02870958 | 0.2883 | 0.02835525 | 0.288 | 0.0280025 | 0.2874667 | 0.02796621 | 0.2870667 | 0.02811279 | 0.2873 | 0.02786587 | 0.2872667 | 0.02796192 | 0.2875667 | 0.02810757 | 0.2875333 | 0.02826309 | 0.2869667 | 0.02852044 | 0.2867667 | 0.0281771 | 0.2865 | 0.0283764 | 0.2866333 | 0.02848231 | 0.2864667 | 0.02824291 | 0.2862667 | 0.0283114 | 0.2861 | 0.02842991 | 0.2858667 | 0.02824468 | 0.2861333 | 0.02841506 | 0.2862667 | 0.02839276 | 0.2858 | 0.02794387 | 0.2855667 | 0.02803359 | 0.2856 | 0.02814711 | 0.2858 | 0.02835642 | 0.2853667 | 0.02746299 | 0.2851 | 0.02772448 | 0.2853333 | 0.02875753 | 0.2851667 | 0.0284507 | 0.2853333 | 0.02784006 | 0.2852 | 0.02751981 | 0.2845333 | 0.02812073 | 0.2847667 | 0.02831446 | 0.2852667 | 0.02824893 | 0.2847667 | 0.02824291 | 0.2847 | 0.02822658 | 0.2847667 | 0.02803573 | 0.284 | 0.02815469 | 0.2839667 | 0.02861192 | 0.2844 | 0.02851187 | 0.2844333 | 0.02835787 | 0.2842333 | 0.0284235 | 0.2841333 | 0.02834094 | 0.2838 | 0.02843144 | 0.2836333 | 0.02819756 | 0.2835 | 0.02828851 | 0.2835333 | 0.02840239 | 0.2834 | 0.02793099 | 0.2838 | 0.02757716 | 0.2837333 | 0.02777545 | 0.2838 | 0.02801333 | 0.2837 | 0.02843144 | 0.2830333 | 0.02883682 | 0.2823333 | 0.02855198 | 0.2825333 | 0.02813235 | 0.2829 | 0.02807716 | 0.2829 | 0.02878159 | 0.2826333 | 0.02861996 | 0.2826 | 0.02871271 | 0.2825333 | 0.02911269 | 0.2825333 | 0.02897428 | 0.2825333 | 0.02876506 | 0.2825 | 0.0285093 | 0.2823667 | 0.02810152 | 0.2828667 | 0.02775084 | 0.2828667 | 0.02791228 | 0.2827333 | 0.0282737 | 0.2828333 | 0.02847705 | 0.2825667 | 0.02873561 | 0.2819333 | 0.02854381 | 0.2816 | 0.02828533 | 0.2814667 | 0.02810532 | 0.2819667 | 0.02790536 | 0.282 | 0.02829605 | 0.2816333 | 0.02848231 | 0.2813333 | 0.02819188 | 0.2816333 | 0.02797813 | 0.2822667 | 0.02795429 | 0.2824 | 0.0284332 | 0.2817 | 0.02800571 | 0.2818 | 0.02765297 | 0.2817667 | 0.02783012 | 0.2818 | 0.02858123 | 0.2814667 | 0.02832341 | 0.2811 | 0.02816606 | 0.2811667 | 0.0285368 | 0.2812 | 0.02829853 | 0.2813667 | 0.02803811 | 0.2816 | 0.02788345 | 0.2813667 | 0.02817142 | 0.2814333 | 0.02797813 | 0.2813 | 0.02772291 | 0.2811333 | 0.0278415 | 0.2809667 | 0.02781718 | 0.2805667 | 0.02789221 | 0.2807 | 0.02801583 | 0.2808 | 0.02815244 | 0.2802667 | 0.02853972 | 0.2799333 | 0.02806568 | 0.2803667 | 0.02803811 | 0.2807 | 0.02837334 | 0.2809 | 0.02851467 | 0.2807333 | 0.02834094 | 0.2805667 | 0.02838607 | 0.2808333 | 0.02868987 | 0.2806333 | 0.02868732 | 0.2802333 | 0.02848231 | 0.2802 | 0.02787723 | 0.2802667 | 0.02859561 | 0.2804 | 0.02864274 | 0.2805667 | 0.02824138 | 0.2798667 | 0.02809571 | 0.2795333 | 0.02804857 | 0.2793667 | 0.02810152 | 0.2797333 | 0.0280753 | 0.28 | 0.02824571 | 0.2802667 | 0.02825412 | 0.2797333 | 0.02826733 | 0.2793333 | 0.02805819 | 0.2794333 | 0.02791145 | 0.2797 | 0.0282143 | 0.2795667 | 0.0282376 | 0.2793 | 0.02836347 | 0.2797667 | 0.0281033 | 0.2796 | 0.02807359 | 0.2795 | 0.02814581 | 0.2796333 | 0.02819295 | 0.2792667 | 0.02830928 | 0.2792667 | 0.02845281 | 0.2799 | 0.02807217 | 0.2796333 | 0.02769649 | 0.2792333 | 0.02799099 | 0.2789667 | 0.02839546 | 0.2786333 | 0.02868569 | 0.2789333 | 0.02805154 | 0.2788667 | 0.02804667 | 0.2791333 | 0.02857159 | 0.2788 | 0.02823201 | 0.2789 | 0.02765152 | 0.2787333 | 0.02777545 | 0.2789 | 0.02774563 | 0.2791667 | 0.02811575 | 0.2793333 | 0.02890644 | 0.2787667 | 0.02831446 | 0.2783667 | 0.02775084 | 0.2780667 | 0.02747536 | 0.2782667 | 0.02789675 | 0.2784333 | 0.02784964 | 0.2782667 | 0.02789436 | 0.2777 | 0.02814332 | 0.2778333 | 0.02804964 | 0.2779333 | 0.02798289 | 0.2781333 | 0.027913 | 0.2782333 | 0.02826309 | 0.2783 | 0.02864437 | 0.2786333 | 0.0289137 | 0.2780333 | 0.02806865 | 0.278 | 0.02787723 | 0.2783667 | 0.0283984 | 0.2778333 | 0.02806865 | 0.2775667 | 0.02819484 | 0.2779667 | 0.02811006 | 0.2781667 | 0.02783012 | 0.2780333 | 0.02799099 | 0.2778667 | 0.02832341 | 0.2781667 | 0.02840861 | 0.278 | 0.02810065 | 0.2779333 | 0.02793055 | 0.2781 | 0.02808784
491 | 0.2878333 | 0.02862171 | 0.2866667 | 0.02846475 | 0.2858667 | 0.02810757 | 0.2853333 | 0.02806045 | 0.2849333 | 0.02812998 | 0.2849667 | 0.02824291 | 0.2851 | 0.02850485 | 0.2850667 | 0.02874257 | 0.2849667 | 0.02873701 | 0.2843667 | 0.02880467 | 0.2842 | 0.02864274 | 0.2844 | 0.02828439 | 0.2839667 | 0.02852009 | 0.2842 | 0.02851187 | 0.2841333 | 0.02835446 | 0.2835333 | 0.02813235 | 0.2835667 | 0.02817308 | 0.2837667 | 0.02809618 | 0.2832 | 0.02857458 | 0.283 | 0.02837052 | 0.2833667 | 0.02810757 | 0.2834667 | 0.02825412 | 0.2830667 | 0.02825141 | 0.2826667 | 0.02824893 | 0.2825333 | 0.02812784 | 0.2826333 | 0.0279216 | 0.2823333 | 0.02820181 | 0.2818667 | 0.02853411 | 0.2817333 | 0.02840872 | 0.2823333 | 0.02813235 | 0.2825333 | 0.02799099 | 0.2821 | 0.02815469 | 0.2820333 | 0.02876309 | 0.2818667 | 0.02873701 | 0.2816667 | 0.02809761 | 0.2816667 | 0.02760753 | 0.2817667 | 0.02768879 | 0.2819 | 0.02816606 | 0.2820333 | 0.02862171 | 0.282 | 0.02828474 | 0.2815 | 0.02800571 | 0.2813333 | 0.02778301 | 0.2813 | 0.02830124 | 0.2813667 | 0.02845984 | 0.2814667 | 0.02796192 | 0.2815667 | 0.02774723 | 0.2812667 | 0.02782054 | 0.2808333 | 0.02791682 | 0.2807667 | 0.02803811 | 0.2808 | 0.02815469 | 0.281 | 0.02835854 | 0.2807667 | 0.0285229 | 0.2804 | 0.02858683 | 0.2807667 | 0.02818491 | 0.2809667 | 0.02839546 | 0.2805333 | 0.02834317 | 0.2799333 | 0.02819957 | 0.2799 | 0.02815043 | 0.2804333 | 0.02799361 | 0.2805333 | 0.02799361 | 0.2798667 | 0.02817142 | 0.2798667 | 0.02817946 | 0.2798333 | 0.02828902 | 0.2800333 | 0.02828219 | 0.2797667 | 0.02796621 | 0.2793333 | 0.02805617 | 0.2793333 | 0.02819011 | 0.2794333 | 0.02812002 | 0.2791667 | 0.02796013 | 0.2791 | 0.0275849 | 0.2791667 | 0.02796395 | 0.2789 | 0.02815718 | 0.279 | 0.02786431 | 0.2790667 | 0.02795858 | 0.2788333 | 0.02784509 | 0.2785333 | 0.02792733 | 0.2787333 | 0.02849577 | 0.2788 | 0.02851771 | 0.2788667 | 0.02810532 | 0.2784667 | 0.02746808 | 0.2787333 | 0.02812595 | 0.279 | 0.02836559 | 0.2794 | 0.02808523 | 0.2789667 | 0.02803169 | 0.2786 | 0.02808072 | 0.2785333 | 0.02812998 | 0.2785 | 0.0279465 | 0.2782 | 0.02829005 | 0.2777333 | 0.02875985 | 0.2779667 | 0.02804072 | 0.2781333 | 0.02812784 | 0.2778667 | 0.02861192 | 0.2782 | 0.02845956 | 0.2779 | 0.02829853 | 0.2775667 | 0.02824893 | 0.2776 | 0.02836794 | 0.2775 | 0.02802154 | 0.2774 | 0.02809069 | 0.2776 | 0.02850485 | 0.2775333 | 0.02806045 | 0.2774333 | 0.02806045 | 0.2775667 | 0.02817 | 0.2772667 | 0.02816882 | 0.2771 | 0.02801333 | 0.2770667 | 0.02776092 | 0.277 | 0.02786766 | 0.2773667 | 0.02782054 | 0.2775667 | 0.02803573 | 0.2774667 | 0.02852745 | 0.277 | 0.02829382 | 0.2766667 | 0.02818207 | 0.2771 | 0.02822422 | 0.2774 | 0.02871597 | 0.2771667 | 0.02890125 | 0.2774333 | 0.0280753 | 0.2771333 | 0.02778925 | 0.2764 | 0.028122 | 0.2766667 | 0.02783012 | 0.2768667 | 0.02803169 | 0.2768 | 0.02808523 | 0.2767333 | 0.02799956 | 0.2769333 | 0.0281378 | 0.2768 | 0.02801333 | 0.2763667 | 0.02805 | 0.2768333 | 0.02772776 | 0.2769333 | 0.02784509 | 0.2767667 | 0.02831282 | 0.2771333 | 0.02861717 | 0.2769 | 0.02835736 | 0.2763667 | 0.02824468 | 0.2761333 | 0.02798861 | 0.2762 | 0.02822658 | 0.2761333 | 0.02827912 | 0.2761667 | 0.02804358 | 0.2764333 | 0.0282763 | 0.2761 | 0.02835854 | 0.2754667 | 0.02830811 | 0.2757 | 0.02808072 | 0.2759 | 0.02809069 | 0.2759333 | 0.02806865 | 0.2752667 | 0.02796621 | 0.2753333 | 0.02799956 | 0.2756667 | 0.02790225 | 0.2757333 | 0.02806045 | 0.2758667 | 0.02831847 | 0.2758667 | 0.02824291 | 0.2755333 | 0.02798456 | 0.2757333 | 0.0281378 | 0.2754333 | 0.02815153 | 0.2752 | 0.0277389 | 0.2751 | 0.02779604 | 0.2752667 | 0.02760753 | 0.2753667 | 0.02754745 | 0.2754333 | 0.02806295 | 0.2752333 | 0.02820429 | 0.2747 | 0.02831443 | 0.2747 | 0.02816949 | 0.2750667 | 0.02783635 | 0.2753 | 0.02772832 | 0.2747333 | 0.02826427 | 0.2745667 | 0.0281771 | 0.2750333 | 0.02784724 | 0.2753 | 0.02803581 | 0.2748667 | 0.02818207 | 0.2750667 | 0.02795727 | 0.2751 | 0.02786587 | 0.2751333 | 0.02784317 | 0.2751 | 0.02737846 | 0.2747333 | 0.0270942 | 0.2747667 | 0.02776092 | 0.2747333 | 0.02777161 | 0.2745333 | 0.02748725 | 0.2747667 | 0.02712653 | 0.2745333 | 0.02750034 | 0.2744667 | 0.02790225 | 0.2748333 | 0.02792733
492 | 0.2844 | 0.02857283 | 0.2829333 | 0.02869545 | 0.2819 | 0.02857656 | 0.2819 | 0.02850696 | 0.2821333 | 0.02812429 | 0.2818 | 0.02808072 | 0.2813 | 0.02807882 | 0.2811333 | 0.02812998 | 0.2813667 | 0.02810532 | 0.2815333 | 0.02834094 | 0.2813333 | 0.02834094 | 0.2811 | 0.02836559 | 0.2808333 | 0.02856482 | 0.2802667 | 0.02867302 | 0.2802667 | 0.02817 | 0.2801333 | 0.02771093 | 0.2800667 | 0.02803811 | 0.2801 | 0.02800571 | 0.2797667 | 0.0280286 | 0.2799 | 0.02808072 | 0.2798667 | 0.02810532 | 0.2798333 | 0.02812595 | 0.2798 | 0.0284332 | 0.2797 | 0.02864833 | 0.2797333 | 0.02848032 | 0.2792667 | 0.02796871 | 0.2791333 | 0.02834835 | 0.2791667 | 0.02831635 | 0.2788 | 0.02765152 | 0.2788333 | 0.02783886 | 0.2786333 | 0.02812429 | 0.2788333 | 0.02790822 | 0.2791 | 0.02828533 | 0.2787333 | 0.02876506 | 0.2786333 | 0.02861845 | 0.2787333 | 0.02826733 | 0.2785667 | 0.02809998 | 0.2784 | 0.02800333 | 0.2784667 | 0.02803002 | 0.2781667 | 0.02789221 | 0.2777667 | 0.02789938 | 0.2779 | 0.02816286 | 0.2777667 | 0.02796871 | 0.2776333 | 0.027913 | 0.2774 | 0.02842581 | 0.2772667 | 0.02809678 | 0.2774 | 0.02814711 | 0.2778 | 0.02864833 | 0.2773667 | 0.02845984 | 0.2773 | 0.02829605 | 0.2775333 | 0.0282737 | 0.2772667 | 0.02866244 | 0.2771333 | 0.02854427 | 0.2766667 | 0.02831635 | 0.2763 | 0.02808072 | 0.2766 | 0.02822021 | 0.2769 | 0.02850696 | 0.2771667 | 0.02831847 | 0.2771333 | 0.02812595 | 0.2766333 | 0.02813235 | 0.2762 | 0.02794149 | 0.2762667 | 0.02803359 | 0.2764 | 0.02829382 | 0.2768667 | 0.02852745 | 0.2765333 | 0.02812784 | 0.2760333 | 0.02835129 | 0.2764 | 0.02835995 | 0.2762333 | 0.027913 | 0.2758333 | 0.02799361 | 0.2762 | 0.02786587 | 0.2766 | 0.02807882 | 0.2765 | 0.02815244 | 0.2763667 | 0.02803359 | 0.2761667 | 0.02832929 | 0.2758 | 0.0285322 | 0.2759 | 0.02822918 | 0.2754333 | 0.02813495 | 0.2752 | 0.02830418 | 0.2753 | 0.02801583 | 0.2750333 | 0.02757902 | 0.2751333 | 0.02793055 | 0.2753 | 0.02808523 | 0.2752667 | 0.02810532 | 0.2752667 | 0.02810757 | 0.2752 | 0.0281599 | 0.275 | 0.02824571 | 0.2748667 | 0.02769505 | 0.2753 | 0.02758152 | 0.2750333 | 0.02812998 | 0.2749 | 0.02787197 | 0.2750333 | 0.0278415 | 0.2751 | 0.02793433 | 0.2750667 | 0.02809868 | 0.2751333 | 0.02805439 | 0.2749333 | 0.02813235 | 0.2747667 | 0.02817497 | 0.2745667 | 0.02838043 | 0.2746 | 0.02821713 | 0.2747 | 0.0277389 | 0.2747 | 0.02829853 | 0.2745333 | 0.02855408 | 0.2745 | 0.02850298 | 0.2745333 | 0.02862369 | 0.2742667 | 0.02867546 | 0.2743333 | 0.02826733 | 0.2743667 | 0.02789436 | 0.274 | 0.02794149 | 0.2736667 | 0.02817946 | 0.2738333 | 0.02819957 | 0.2740333 | 0.02805617 | 0.2740333 | 0.02813235 | 0.2741 | 0.02822658 | 0.2739 | 0.02815244 | 0.2738667 | 0.02817946 | 0.2742 | 0.0281599 | 0.2737667 | 0.02782257 | 0.2736333 | 0.02763408 | 0.2737333 | 0.02771093 | 0.2737 | 0.02843519 | 0.2734333 | 0.02862369 | 0.2733667 | 0.02824291 | 0.2734333 | 0.02798861 | 0.2732667 | 0.02782736 | 0.2731 | 0.02788345 | 0.2734 | 0.02789062 | 0.2735333 | 0.02785825 | 0.2736667 | 0.02782485 | 0.2735 | 0.02808285 | 0.2732333 | 0.0279216 | 0.2731333 | 0.02763408 | 0.2729333 | 0.02756233 | 0.2729333 | 0.02805285 | 0.2730333 | 0.027913 | 0.273 | 0.02766671 | 0.2731 | 0.0284455 | 0.2728 | 0.02873128 | 0.2728 | 0.02829382 | 0.2729667 | 0.02782485 | 0.2729333 | 0.027913 | 0.2729667 | 0.0280286 | 0.2730667 | 0.02790225 | 0.2723667 | 0.02776092 | 0.2721333 | 0.02778025 | 0.2723667 | 0.02854626 | 0.2724333 | 0.02865197 | 0.2728 | 0.02830418 | 0.2726667 | 0.02832623 | 0.2718333 | 0.02784317 | 0.2721 | 0.02779173 | 0.2727 | 0.02836347 | 0.2723333 | 0.02819756 | 0.2722333 | 0.02826922 | 0.2723 | 0.02843988 | 0.2724333 | 0.02820701 | 0.2725667 | 0.02796621 | 0.2726333 | 0.02791909 | 0.2726333 | 0.02813235 | 0.2724 | 0.02808523 | 0.2724 | 0.02786431 | 0.2720667 | 0.02810152 | 0.2720667 | 0.02810757 | 0.2724333 | 0.02790763 | 0.2720333 | 0.02826073 | 0.2719667 | 0.02831282 | 0.2718667 | 0.02845984 | 0.2717667 | 0.02852944 | 0.2719333 | 0.02855408 | 0.2721 | 0.02843742 | 0.2719 | 0.02837334 | 0.2717 | 0.02857283 | 0.272 | 0.02835854 | 0.2718667 | 0.02839276 | 0.2714333 | 0.02835129 | 0.2714333 | 0.02836152 | 0.2717667 | 0.02826026 | 0.2719667 | 0.02825141
493 | 0.2805 | 0.02850134 | 0.2789667 | 0.02847389 | 0.2783 | 0.02808523 | 0.2784667 | 0.02873863 | 0.2785333 | 0.028487 | 0.2782667 | 0.02805356 | 0.2775333 | 0.02834564 | 0.2773667 | 0.02833259 | 0.2773333 | 0.02815556 | 0.277 | 0.02788345 | 0.2771667 | 0.02776092 | 0.2771 | 0.02773061 | 0.2765 | 0.02772832 | 0.2764333 | 0.02812595 | 0.2767667 | 0.02795477 | 0.2763667 | 0.02781718 | 0.2766667 | 0.02810757 | 0.2769 | 0.02807716 | 0.2765 | 0.02835854 | 0.2761333 | 0.02868848 | 0.2759333 | 0.02841506 | 0.2759667 | 0.02797443 | 0.2758667 | 0.02817308 | 0.2760667 | 0.02809998 | 0.2759333 | 0.02828219 | 0.2763667 | 0.02819129 | 0.2758333 | 0.0278415 | 0.2750333 | 0.02784317 | 0.2752 | 0.02765875 | 0.2752667 | 0.02760946 | 0.2752333 | 0.02784724 | 0.2753 | 0.02822422 | 0.2748 | 0.02815244 | 0.2745667 | 0.02832623 | 0.275 | 0.02837334 | 0.2752 | 0.02803189 | 0.2750333 | 0.02808289 | 0.2749667 | 0.02818207 | 0.2749667 | 0.02838149 | 0.275 | 0.02786192 | 0.2746667 | 0.02761163 | 0.2747333 | 0.02827912 | 0.2744 | 0.02823839 | 0.2742667 | 0.02805 | 0.2744667 | 0.02811895 | 0.2738667 | 0.02782054 | 0.2736667 | 0.02781874 | 0.2742 | 0.02836794 | 0.2741667 | 0.0281771 | 0.2745 | 0.02786431 | 0.2742667 | 0.02818798 | 0.2737333 | 0.02835787 | 0.2734 | 0.02858683 | 0.2734 | 0.02871597 | 0.2736 | 0.02836559 | 0.2738 | 0.02801857 | 0.2737667 | 0.0279811 | 0.2737333 | 0.02813495 | 0.2737667 | 0.02796395 | 0.2734667 | 0.02782736 | 0.2732333 | 0.02764469 | 0.2729667 | 0.0276918 | 0.2728333 | 0.02800647 | 0.2733333 | 0.0281378 | 0.2732 | 0.02829181 | 0.2729 | 0.02858683 | 0.2731333 | 0.02842679 | 0.2732 | 0.02844867 | 0.2729667 | 0.02846756 | 0.2727667 | 0.02832341 | 0.2730333 | 0.02757902 | 0.2731333 | 0.02741731 | 0.2729 | 0.02771967 | 0.2728333 | 0.02805154 | 0.2726 | 0.02815244 | 0.2723667 | 0.02817946 | 0.2720667 | 0.02839276 | 0.2717667 | 0.02804667 | 0.272 | 0.02788691 | 0.2726333 | 0.02836539 | 0.2722667 | 0.02811575 | 0.2723 | 0.02807882 | 0.2724333 | 0.02840708 | 0.2723667 | 0.02831635 | 0.2721 | 0.02830124 | 0.272 | 0.02823201 | 0.272 | 0.02809377 | 0.2718333 | 0.02806295 | 0.2716 | 0.02815244 | 0.2717333 | 0.02840567 | 0.2721 | 0.02849994 | 0.2721333 | 0.02869777 | 0.2722667 | 0.02890125 | 0.2719333 | 0.02877839 | 0.2716667 | 0.02838806 | 0.2712333 | 0.02805617 | 0.2711667 | 0.02782257 | 0.2714667 | 0.02767915 | 0.2715333 | 0.02799361 | 0.2713667 | 0.02831847 | 0.2713333 | 0.02819425 | 0.2711333 | 0.02819756 | 0.2713667 | 0.02866884 | 0.2713333 | 0.02848032 | 0.2709333 | 0.02813235 | 0.2709333 | 0.02806568 | 0.271 | 0.02836794 | 0.2708667 | 0.0286089 | 0.2706667 | 0.0279811 | 0.2706667 | 0.02796395 | 0.2711 | 0.02778933 | 0.2710333 | 0.02798289 | 0.2707333 | 0.02820701 | 0.2704333 | 0.0281378 | 0.2701 | 0.02765875 | 0.2704667 | 0.02796871 | 0.2704667 | 0.02826026 | 0.2702 | 0.02838321 | 0.2700667 | 0.02825141 | 0.2702 | 0.02779436 | 0.2698667 | 0.02783311 | 0.2702333 | 0.02827912 | 0.2703 | 0.02780012 | 0.2701 | 0.02744558 | 0.2699 | 0.02793934 | 0.2696333 | 0.02826922 | 0.2698 | 0.02829181 | 0.2702 | 0.02822918 | 0.2697333 | 0.02805819 | 0.2694333 | 0.02791909 | 0.2697 | 0.02779796 | 0.2699 | 0.02856816 | 0.2698667 | 0.02859421 | 0.27 | 0.02779436 | 0.2697 | 0.027863 | 0.2694333 | 0.02791909 | 0.2698 | 0.02772832 | 0.2702 | 0.02829605 | 0.2700667 | 0.02846475 | 0.2697333 | 0.02834564 | 0.2693333 | 0.02819957 | 0.2695333 | 0.02806045 | 0.2695667 | 0.02788863 | 0.2688 | 0.02807241 | 0.2691667 | 0.02824138 | 0.2693667 | 0.02803002 | 0.2688 | 0.02780012 | 0.2689333 | 0.02821316 | 0.2689 | 0.02851187 | 0.2688667 | 0.02866709 | 0.2692333 | 0.02813495 | 0.2693333 | 0.02771093 | 0.2691333 | 0.02764168 | 0.2694333 | 0.02820429 | 0.2693 | 0.0282221 | 0.2690667 | 0.02796192 | 0.2688667 | 0.02754467 | 0.2689333 | 0.02778601 | 0.2689333 | 0.02806295 | 0.2683333 | 0.02812784 | 0.2687667 | 0.02805736 | 0.2689667 | 0.02783982 | 0.2683 | 0.02773061 | 0.2684 | 0.02787723 | 0.2685667 | 0.02805356 | 0.2691333 | 0.02806865 | 0.2687 | 0.02843144 | 0.2683333 | 0.02856178 | 0.2686667 | 0.02804072 | 0.2686667 | 0.02810757 | 0.2687 | 0.02823201 | 0.2685667 | 0.02826368 | 0.2679667 | 0.02790536 | 0.2680333 | 0.02785825 | 0.2684333 | 0.02778301 | 0.2687333 | 0.02799361
494 | 0.2768333 | 0.02847857 | 0.2753333 | 0.02864406 | 0.2750333 | 0.02798646 | 0.2748667 | 0.02824138 | 0.2745 | 0.02837052 | 0.2745667 | 0.02818491 | 0.2746333 | 0.0282763 | 0.2744667 | 0.02811575 | 0.2741667 | 0.02797443 | 0.2742 | 0.02815244 | 0.2739333 | 0.02798289 | 0.2735667 | 0.02817142 | 0.2735333 | 0.02876309 | 0.2733333 | 0.0286259 | 0.2735333 | 0.02833894 | 0.2737667 | 0.02838806 | 0.2734 | 0.02822021 | 0.2730333 | 0.02819425 | 0.2727333 | 0.02833718 | 0.2727667 | 0.02776092 | 0.2730667 | 0.02804072 | 0.2731 | 0.02865601 | 0.2724667 | 0.02783635 | 0.2722333 | 0.02812784 | 0.2722333 | 0.02861996 | 0.2724 | 0.02823839 | 0.2722333 | 0.02857159 | 0.272 | 0.02873465 | 0.2717667 | 0.02811279 | 0.2721 | 0.02815718 | 0.2718667 | 0.02832623 | 0.2715667 | 0.02817308 | 0.2718 | 0.02794387 | 0.2717333 | 0.0282763 | 0.2716667 | 0.02881219 | 0.2717 | 0.02851771 | 0.2715333 | 0.02849577 | 0.2716 | 0.02836159 | 0.2714333 | 0.0284045 | 0.2711667 | 0.02824008 | 0.2707 | 0.02808285 | 0.2704333 | 0.02765518 | 0.2705667 | 0.02818798 | 0.2712667 | 0.02824008 | 0.2711333 | 0.02812998 | 0.2707 | 0.02830124 | 0.2708 | 0.02808784 | 0.2707667 | 0.02783982 | 0.2706333 | 0.02806568 | 0.2708333 | 0.02813235 | 0.2709667 | 0.02811575 | 0.2704 | 0.02779604 | 0.2706333 | 0.02819046 | 0.2709 | 0.02899241 | 0.2705 | 0.02837052 | 0.2701 | 0.02824972 | 0.2703 | 0.0278145 | 0.2702667 | 0.02733402 | 0.2705333 | 0.02728422 | 0.2704 | 0.02766671 | 0.27 | 0.02836794 | 0.2696667 | 0.02811575 | 0.2694 | 0.02787448 | 0.2689333 | 0.02798861 | 0.2689667 | 0.02796871 | 0.2693667 | 0.02797145 | 0.2698333 | 0.02807185 | 0.2695333 | 0.02771382 | 0.2694667 | 0.02776092 | 0.2696333 | 0.02799099 | 0.2697 | 0.02828851 | 0.2699 | 0.02807573 | 0.2697333 | 0.02813235 | 0.2699 | 0.02857003 | 0.2697667 | 0.02837902 | 0.2687333 | 0.02877236 | 0.2686667 | 0.02860354 | 0.2690667 | 0.02810757 | 0.2691667 | 0.02803359 | 0.2688667 | 0.02873701 | 0.2687667 | 0.02832623 | 0.2689 | 0.02801333 | 0.2688667 | 0.02802741 | 0.2688667 | 0.02809998 | 0.2687333 | 0.0284235 | 0.2685667 | 0.02863964 | 0.2682667 | 0.02864453 | 0.2680333 | 0.02830104 | 0.2680667 | 0.0279087 | 0.2685667 | 0.02804358 | 0.2685667 | 0.02824669 | 0.2682667 | 0.02831635 | 0.2680333 | 0.02805819 | 0.2680333 | 0.02820181 | 0.268 | 0.02843988 | 0.2681 | 0.0284332 | 0.268 | 0.02814865 | 0.2677 | 0.02822422 | 0.2676667 | 0.02831847 | 0.2680333 | 0.02834835 | 0.2681667 | 0.02811279 | 0.2679667 | 0.02790225 | 0.2677333 | 0.02799361 | 0.2677333 | 0.02806865 | 0.2676667 | 0.02827535 | 0.2675667 | 0.02819129 | 0.2675 | 0.02800726 | 0.2672667 | 0.0280286 | 0.2673 | 0.02801107 | 0.2673333 | 0.0278616 | 0.2673667 | 0.02791228 | 0.2675 | 0.02815718 | 0.2676 | 0.0279465 | 0.2672 | 0.02774563 | 0.267 | 0.0272398 | 0.2673667 | 0.02796192 | 0.2673667 | 0.02824669 | 0.2669667 | 0.02833259 | 0.2671333 | 0.02828549 | 0.2674 | 0.02772832 | 0.2671333 | 0.02756451 | 0.2669 | 0.02814581 | 0.2670333 | 0.02826733 | 0.267 | 0.02837334 | 0.2666333 | 0.02863393 | 0.2667 | 0.02866229 | 0.2671333 | 0.02826922 | 0.2668333 | 0.02798456 | 0.2668333 | 0.02799647 | 0.2664667 | 0.02826368 | 0.2663 | 0.02836559 | 0.2668 | 0.02858683 | 0.2668333 | 0.02872471 | 0.2672 | 0.02823508 | 0.267 | 0.02829605 | 0.2667 | 0.02831078 | 0.2667 | 0.02795938 | 0.2665333 | 0.02793055 | 0.2664 | 0.02809377 | 0.2664333 | 0.02813495 | 0.2665333 | 0.02806865 | 0.2665667 | 0.02818798 | 0.2666667 | 0.02825707 | 0.2666667 | 0.02846756 | 0.2666 | 0.02872525 | 0.2665333 | 0.02848969 | 0.2665333 | 0.02764469 | 0.2665333 | 0.02728984 | 0.2664333 | 0.02757249 | 0.2663667 | 0.02811279 | 0.2663 | 0.02803189 | 0.2662 | 0.02817706 | 0.2664 | 0.02815718 | 0.2659 | 0.0281599 | 0.2656667 | 0.02863498 | 0.2661333 | 0.02856809 | 0.2657 | 0.02815469 | 0.2658 | 0.02780803 | 0.2661 | 0.02766382 | 0.266 | 0.02801857 | 0.2658 | 0.02809377 | 0.2658333 | 0.02798861 | 0.2654333 | 0.0282737 | 0.2653667 | 0.02811895 | 0.2657 | 0.02808285 | 0.2658 | 0.02864623 | 0.2651667 | 0.02824893 | 0.2648667 | 0.02826026 | 0.2653 | 0.02823201 | 0.2659667 | 0.02819129 | 0.2660333 | 0.02799647 | 0.2654667 | 0.02804667 | 0.2651667 | 0.02824468 | 0.2653333 | 0.02798456 | 0.2654667 | 0.02782485 | 0.2657667 | 0.02804072
495 | 0.2731667 | 0.0286012 | 0.2715333 | 0.02870614 | 0.2707 | 0.02843742 | 0.2713 | 0.0284455 | 0.2713667 | 0.02817946 | 0.2706667 | 0.02818491 | 0.2701667 | 0.02845984 | 0.2704667 | 0.02832623 | 0.2706333 | 0.02828219 | 0.2702333 | 0.0284045 | 0.2700667 | 0.02781478 | 0.2699667 | 0.02760753 | 0.2702667 | 0.02818207 | 0.2696333 | 0.02833894 | 0.2692333 | 0.02840872 | 0.2694667 | 0.02817 | 0.2698667 | 0.02733134 | 0.2698333 | 0.02727958 | 0.2694 | 0.02786431 | 0.2695667 | 0.02818491 | 0.2693 | 0.02817706 | 0.2694 | 0.0277389 | 0.2694 | 0.0277359 | 0.2691333 | 0.02771093 | 0.2688 | 0.0277359 | 0.2688 | 0.02760085 | 0.2685667 | 0.02768349 | 0.2685 | 0.02758152 | 0.2680667 | 0.02754467 | 0.268 | 0.0279558 | 0.2683 | 0.02801857 | 0.2683333 | 0.0279216 | 0.2683 | 0.02801583 | 0.2680333 | 0.02814088 | 0.2680333 | 0.0281378 | 0.2681 | 0.02843519 | 0.2684333 | 0.0284106 | 0.2687 | 0.02829605 | 0.2684333 | 0.0282737 | 0.2679333 | 0.02807185 | 0.2676333 | 0.02764168 | 0.2671667 | 0.02767735 | 0.2675 | 0.02801107 | 0.2677667 | 0.02818207 | 0.2675333 | 0.02772031 | 0.2675 | 0.0278145 | 0.2674 | 0.02795246 | 0.2671 | 0.02816286 | 0.2667667 | 0.02803811 | 0.2670333 | 0.02770371 | 0.2673 | 0.02751981 | 0.2671667 | 0.02803811 | 0.2667667 | 0.02827123 | 0.2667333 | 0.0280186 | 0.2671333 | 0.02821658 | 0.2673333 | 0.02819957 | 0.2669333 | 0.02834564 | 0.2670333 | 0.02799099 | 0.2672 | 0.02800726 | 0.2668667 | 0.02818207 | 0.2663333 | 0.02794165 | 0.2661667 | 0.027929 | 0.2665333 | 0.02771093 | 0.2663 | 0.02808523 | 0.2660667 | 0.02804072 | 0.2661 | 0.02787448 | 0.2659333 | 0.02785825 | 0.2658 | 0.0279465 | 0.2662333 | 0.02764168 | 0.2663667 | 0.0276377 | 0.2660667 | 0.02810532 | 0.2660667 | 0.02802741 | 0.2659667 | 0.02781395 | 0.2657333 | 0.0278379 | 0.2656333 | 0.02763408 | 0.2655333 | 0.02757249 | 0.2654667 | 0.02789436 | 0.2654333 | 0.02784964 | 0.2650333 | 0.02807185 | 0.2652333 | 0.02798646 | 0.2653 | 0.02807573 | 0.2650667 | 0.02825141 | 0.2654 | 0.0279465 | 0.2657 | 0.02802475 | 0.2654 | 0.02816949 | 0.2654 | 0.02786587 | 0.2651 | 0.02786108 | 0.2649667 | 0.02768349 | 0.2649667 | 0.02755375 | 0.2649333 | 0.0278415 | 0.2653 | 0.02765152 | 0.2651667 | 0.02782485 | 0.2651 | 0.02807573 | 0.2652333 | 0.02791682 | 0.2647667 | 0.02798873 | 0.2646667 | 0.02768879 | 0.2649333 | 0.02798456 | 0.2646333 | 0.02784724 | 0.2641 | 0.02702924 | 0.2648 | 0.02775752 | 0.2647333 | 0.02831023 | 0.2645333 | 0.0284303 | 0.2646 | 0.0284557 | 0.2644 | 0.02844867 | 0.2642333 | 0.02834564 | 0.2643 | 0.0283764 | 0.2641 | 0.02851771 | 0.2643667 | 0.02831446 | 0.2644667 | 0.02824138 | 0.2645667 | 0.02803169 | 0.2645 | 0.02807882 | 0.2644667 | 0.02845281 | 0.2643333 | 0.02812595 | 0.2643333 | 0.02777773 | 0.2644 | 0.02745627 | 0.2639 | 0.02723466 | 0.2639333 | 0.02741901 | 0.2639 | 0.02815718 | 0.2633333 | 0.02764168 | 0.2633667 | 0.02796192 | 0.2636333 | 0.02862171 | 0.2642333 | 0.02849916 | 0.2639333 | 0.02848969 | 0.2633667 | 0.02853411 | 0.2635 | 0.02794387 | 0.2638667 | 0.02796192 | 0.2636 | 0.02823201 | 0.2635 | 0.02787448 | 0.2635667 | 0.02782054 | 0.2636 | 0.02779796 | 0.2637 | 0.02787448 | 0.2636 | 0.02822918 | 0.2630667 | 0.02818798 | 0.2628 | 0.02744558 | 0.2633 | 0.02780012 | 0.2633 | 0.02802154 | 0.2633 | 0.02801857 | 0.2631 | 0.02787723 | 0.2630333 | 0.02778601 | 0.2628333 | 0.0278616 | 0.2627333 | 0.02813235 | 0.2628 | 0.02850134 | 0.2628 | 0.0287897 | 0.2631 | 0.02852099 | 0.2627 | 0.02815244 | 0.2628 | 0.02772051 | 0.2629333 | 0.02770371 | 0.2628 | 0.02766382 | 0.2628 | 0.02795246 | 0.2629333 | 0.0284235 | 0.2627 | 0.02859697 | 0.2622333 | 0.02852944 | 0.2625333 | 0.02772392 | 0.2626667 | 0.02811006 | 0.2624333 | 0.02814088 | 0.2623 | 0.02788345 | 0.2620333 | 0.02801028 | 0.262 | 0.02818558 | 0.2624667 | 0.0279811 | 0.2629 | 0.0279558 | 0.263 | 0.02809377 | 0.2628667 | 0.02825707 | 0.2624333 | 0.02849261 | 0.2624667 | 0.0285368 | 0.2627 | 0.02800333 | 0.2621 | 0.02779796 | 0.2620333 | 0.02772031 | 0.2618667 | 0.02776405 | 0.2619333 | 0.02784724 | 0.2620333 | 0.02834835 | 0.2618333 | 0.02857929 | 0.2619667 | 0.02826368 | 0.2617333 | 0.02778025 | 0.2618 | 0.02751981 | 0.2621667 | 0.02739846 | 0.2624333 | 0.0279216
496 | 0.2693667 | 0.02845984 | 0.2681333 | 0.02887494 | 0.2679333 | 0.02849916 | 0.2673333 | 0.02806045 | 0.2670333 | 0.02791909 | 0.2667 | 0.02809377 | 0.2664667 | 0.02817946 | 0.2669333 | 0.02820181 | 0.2672 | 0.02822658 | 0.2669333 | 0.02763022 | 0.2671 | 0.02730214 | 0.2668 | 0.02766984 | 0.2667 | 0.02844257 | 0.2660333 | 0.02785825 | 0.2658667 | 0.02776741 | 0.2663 | 0.02844867 | 0.2662667 | 0.0279161 | 0.2664 | 0.02768477 | 0.2662333 | 0.02802313 | 0.2651667 | 0.02832082 | 0.2651 | 0.02830124 | 0.2656 | 0.02809709 | 0.2656333 | 0.02806295 | 0.2656333 | 0.02770828 | 0.2653 | 0.02752538 | 0.2651333 | 0.02756233 | 0.2651667 | 0.02767578 | 0.2649667 | 0.0281033 | 0.265 | 0.02836159 | 0.2651 | 0.02788345 | 0.2650667 | 0.0279161 | 0.2651 | 0.02865321 | 0.2647 | 0.02878761 | 0.2644 | 0.02858391 | 0.2644667 | 0.02797765 | 0.2647 | 0.02774935 | 0.2644667 | 0.02769854 | 0.2643 | 0.02758925 | 0.2644333 | 0.02756451 | 0.2643 | 0.02793433 | 0.2638667 | 0.02845585 | 0.2638 | 0.02809069 | 0.2635667 | 0.02755375 | 0.2633667 | 0.02740916 | 0.2634333 | 0.02813235 | 0.2637 | 0.0283764 | 0.2637333 | 0.02821316 | 0.2633 | 0.0277389 | 0.2631667 | 0.02754467 | 0.2634 | 0.02744789 | 0.2633333 | 0.02794582 | 0.2628333 | 0.0280029 | 0.2632333 | 0.02798646 | 0.2634667 | 0.02824669 | 0.263 | 0.02822422 | 0.2628667 | 0.02861192 | 0.2632 | 0.02873465 | 0.2633333 | 0.02787309 | 0.2633333 | 0.0278616 | 0.2629667 | 0.02812607 | 0.2626333 | 0.02779272 | 0.2627 | 0.0278145 | 0.2627333 | 0.02807185 | 0.2628333 | 0.02834835 | 0.2630667 | 0.0283984 | 0.2630333 | 0.02827912 | 0.2624667 | 0.02818798 | 0.262 | 0.02759456 | 0.2622333 | 0.02748883 | 0.2622333 | 0.02798861 | 0.2624 | 0.02808523 | 0.2624 | 0.02793743 | 0.2623 | 0.02765152 | 0.2618333 | 0.02742315 | 0.2616333 | 0.02778601 | 0.2621333 | 0.02784964 | 0.2626 | 0.02780803 | 0.2625667 | 0.02755048 | 0.2621667 | 0.02755048 | 0.2617667 | 0.02767735 | 0.2622333 | 0.02770828 | 0.2623333 | 0.02784964 | 0.2622667 | 0.02781586 | 0.2623 | 0.02793433 | 0.2619333 | 0.02798861 | 0.2617 | 0.02780252 | 0.2616333 | 0.02819756 | 0.2616667 | 0.02803811 | 0.2616667 | 0.02769505 | 0.2617 | 0.02774215 | 0.2617667 | 0.02804072 | 0.2616333 | 0.02834835 | 0.2618333 | 0.02799361 | 0.2617333 | 0.02784724 | 0.2611333 | 0.02828549 | 0.2611 | 0.02857878 | 0.2614667 | 0.02853166 | 0.2615 | 0.02836794 | 0.2612667 | 0.02804072 | 0.2609667 | 0.02831446 | 0.2610333 | 0.02855198 | 0.2614667 | 0.02860354 | 0.2613 | 0.0281599 | 0.2609667 | 0.02825141 | 0.2607333 | 0.02834317 | 0.2611333 | 0.02799099 | 0.2612333 | 0.02777005 | 0.2609333 | 0.02798861 | 0.2607667 | 0.02818798 | 0.2602333 | 0.0280029 | 0.26 | 0.02787723 | 0.2602 | 0.0282221 | 0.2605667 | 0.02824893 | 0.2606333 | 0.02813235 | 0.2603667 | 0.02789938 | 0.2603333 | 0.02784964 | 0.2606667 | 0.02782257 | 0.2607667 | 0.02811575 | 0.2600667 | 0.02803573 | 0.2599333 | 0.02805819 | 0.2601333 | 0.02828219 | 0.2606667 | 0.02857147 | 0.2604333 | 0.02866558 | 0.2603667 | 0.02833612 | 0.2604333 | 0.02772031 | 0.2606 | 0.02773313 | 0.2606333 | 0.02784724 | 0.2607 | 0.02773061 | 0.2607 | 0.02787723 | 0.2600667 | 0.0279848 | 0.2594667 | 0.0273289 | 0.2600333 | 0.02792434 | 0.2598667 | 0.0284255 | 0.2600667 | 0.02805736 | 0.2598667 | 0.02804072 | 0.2598667 | 0.02796871 | 0.2601 | 0.02787723 | 0.2603333 | 0.02828549 | 0.2599667 | 0.02833988 | 0.2598333 | 0.0280753 | 0.2597 | 0.0279558 | 0.2596333 | 0.02786902 | 0.2595667 | 0.02785167 | 0.2597 | 0.02775332 | 0.2596 | 0.02753555 | 0.2593 | 0.02753192 | 0.2592667 | 0.02768349 | 0.2593333 | 0.02798456 | 0.2593667 | 0.02824893 | 0.2594667 | 0.02839546 | 0.2592333 | 0.02820701 | 0.2591667 | 0.02797145 | 0.2593667 | 0.0276812 | 0.2594 | 0.02772832 | 0.2591667 | 0.02755048 | 0.2589333 | 0.02736535 | 0.2587333 | 0.02771382 | 0.2587 | 0.02808784 | 0.2588667 | 0.02832082 | 0.2589333 | 0.02834835 | 0.2589 | 0.02782601 | 0.2588333 | 0.02787739 | 0.2589 | 0.0284455 | 0.2591 | 0.02823508 | 0.2593 | 0.02810065 | 0.2596 | 0.02788691 | 0.2590667 | 0.02803573 | 0.2586667 | 0.02811575 | 0.2584 | 0.0281812 | 0.2584667 | 0.02840861 | 0.2585333 | 0.02841506 | 0.2585667 | 0.0283903 | 0.2589667 | 0.02791228 | 0.2589333 | 0.02792733 | 0.2587667 | 0.02804358 | 0.2589667 | 0.02804667
497 | 0.2654 | 0.02822021 | 0.2637 | 0.02853641 | 0.2632 | 0.02787448 | 0.2628333 | 0.02755871 | 0.2629667 | 0.02761163 | 0.2632 | 0.0280282 | 0.2632333 | 0.02848454 | 0.2629333 | 0.02805154 | 0.2626667 | 0.02767446 | 0.2632667 | 0.02796621 | 0.2629 | 0.02815244 | 0.2622 | 0.02858683 | 0.2622667 | 0.02881682 | 0.2621667 | 0.02810757 | 0.2622 | 0.02772832 | 0.2622667 | 0.02818207 | 0.2617667 | 0.02818491 | 0.2613333 | 0.02834835 | 0.2612667 | 0.02838607 | 0.2613 | 0.02773061 | 0.2613667 | 0.02746808 | 0.2612667 | 0.02760439 | 0.2612667 | 0.02816787 | 0.2613333 | 0.02777545 | 0.2614667 | 0.02718165 | 0.2608 | 0.02771859 | 0.2608333 | 0.02777341 | 0.2611333 | 0.02793055 | 0.2614667 | 0.02833988 | 0.2612 | 0.02837052 | 0.2612333 | 0.02812287 | 0.2613333 | 0.02798289 | 0.2607333 | 0.02847389 | 0.2602 | 0.02857458 | 0.2602333 | 0.02806295 | 0.2606333 | 0.02869336 | 0.2606333 | 0.02826922 | 0.2603 | 0.02759456 | 0.2605667 | 0.0277554 | 0.2606333 | 0.02741901 | 0.2603 | 0.02730421 | 0.2601667 | 0.027753 | 0.2602333 | 0.02841506 | 0.2602 | 0.02879201 | 0.2597667 | 0.02845421 | 0.2599333 | 0.02791909 | 0.2601 | 0.0277389 | 0.2602 | 0.02803189 | 0.2597 | 0.02808285 | 0.2596333 | 0.0278379 | 0.2592667 | 0.02796192 | 0.2593667 | 0.02859911 | 0.2595333 | 0.02826922 | 0.2595333 | 0.02756233 | 0.2595 | 0.02779796 | 0.2592333 | 0.02819957 | 0.2592667 | 0.02831446 | 0.2595333 | 0.02806865 | 0.2592 | 0.02808784 | 0.2591333 | 0.02806295 | 0.2595667 | 0.02805356 | 0.2592333 | 0.02799099 | 0.2592 | 0.02793576 | 0.2594333 | 0.02805439 | 0.2592333 | 0.02735621 | 0.2591667 | 0.02755048 | 0.2594333 | 0.02826922 | 0.2588667 | 0.02782257 | 0.2583667 | 0.02789938 | 0.2584667 | 0.02782054 | 0.2586333 | 0.02770588 | 0.2584667 | 0.02761163 | 0.2584 | 0.02751739 | 0.2587 | 0.02767321 | 0.2584667 | 0.02818207 | 0.2584333 | 0.02826733 | 0.2585 | 0.02765466 | 0.2583 | 0.02729872 | 0.2581 | 0.02737383 | 0.2585 | 0.02765658 | 0.2582667 | 0.02795858 | 0.2579 | 0.02809069 | 0.2579667 | 0.0276377 | 0.2579 | 0.02823839 | 0.2579333 | 0.0284303 | 0.2584 | 0.02816286 | 0.2585667 | 0.02824669 | 0.2585 | 0.02794149 | 0.2584333 | 0.02756693 | 0.2584333 | 0.02749756 | 0.2582667 | 0.02782054 | 0.2580667 | 0.02817142 | 0.258 | 0.02814711 | 0.2578 | 0.02772832 | 0.2572 | 0.02788022 | 0.2570333 | 0.02812287 | 0.2573333 | 0.02812168 | 0.2575333 | 0.02819756 | 0.2576667 | 0.02818207 | 0.2574667 | 0.02782736 | 0.2577 | 0.02794387 | 0.2578 | 0.02844867 | 0.2573 | 0.0279558 | 0.2574 | 0.02788345 | 0.2576333 | 0.0280753 | 0.2578667 | 0.0279848 | 0.2577 | 0.0278145 | 0.2571667 | 0.02792016 | 0.2572667 | 0.02776741 | 0.2577 | 0.02815244 | 0.2577333 | 0.02826922 | 0.2572 | 0.02788345 | 0.2570333 | 0.02829279 | 0.2572 | 0.0281812 | 0.2571667 | 0.02779764 | 0.2568667 | 0.02787081 | 0.2565333 | 0.02817402 | 0.2566 | 0.02830736 | 0.2569 | 0.02843519 | 0.2570667 | 0.02809998 | 0.2569333 | 0.02777773 | 0.2568 | 0.0276163 | 0.2566667 | 0.02827971 | 0.2574333 | 0.02834564 | 0.2578667 | 0.02813412 | 0.2572667 | 0.02833988 | 0.2569333 | 0.02821316 | 0.2571667 | 0.02755048 | 0.2567 | 0.02750891 | 0.2562 | 0.02793934 | 0.2568 | 0.02808285 | 0.2569333 | 0.02764469 | 0.2567333 | 0.02765518 | 0.2566333 | 0.02771694 | 0.2567333 | 0.0281378 | 0.2562667 | 0.0281771 | 0.2557667 | 0.02803573 | 0.2564 | 0.02775752 | 0.2566 | 0.02795938 | 0.2564333 | 0.02835129 | 0.2562 | 0.02843988 | 0.2562667 | 0.02811575 | 0.2562 | 0.02795246 | 0.2559333 | 0.02806295 | 0.2559 | 0.02753192 | 0.2559333 | 0.02736206 | 0.2558667 | 0.0277554 | 0.2564 | 0.0281599 | 0.2563 | 0.02800905 | 0.2556 | 0.02758019 | 0.2560667 | 0.02796192 | 0.2562333 | 0.02799361 | 0.2560333 | 0.02801028 | 0.2560667 | 0.02819484 | 0.2561667 | 0.02832623 | 0.2562 | 0.02843988 | 0.2561667 | 0.02840861 | 0.2557667 | 0.02833988 | 0.2558667 | 0.02782257 | 0.2556 | 0.02766116 | 0.2554 | 0.02732959 | 0.2553667 | 0.02736425 | 0.2555667 | 0.0279161 | 0.2553333 | 0.02778601 | 0.2553667 | 0.02768602 | 0.2554667 | 0.02768879 | 0.2557667 | 0.02776741 | 0.2560667 | 0.0279087 | 0.2560333 | 0.02822414 | 0.256 | 0.02803189 | 0.2559 | 0.02787197 | 0.2555 | 0.02808285 | 0.2551667 | 0.02811575 | 0.2552 | 0.02824972 | 0.2555667 | 0.02819862 | 0.2557 | 0.02809709
498 | 0.2611333 | 0.02813235 | 0.2602333 | 0.02835446 | 0.2597667 | 0.02832341 | 0.2592667 | 0.02852745 | 0.2589 | 0.02822918 | 0.2590333 | 0.02756693 | 0.2587667 | 0.02817946 | 0.2585333 | 0.02850279 | 0.259 | 0.02807882 | 0.2584333 | 0.02811931 | 0.2582333 | 0.02762732 | 0.2585667 | 0.02704198 | 0.2589667 | 0.02706466 | 0.2588 | 0.02794936 | 0.2584667 | 0.02811279 | 0.2578667 | 0.02749234 | 0.2576333 | 0.02764469 | 0.2578 | 0.02772448 | 0.2573667 | 0.02818207 | 0.2571333 | 0.02793771 | 0.2574 | 0.02824571 | 0.2578333 | 0.02856482 | 0.2571 | 0.02793934 | 0.2569 | 0.02786766 | 0.2568667 | 0.02796871 | 0.2573333 | 0.02779272 | 0.2571667 | 0.02748846 | 0.2566667 | 0.0276565 | 0.2569667 | 0.02784748 | 0.2566667 | 0.02726479 | 0.2562667 | 0.02733402 | 0.2565333 | 0.02791479 | 0.2568 | 0.02794149 | 0.2568 | 0.02801583 | 0.2565667 | 0.02796871 | 0.2557333 | 0.0277001 | 0.2559333 | 0.02756693 | 0.2566 | 0.02753555 | 0.2564667 | 0.02732671 | 0.2566667 | 0.02703656 | 0.2563333 | 0.02727592 | 0.2557333 | 0.02784006 | 0.2557 | 0.02808784 | 0.2559333 | 0.02807898 | 0.2563 | 0.02775752 | 0.2558 | 0.02786766 | 0.2556667 | 0.02795727 | 0.2562667 | 0.0278903 | 0.2558667 | 0.02795858 | 0.2555 | 0.02830124 | 0.2561 | 0.02829853 | 0.2564333 | 0.02757563 | 0.2563333 | 0.02728691 | 0.2555667 | 0.02747827 | 0.2548667 | 0.02753983 | 0.2551 | 0.02745044 | 0.2553667 | 0.02770227 | 0.2553333 | 0.02813235 | 0.2554 | 0.02794149 | 0.2550333 | 0.02801028 | 0.2553 | 0.02774935 | 0.2554333 | 0.02736888 | 0.2549 | 0.02746683 | 0.2543667 | 0.0276167 | 0.2549 | 0.02810445 | 0.2547333 | 0.02837385 | 0.2544 | 0.0279558 | 0.2549667 | 0.0279848 | 0.2552333 | 0.02772776 | 0.2551667 | 0.02742375 | 0.2547333 | 0.02736535 | 0.2549 | 0.02774935 | 0.2553 | 0.0279558 | 0.2549333 | 0.02778601 | 0.2550333 | 0.02779644 | 0.2551333 | 0.02785825 | 0.2546667 | 0.02831635 | 0.2543667 | 0.02831635 | 0.2543667 | 0.02824893 | 0.2546 | 0.02852449 | 0.254 | 0.02816286 | 0.2540667 | 0.02795858 | 0.2544333 | 0.02826073 | 0.2545667 | 0.02788719 | 0.2540667 | 0.02796871 | 0.2539333 | 0.02769866 | 0.2540333 | 0.02797813 | 0.2541333 | 0.02804904 | 0.2538667 | 0.02825141 | 0.254 | 0.02823508 | 0.2540333 | 0.02764795 | 0.2538667 | 0.02727848 | 0.2537667 | 0.02742375 | 0.2537667 | 0.02770624 | 0.2537 | 0.02789062 | 0.2538 | 0.0277359 | 0.2540667 | 0.02747827 | 0.2540333 | 0.02757902 | 0.2542 | 0.0277359 | 0.2540667 | 0.02789938 | 0.2536333 | 0.0280753 | 0.2537667 | 0.02782257 | 0.2536667 | 0.02796192 | 0.2531 | 0.0279465 | 0.2528 | 0.02788345 | 0.2534667 | 0.02819129 | 0.2538333 | 0.02813235 | 0.2537667 | 0.02810532 | 0.2535667 | 0.0281771 | 0.2533333 | 0.02834094 | 0.2536 | 0.02821713 | 0.2538333 | 0.02841271 | 0.2536667 | 0.02783635 | 0.2534333 | 0.02735134 | 0.2528 | 0.02736652 | 0.2531 | 0.02751327 | 0.2533333 | 0.02778301 | 0.2535333 | 0.02799956 | 0.2531333 | 0.0279216 | 0.2531667 | 0.02838806 | 0.2533 | 0.02885735 | 0.2528 | 0.02794149 | 0.2526333 | 0.02777545 | 0.2524 | 0.0281599 | 0.2526333 | 0.02833718 | 0.2531333 | 0.02805617 | 0.2530333 | 0.02807898 | 0.2531 | 0.02768477 | 0.2528667 | 0.0276918 | 0.2528333 | 0.02778601 | 0.2533 | 0.02767321 | 0.2531667 | 0.0276196 | 0.2530333 | 0.02778925 | 0.2531 | 0.02788345 | 0.2531 | 0.02815718 | 0.253 | 0.02815718 | 0.2529 | 0.02787723 | 0.2528333 | 0.02772776 | 0.2526333 | 0.02766783 | 0.2525667 | 0.0276377 | 0.2522667 | 0.0280614 | 0.2522 | 0.02819019 | 0.2525667 | 0.0279087 | 0.2525 | 0.02794936 | 0.2526333 | 0.02820429 | 0.2527333 | 0.02777161 | 0.2521667 | 0.02711572 | 0.2520667 | 0.02718533 | 0.2525667 | 0.02739639 | 0.2528667 | 0.02820264 | 0.2524667 | 0.02792446 | 0.2524667 | 0.02769505 | 0.2524667 | 0.02761405 | 0.2525333 | 0.02743773 | 0.2522 | 0.02768068 | 0.2516333 | 0.02794582 | 0.2512333 | 0.02743433 | 0.2514333 | 0.02742096 | 0.2514667 | 0.02789938 | 0.2517667 | 0.02832929 | 0.2518667 | 0.02764204 | 0.2521333 | 0.02737667 | 0.2523 | 0.02788345 | 0.2519667 | 0.02796192 | 0.2520667 | 0.02767735 | 0.2516333 | 0.0279649 | 0.2513667 | 0.02869499 | 0.2516333 | 0.02812429 | 0.2514667 | 0.02753305 | 0.2513 | 0.02737188 | 0.2511333 | 0.02750665 | 0.2511667 | 0.02771045 | 0.2511667 | 0.02813412 | 0.2513333 | 0.02836951 | 0.2516667 | 0.02819129 | 0.2517667 | 0.0279087
499 | 0.2574 | 0.02815043 | 0.2561 | 0.02832678 | 0.2556667 | 0.02784748 | 0.2554667 | 0.02782485 | 0.2555333 | 0.02734744 | 0.2553667 | 0.02704617 | 0.2553667 | 0.0277554 | 0.2552333 | 0.02793401 | 0.2552333 | 0.02785825 | 0.2549333 | 0.02805819 | 0.2548 | 0.02766671 | 0.2548 | 0.02752853 | 0.2548 | 0.02809069 | 0.2546 | 0.02858683 | 0.2539333 | 0.02842679 | 0.2531 | 0.02723466 | 0.2539 | 0.02758695 | 0.2541667 | 0.02767735 | 0.2539 | 0.02772628 | 0.2542667 | 0.02811279 | 0.2542 | 0.02816606 | 0.2538333 | 0.02807898 | 0.2538333 | 0.02793401 | 0.2535667 | 0.0276812 | 0.2530667 | 0.02782485 | 0.2534333 | 0.02827912 | 0.2529333 | 0.02778301 | 0.2523333 | 0.02743117 | 0.2525 | 0.02730421 | 0.2528333 | 0.02748725 | 0.2529667 | 0.02789221 | 0.2534 | 0.02815244 | 0.2532333 | 0.02799099 | 0.2530667 | 0.02826733 | 0.2535667 | 0.02854626 | 0.2531667 | 0.02847061 | 0.2526667 | 0.02854626 | 0.2530667 | 0.02803573 | 0.2537333 | 0.02765518 | 0.2531 | 0.02753555 | 0.2523333 | 0.02772392 | 0.2531 | 0.02817316 | 0.2533333 | 0.02834564 | 0.2529333 | 0.02826922 | 0.2521667 | 0.02746444 | 0.2522667 | 0.02760753 | 0.2520333 | 0.02791682 | 0.2518 | 0.02793218 | 0.2518667 | 0.02697435 | 0.2517333 | 0.02686017 | 0.2516667 | 0.02746808 | 0.2525 | 0.02787723 | 0.2527 | 0.02765875 | 0.2523 | 0.02730214 | 0.2524 | 0.02752853 | 0.2522 | 0.02789456 | 0.2523667 | 0.02783311 | 0.2524 | 0.0277359 | 0.2517667 | 0.02746614 | 0.2511333 | 0.02742315 | 0.2515333 | 0.02743773 | 0.2515333 | 0.02764469 | 0.2515 | 0.02760435 | 0.2516333 | 0.02702571 | 0.2517 | 0.02752538 | 0.2518333 | 0.02779644 | 0.2525 | 0.02754354 | 0.2516333 | 0.02793055 | 0.2507 | 0.02863425 | 0.2514 | 0.02810065 | 0.2515 | 0.02767321 | 0.2511333 | 0.02758264 | 0.2512667 | 0.02747027 | 0.2517 | 0.02822021 | 0.2513333 | 0.02784509 | 0.2507667 | 0.02754745 | 0.2511333 | 0.02771093 | 0.2512333 | 0.02756233 | 0.2511 | 0.02752538 | 0.2511333 | 0.02730401 | 0.2515333 | 0.02773185 | 0.2516 | 0.0277359 | 0.2511 | 0.02751327 | 0.251 | 0.02801107 | 0.2505333 | 0.02864045 | 0.2506 | 0.02866229 | 0.2508333 | 0.02788672 | 0.2507667 | 0.02784748 | 0.2504667 | 0.02812239 | 0.2507 | 0.02788345 | 0.2509 | 0.02779796 | 0.2510333 | 0.02784006 | 0.2509667 | 0.02811006 | 0.2507333 | 0.02787309 | 0.2509667 | 0.02762973 | 0.2510333 | 0.02806865 | 0.2507333 | 0.0278616 | 0.2505667 | 0.02778325 | 0.251 | 0.02740669 | 0.2509333 | 0.02814088 | 0.2504333 | 0.02865197 | 0.2505667 | 0.02811575 | 0.2505333 | 0.02772392 | 0.2502333 | 0.02822828 | 0.2507667 | 0.02824468 | 0.2505667 | 0.02812239 | 0.2498667 | 0.0280173 | 0.2503667 | 0.02712653 | 0.2501667 | 0.02734719 | 0.2495667 | 0.02756923 | 0.25 | 0.02752248 | 0.2501667 | 0.02841658 | 0.2498 | 0.02819504 | 0.2500667 | 0.02768879 | 0.2500333 | 0.02784317 | 0.2500667 | 0.02728251 | 0.2494667 | 0.02744744 | 0.2493333 | 0.02765144 | 0.2496667 | 0.02791228 | 0.2496333 | 0.02801028 | 0.2498 | 0.02766671 | 0.2498333 | 0.02751392 | 0.2495 | 0.02802475 | 0.2496667 | 0.0281771 | 0.2499333 | 0.02779272 | 0.2493667 | 0.02796395 | 0.2493333 | 0.02805439 | 0.2500333 | 0.02806865 | 0.2497 | 0.02808784 | 0.2491333 | 0.02792434 | 0.2488 | 0.0270933 | 0.2492 | 0.0275849 | 0.2492667 | 0.02762274 | 0.2492667 | 0.02736425 | 0.2493333 | 0.02795023 | 0.2489333 | 0.02815153 | 0.2487 | 0.02795246 | 0.2493 | 0.02782601 | 0.2495 | 0.02802154 | 0.2493 | 0.02829605 | 0.2491667 | 0.02803002 | 0.2493667 | 0.02789221 | 0.2490333 | 0.02815153 | 0.2489 | 0.02824571 | 0.2486667 | 0.02769854 | 0.2488667 | 0.02726479 | 0.2492333 | 0.02743117 | 0.2491333 | 0.02756233 | 0.2489667 | 0.02732305 | 0.2485667 | 0.0269006 | 0.2489 | 0.02766116 | 0.2489667 | 0.02812239 | 0.2488667 | 0.02827123 | 0.2487333 | 0.02793055 | 0.2491333 | 0.02750337 | 0.2491667 | 0.02763359 | 0.2490667 | 0.02803573 | 0.2492667 | 0.02789436 | 0.2489667 | 0.02811575 | 0.2487 | 0.0282221 | 0.2485333 | 0.02749756 | 0.2483 | 0.02739063 | 0.2483667 | 0.02776405 | 0.2483 | 0.02780516 | 0.2485667 | 0.0276812 | 0.2486333 | 0.02771093 | 0.2487333 | 0.02757563 | 0.2486 | 0.02773061 | 0.2484333 | 0.02791145 | 0.2489333 | 0.02763637 | 0.2490333 | 0.02763203 | 0.2488333 | 0.02785227 | 0.2488667 | 0.0275737 | 0.2484667 | 0.02791228 | 0.2484333 | 0.02799099 | 0.2487 | 0.02780803
500 | 0.2532 | 0.02793934 | 0.2517333 | 0.02828549 | 0.2513667 | 0.02781586 | 0.2516333 | 0.02797932 | 0.2513333 | 0.02777005 | 0.2507 | 0.02767683 | 0.2513667 | 0.02793878 | 0.2513333 | 0.02765916 | 0.2506667 | 0.027561 | 0.2504 | 0.02759179 | 0.2507333 | 0.02763637 | 0.2507667 | 0.02789938 | 0.2506667 | 0.02810532 | 0.2507333 | 0.02798861 | 0.2507 | 0.02779796 | 0.2503333 | 0.02763408 | 0.2505667 | 0.02768879 | 0.2506333 | 0.02770588 | 0.2502667 | 0.02788863 | 0.2499 | 0.0280044 | 0.2498333 | 0.02770588 | 0.2501667 | 0.02711572 | 0.2500333 | 0.02706466 | 0.2497333 | 0.02720788 | 0.2493 | 0.02751981 | 0.2492667 | 0.02760439 | 0.2495333 | 0.02741585 | 0.2492 | 0.02780516 | 0.2492333 | 0.02840872 | 0.2496 | 0.02781115 | 0.2495667 | 0.02762611 | 0.2490667 | 0.02781874 | 0.2490333 | 0.02763408 | 0.2490333 | 0.02764168 | 0.2491333 | 0.02771694 | 0.2490333 | 0.02799099 | 0.2492333 | 0.02799361 | 0.2495 | 0.02779796 | 0.2488667 | 0.02788504 | 0.2489 | 0.02780012 | 0.2494333 | 0.02728691 | 0.2494333 | 0.02686911 | 0.2491333 | 0.02693502 | 0.2486333 | 0.02750665 | 0.2485 | 0.02801583 | 0.2483333 | 0.02777773 | 0.2483667 | 0.02755048 | 0.2486667 | 0.02750083 | 0.2483667 | 0.02783635 | 0.2483667 | 0.0279161 | 0.2487667 | 0.02756923 | 0.2487 | 0.02761207 | 0.2484333 | 0.02793401 | 0.2483 | 0.02815469 | 0.2483 | 0.0279558 | 0.2477333 | 0.02779272 | 0.2475333 | 0.02749271 | 0.2479 | 0.02786431 | 0.2480667 | 0.02747027 | 0.2480333 | 0.02715883 | 0.2482667 | 0.02713722 | 0.248 | 0.02737383 | 0.2479 | 0.02743878 | 0.2478333 | 0.02735365 | 0.2481 | 0.02759758 | 0.2483667 | 0.02789436 | 0.2483 | 0.02828851 | 0.2479667 | 0.02781874 | 0.2478333 | 0.02763022 | 0.2477 | 0.02765658 | 0.2476 | 0.02709846 | 0.2477667 | 0.02711805 | 0.2478333 | 0.02749501 | 0.2478667 | 0.02782736 | 0.2478333 | 0.02793055 | 0.2476 | 0.02817706 | 0.2478667 | 0.02831847 | 0.2476333 | 0.02755508 | 0.2472667 | 0.02711019 | 0.2473333 | 0.0272276 | 0.2471333 | 0.02738093 | 0.2469667 | 0.027561 | 0.2469333 | 0.02763637 | 0.2472 | 0.02745323 | 0.2472667 | 0.02776092 | 0.2471 | 0.02830736 | 0.2468333 | 0.02799361 | 0.2470333 | 0.027913 | 0.2469333 | 0.0282737 | 0.2469333 | 0.02799647 | 0.247 | 0.0277359 | 0.2468333 | 0.02778925 | 0.2467667 | 0.02796621 | 0.2470667 | 0.02782736 | 0.2471333 | 0.02778025 | 0.2467667 | 0.027753 | 0.2468 | 0.02766116 | 0.2471 | 0.02752248 | 0.2471333 | 0.02766337 | 0.2468 | 0.02753555 | 0.2469333 | 0.02720997 | 0.2466333 | 0.02742825 | 0.2464 | 0.02759179 | 0.2465333 | 0.02756959 | 0.2463 | 0.02767321 | 0.2459667 | 0.02768879 | 0.2462667 | 0.02776092 | 0.2463667 | 0.02805356 | 0.2463667 | 0.02839546 | 0.2464333 | 0.02799956 | 0.2463667 | 0.02784353 | 0.2464333 | 0.02807898 | 0.2464667 | 0.02792016 | 0.2463667 | 0.027561 | 0.246 | 0.02717695 | 0.2463 | 0.02718431 | 0.2465667 | 0.02727848 | 0.2465 | 0.02762077 | 0.2462333 | 0.02773618 | 0.2459667 | 0.02784748 | 0.2456333 | 0.02800647 | 0.2456 | 0.02802154 | 0.2462 | 0.02802154 | 0.2466 | 0.02803189 | 0.2464667 | 0.02777485 | 0.2459667 | 0.02796621 | 0.2459667 | 0.02781586 | 0.2464 | 0.02738406 | 0.2462333 | 0.02770828 | 0.2461 | 0.02801857 | 0.2460667 | 0.02811895 | 0.2457667 | 0.02818798 | 0.2455667 | 0.02804667 | 0.2454333 | 0.0278616 | 0.2454667 | 0.02756499 | 0.2455 | 0.02768068 | 0.2455667 | 0.02776092 | 0.2453333 | 0.02756233 | 0.2453333 | 0.02748883 | 0.2453333 | 0.02763408 | 0.2456667 | 0.02783982 | 0.2454667 | 0.02811895 | 0.2454 | 0.02801583 | 0.2451667 | 0.02768879 | 0.2451667 | 0.02762274 | 0.2452667 | 0.0276196 | 0.2453667 | 0.02761163 | 0.2455 | 0.02766116 | 0.2451333 | 0.02764795 | 0.2447 | 0.02731825 | 0.2450667 | 0.02762274 | 0.2451667 | 0.02746808 | 0.2448 | 0.02744558 | 0.2450333 | 0.02771093 | 0.2450333 | 0.02785514 | 0.2452 | 0.02765875 | 0.245 | 0.02716284 | 0.2454667 | 0.02740333 | 0.2457333 | 0.02763637 | 0.2451 | 0.02779436 | 0.2450667 | 0.02748143 | 0.2451333 | 0.02759062 | 0.2456333 | 0.0280029 | 0.2455667 | 0.02776092 | 0.2452333 | 0.02778925 | 0.2451667 | 0.02776092 | 0.2452333 | 0.02792733 | 0.2447667 | 0.02811279 | 0.2444667 | 0.02804072 | 0.2451 | 0.02764103 | 0.245 | 0.02778213 | 0.2449 | 0.02782193 | 0.2447333 | 0.02771694 | 0.2448333 | 0.02799361 | 0.2450333 | 0.02806045 | 0.2451333 | 0.02771382
501 | 0.2493333 | 0.02798861 | 0.2488 | 0.02765658 | 0.2479 | 0.02767321 | 0.2472 | 0.02747508 | 0.2471 | 0.02741131 | 0.2475667 | 0.02719563 | 0.2472667 | 0.02718999 | 0.2471 | 0.02760085 | 0.2473667 | 0.02776092 | 0.2473 | 0.02787448 | 0.2469 | 0.02724592 | 0.2465 | 0.02703233 | 0.2463667 | 0.02760584 | 0.2467667 | 0.02753983 | 0.2468667 | 0.02761163 | 0.2465333 | 0.02791909 | 0.2463 | 0.02780252 | 0.2463333 | 0.02762865 | 0.2462333 | 0.02777005 | 0.2461333 | 0.02784006 | 0.2463333 | 0.02784509 | 0.2463667 | 0.02812239 | 0.2464 | 0.02851771 | 0.2464 | 0.0281599 | 0.2462 | 0.02773313 | 0.246 | 0.02773061 | 0.2460667 | 0.02811006 | 0.246 | 0.0281599 | 0.2457667 | 0.02733695 | 0.2456333 | 0.02735134 | 0.2456 | 0.02744558 | 0.2456333 | 0.02764469 | 0.2454333 | 0.02757563 | 0.2455667 | 0.02754745 | 0.2459 | 0.02765466 | 0.2455333 | 0.02762865 | 0.2449333 | 0.02777341 | 0.2448333 | 0.02776873 | 0.245 | 0.02779173 | 0.2451667 | 0.02767337 | 0.2453333 | 0.02734451 | 0.2451667 | 0.02691001 | 0.245 | 0.02752853 | 0.2450333 | 0.02785514 | 0.2448 | 0.02766382 | 0.2447667 | 0.0276196 | 0.2446667 | 0.02777101 | 0.2447 | 0.0278181 | 0.2446 | 0.02808784 | 0.2444667 | 0.02803811 | 0.2444333 | 0.02778025 | 0.2447333 | 0.02793401 | 0.2446 | 0.02810848 | 0.2446667 | 0.02790536 | 0.2445333 | 0.02758264 | 0.2444 | 0.02761207 | 0.2446333 | 0.02750665 | 0.2448667 | 0.02755375 | 0.2449667 | 0.02776405 | 0.2448333 | 0.02806865 | 0.2444667 | 0.02818207 | 0.2441667 | 0.02797443 | 0.2439667 | 0.02791228 | 0.2443333 | 0.02785825 | 0.2442333 | 0.0276389 | 0.2440667 | 0.0276196 | 0.2440667 | 0.02755048 | 0.2441667 | 0.02783982 | 0.2438333 | 0.02794165 | 0.2436 | 0.02774935 | 0.2438333 | 0.02772776 | 0.2438333 | 0.02785227 | 0.2440667 | 0.02796192 | 0.2444333 | 0.02801028 | 0.2437667 | 0.02784748 | 0.2437333 | 0.02727592 | 0.2435 | 0.0275849 | 0.2434333 | 0.02765144 | 0.2435333 | 0.02772776 | 0.2438667 | 0.02789675 | 0.2439333 | 0.02770371 | 0.2439 | 0.02780252 | 0.2439 | 0.0280282 | 0.2435667 | 0.02784748 | 0.2433 | 0.0278181 | 0.2431667 | 0.02789938 | 0.2434333 | 0.0278616 | 0.2436 | 0.02768911 | 0.2438 | 0.02732557 | 0.2434 | 0.02744558 | 0.2434667 | 0.02761405 | 0.2434333 | 0.02771694 | 0.2430667 | 0.02740333 | 0.2432333 | 0.02756451 | 0.2435333 | 0.02784964 | 0.244 | 0.02823508 | 0.2435667 | 0.02776405 | 0.2434 | 0.0277359 | 0.2434333 | 0.02834835 | 0.2433333 | 0.02793771 | 0.2432333 | 0.02757902 | 0.243 | 0.02753192 | 0.2429667 | 0.02762274 | 0.2430667 | 0.02776092 | 0.2428667 | 0.02811895 | 0.2426333 | 0.02827912 | 0.2425667 | 0.02769854 | 0.2427667 | 0.02734719 | 0.2434333 | 0.02813495 | 0.2432667 | 0.0276167 | 0.2429333 | 0.02729302 | 0.2428 | 0.02745955 | 0.2428333 | 0.02750665 | 0.2429333 | 0.02728691 | 0.2427667 | 0.02727115 | 0.2426333 | 0.02757902 | 0.2427 | 0.02753943 | 0.2428 | 0.0274843 | 0.2426333 | 0.02751392 | 0.2426333 | 0.02743117 | 0.2422667 | 0.02763359 | 0.2425 | 0.02774563 | 0.2426667 | 0.02747027 | 0.2427667 | 0.02725709 | 0.2430333 | 0.02751791 | 0.2422667 | 0.02783311 | 0.2422333 | 0.02777161 | 0.2428333 | 0.02792733 | 0.2424333 | 0.02771694 | 0.2421333 | 0.02771382 | 0.2420333 | 0.02799099 | 0.2424 | 0.02790317 | 0.2423667 | 0.02824327 | 0.2426 | 0.02819504 | 0.2425 | 0.02762077 | 0.2424333 | 0.02738544 | 0.2424333 | 0.02731255 | 0.2423667 | 0.02727848 | 0.2423 | 0.02751981 | 0.2421 | 0.02801857 | 0.2424667 | 0.02819129 | 0.2422667 | 0.02762274 | 0.2420667 | 0.02718999 | 0.2418 | 0.02752538 | 0.2417 | 0.02788022 | 0.2420333 | 0.02784964 | 0.2421333 | 0.02785514 | 0.2421667 | 0.02777101 | 0.2422 | 0.02761207 | 0.242 | 0.02747508 | 0.2416 | 0.02766382 | 0.2415 | 0.02751981 | 0.2413333 | 0.02743773 | 0.2413667 | 0.02783635 | 0.2414667 | 0.02783635 | 0.2415667 | 0.02769854 | 0.2419333 | 0.02765518 | 0.2419 | 0.02767321 | 0.2415 | 0.02789062 | 0.2416 | 0.02780252 | 0.2420667 | 0.02719882 | 0.2419667 | 0.02749646 | 0.2419333 | 0.02834835 | 0.2419 | 0.0278145 | 0.2419333 | 0.02743433 | 0.2418333 | 0.02743773 | 0.2419 | 0.02760085 | 0.2419667 | 0.02762274 | 0.2419667 | 0.0276196 | 0.2418333 | 0.02806568 | 0.2414333 | 0.0280753 | 0.2411667 | 0.02777101 | 0.2410333 | 0.0276389 | 0.2418333 | 0.02764168 | 0.2424667 | 0.02761405 | 0.2419667 | 0.02754467
502 | 0.2452667 | 0.02803811 | 0.2443333 | 0.02794165 | 0.244 | 0.02745627 | 0.2437333 | 0.02756959 | 0.2432333 | 0.02765144 | 0.243 | 0.02753943 | 0.2434 | 0.02803189 | 0.2434 | 0.02781115 | 0.2433 | 0.02737846 | 0.243 | 0.02716775 | 0.2431 | 0.02759758 | 0.2431333 | 0.02793055 | 0.2430667 | 0.02804358 | 0.2427667 | 0.02775084 | 0.2428 | 0.0275791 | 0.2427667 | 0.02796013 | 0.2427667 | 0.02776405 | 0.2426333 | 0.02778925 | 0.2425 | 0.0278697 | 0.2421333 | 0.02784317 | 0.2419667 | 0.02776092 | 0.2420667 | 0.02755725 | 0.2421667 | 0.0276196 | 0.2421667 | 0.02747269 | 0.2421667 | 0.02733402 | 0.2422333 | 0.02745376 | 0.2419333 | 0.02754697 | 0.2419 | 0.02741618 | 0.2419333 | 0.0273001 | 0.2419 | 0.02703566 | 0.2416667 | 0.02726785 | 0.2414333 | 0.02791909 | 0.2416333 | 0.02771694 | 0.2417333 | 0.02749756 | 0.2413667 | 0.02768879 | 0.2413667 | 0.0276167 | 0.2416333 | 0.02741731 | 0.2417 | 0.02736652 | 0.2413667 | 0.02753305 | 0.2412333 | 0.02778925 | 0.2413667 | 0.02777893 | 0.2412667 | 0.02749646 | 0.2411 | 0.02759758 | 0.2409333 | 0.02771093 | 0.2410667 | 0.02755375 | 0.2408333 | 0.02722074 | 0.2408333 | 0.02722074 | 0.241 | 0.0278181 | 0.2409667 | 0.02777893 | 0.241 | 0.02767321 | 0.2407333 | 0.02771382 | 0.2411 | 0.02788345 | 0.2414 | 0.0279558 | 0.2414333 | 0.0278616 | 0.2408333 | 0.02750665 | 0.2406 | 0.02767683 | 0.2407667 | 0.02776092 | 0.2405 | 0.02780803 | 0.2402667 | 0.02777485 | 0.2402667 | 0.02763359 | 0.2401333 | 0.02764795 | 0.2402 | 0.02760435 | 0.2401667 | 0.02771045 | 0.2404333 | 0.02765518 | 0.2401333 | 0.02743117 | 0.2398 | 0.02738722 | 0.2398667 | 0.02719563 | 0.2395333 | 0.02727763 | 0.2397333 | 0.02749271 | 0.2401 | 0.0277389 | 0.2402667 | 0.02748846 | 0.2403667 | 0.02714128 | 0.2403333 | 0.02702151 | 0.2401667 | 0.02754745 | 0.2403667 | 0.02769505 | 0.2404333 | 0.02764795 | 0.2400667 | 0.02754467 | 0.2400333 | 0.02771093 | 0.2399 | 0.0278145 | 0.2399 | 0.02753555 | 0.24 | 0.02773313 | 0.2401 | 0.02758309 | 0.24 | 0.02730031 | 0.2399667 | 0.02711805 | 0.2400667 | 0.02740916 | 0.2400333 | 0.0280186 | 0.2397333 | 0.02795023 | 0.2395333 | 0.02744939 | 0.2394333 | 0.0270942 | 0.2398 | 0.02732179 | 0.2401333 | 0.02743773 | 0.2401 | 0.0276163 | 0.2399333 | 0.02759497 | 0.2398 | 0.02789062 | 0.2397 | 0.02795938 | 0.2395 | 0.02762077 | 0.2392333 | 0.02771694 | 0.2395 | 0.02744558 | 0.2395667 | 0.02727469 | 0.2396 | 0.02767321 | 0.2396333 | 0.02771382 | 0.2394333 | 0.02779272 | 0.2395667 | 0.0279848 | 0.2393667 | 0.02775804 | 0.2389 | 0.02758925 | 0.2390667 | 0.02769505 | 0.2393333 | 0.02781371 | 0.2395333 | 0.02789699 | 0.2395 | 0.02810445 | 0.2391 | 0.02766116 | 0.2388667 | 0.02755048 | 0.2396 | 0.02761207 | 0.2395 | 0.02761207 | 0.2390667 | 0.027929 | 0.2390333 | 0.02807185 | 0.2391 | 0.02753943 | 0.239 | 0.02747508 | 0.2391333 | 0.02743433 | 0.2387333 | 0.02756693 | 0.2385 | 0.02774215 | 0.2387 | 0.02759758 | 0.2388667 | 0.02783012 | 0.2389333 | 0.02771694 | 0.2391667 | 0.02740916 | 0.2391667 | 0.02741597 | 0.2390667 | 0.02783982 | 0.2389667 | 0.02811895 | 0.2388 | 0.0281599 | 0.2388 | 0.02787723 | 0.2387333 | 0.02756959 | 0.2386 | 0.02723711 | 0.2389 | 0.02759456 | 0.2389333 | 0.02786902 | 0.2391667 | 0.02777101 | 0.2389667 | 0.02776092 | 0.2386667 | 0.02769854 | 0.2386667 | 0.02749234 | 0.2387667 | 0.02743724 | 0.2385667 | 0.02758337 | 0.2385333 | 0.02759062 | 0.2382 | 0.02753555 | 0.2382333 | 0.02738093 | 0.2384667 | 0.02735524 | 0.2386333 | 0.02778925 | 0.2386333 | 0.02778601 | 0.2384 | 0.02767321 | 0.2380667 | 0.02727469 | 0.2383667 | 0.02763359 | 0.2385667 | 0.02770624 | 0.2383 | 0.02792323 | 0.2379333 | 0.02767253 | 0.2382333 | 0.02736535 | 0.2384 | 0.02738722 | 0.2384 | 0.02746683 | 0.2381333 | 0.02752215 | 0.2382333 | 0.02722405 | 0.2381333 | 0.02715883 | 0.2378333 | 0.02758264 | 0.2378667 | 0.02776741 | 0.2383 | 0.02760809 | 0.2384 | 0.02774215 | 0.2384333 | 0.02799956 | 0.2383 | 0.02838321 | 0.2377667 | 0.02791228 | 0.2379 | 0.02745955 | 0.2382333 | 0.02744939 | 0.2382667 | 0.02778781 | 0.2378333 | 0.02789174 | 0.2379 | 0.02753192 | 0.2380667 | 0.02776741 | 0.2378333 | 0.02800647 | 0.2378667 | 0.02783635 | 0.2380667 | 0.02748846 | 0.2382667 | 0.02769505 | 0.2382333 | 0.02793401 | 0.2381333 | 0.02765518
503 | 0.2411667 | 0.02796621 | 0.2399333 | 0.02808705 | 0.2397 | 0.02745323 | 0.2397333 | 0.02742558 | 0.2395667 | 0.02748143 | 0.2396 | 0.02731495 | 0.2392667 | 0.02741974 | 0.2384333 | 0.02752215 | 0.2385 | 0.02716775 | 0.239 | 0.02759456 | 0.2389333 | 0.02764795 | 0.2387 | 0.02767321 | 0.2386333 | 0.0276389 | 0.2388667 | 0.02740612 | 0.239 | 0.02724592 | 0.2390667 | 0.02727469 | 0.239 | 0.02753555 | 0.2387667 | 0.02769854 | 0.2384667 | 0.0276918 | 0.238 | 0.02737846 | 0.2379333 | 0.02721229 | 0.238 | 0.0272398 | 0.238 | 0.02738114 | 0.2382 | 0.02745955 | 0.2383333 | 0.02743117 | 0.2378333 | 0.02734744 | 0.2381 | 0.02744558 | 0.2381667 | 0.02776405 | 0.2379667 | 0.02805 | 0.2376333 | 0.02751791 | 0.2373667 | 0.02727115 | 0.2371 | 0.02765875 | 0.2376333 | 0.02737265 | 0.2378667 | 0.02727469 | 0.2377667 | 0.02748143 | 0.2378 | 0.02717695 | 0.2377333 | 0.02714287 | 0.2375667 | 0.02725501 | 0.2376 | 0.02737846 | 0.2374 | 0.02745323 | 0.2375333 | 0.02728178 | 0.2376 | 0.02717695 | 0.2374333 | 0.02758651 | 0.2372333 | 0.02765916 | 0.2367 | 0.02697863 | 0.2369 | 0.02726108 | 0.2369667 | 0.02749234 | 0.2367333 | 0.02743117 | 0.2370667 | 0.02776405 | 0.2368 | 0.02768477 | 0.2368 | 0.02675307 | 0.2372333 | 0.02707635 | 0.2371667 | 0.02740612 | 0.2369333 | 0.02764469 | 0.2368333 | 0.02764795 | 0.2368667 | 0.02762611 | 0.2367667 | 0.02784748 | 0.2367333 | 0.02828219 | 0.2366333 | 0.02792733 | 0.2364333 | 0.02772392 | 0.2363667 | 0.02770624 | 0.2366333 | 0.02786902 | 0.2370667 | 0.0276196 | 0.2368667 | 0.02741245 | 0.2367 | 0.02746307 | 0.2368 | 0.02753555 | 0.2370667 | 0.02748143 | 0.2365 | 0.02723711 | 0.2362333 | 0.02743433 | 0.2363333 | 0.02772776 | 0.2363667 | 0.02771045 | 0.2363 | 0.02740231 | 0.2363 | 0.02711174 | 0.2361333 | 0.02736535 | 0.2362333 | 0.0278004 | 0.2363 | 0.02797606 | 0.2361667 | 0.02735962 | 0.2361333 | 0.02715883 | 0.2361667 | 0.02726785 | 0.2362333 | 0.02778025 | 0.2358 | 0.02745323 | 0.2356667 | 0.02741245 | 0.2359 | 0.02767683 | 0.2359667 | 0.02776741 | 0.2361 | 0.02780516 | 0.2359333 | 0.02799647 | 0.2361333 | 0.02772031 | 0.2364 | 0.02732179 | 0.2362 | 0.02726548 | 0.2356333 | 0.02736206 | 0.2359667 | 0.02768879 | 0.2363667 | 0.02789436 | 0.2362 | 0.02779604 | 0.2362333 | 0.02756693 | 0.2362 | 0.02752853 | 0.2359667 | 0.02783982 | 0.2357 | 0.02795246 | 0.2359 | 0.02780516 | 0.2360667 | 0.02755048 | 0.2357667 | 0.02734012 | 0.2357667 | 0.027561 | 0.2360667 | 0.02798873 | 0.2359333 | 0.02779272 | 0.2359667 | 0.02755048 | 0.2357667 | 0.027561 | 0.2357667 | 0.02728251 | 0.2359 | 0.02711986 | 0.2357333 | 0.02732207 | 0.2357333 | 0.02758264 | 0.2358333 | 0.02757563 | 0.2356667 | 0.027561 | 0.2356 | 0.02711986 | 0.2354333 | 0.02729644 | 0.2353667 | 0.027561 | 0.2357 | 0.02775752 | 0.2354 | 0.02733837 | 0.2352667 | 0.02736912 | 0.2356 | 0.0275479 | 0.2354667 | 0.02735524 | 0.2353667 | 0.02735524 | 0.2351 | 0.02770355 | 0.2352 | 0.0278181 | 0.2355667 | 0.02740077 | 0.2353 | 0.02745955 | 0.2351667 | 0.02762973 | 0.2354 | 0.02768911 | 0.2354333 | 0.0278004 | 0.235 | 0.02794387 | 0.2352 | 0.02766671 | 0.2352 | 0.02745955 | 0.2350667 | 0.02734353 | 0.2351667 | 0.02771045 | 0.2348667 | 0.02800682 | 0.2349 | 0.0278145 | 0.2351333 | 0.02771694 | 0.235 | 0.02753555 | 0.2349 | 0.02732179 | 0.2349667 | 0.02783311 | 0.2349333 | 0.02792733 | 0.2349333 | 0.02777773 | 0.2346333 | 0.02785227 | 0.2347 | 0.02776196 | 0.2349667 | 0.02758337 | 0.2349667 | 0.02737424 | 0.2348333 | 0.02752663 | 0.2345333 | 0.02759062 | 0.2343333 | 0.02721487 | 0.235 | 0.02745955 | 0.2350333 | 0.0278046 | 0.2348667 | 0.0279161 | 0.2346 | 0.02774935 | 0.2346333 | 0.02766783 | 0.2351 | 0.02747083 | 0.2347667 | 0.02748482 | 0.2346333 | 0.02765916 | 0.2349 | 0.02753192 | 0.2348 | 0.02731825 | 0.2348 | 0.02739428 | 0.2347667 | 0.02748846 | 0.2345 | 0.02759758 | 0.2346333 | 0.02764795 | 0.2347333 | 0.02772392 | 0.2347333 | 0.02764795 | 0.2349 | 0.02760435 | 0.2349333 | 0.02765144 | 0.235 | 0.02774215 | 0.2348667 | 0.02755725 | 0.2347333 | 0.02759062 | 0.2347667 | 0.027561 | 0.2341333 | 0.02770178 | 0.2342667 | 0.02768349 | 0.2344 | 0.02782193 | 0.2344333 | 0.02787739 | 0.2344333 | 0.02759497 | 0.2345333 | 0.02737667 | 0.2347 | 0.02753555
504 | 0.2369333 | 0.02777773 | 0.2360333 | 0.02786519 | 0.2357667 | 0.02755048 | 0.2355333 | 0.02763637 | 0.2353333 | 0.02721768 | 0.2352333 | 0.0267313 | 0.2353667 | 0.02726479 | 0.2353 | 0.02738114 | 0.2351667 | 0.02740612 | 0.2351 | 0.02745044 | 0.2349667 | 0.02719269 | 0.2348333 | 0.02721768 | 0.2348 | 0.0277359 | 0.2347667 | 0.02741974 | 0.2348 | 0.02724592 | 0.2345333 | 0.0276389 | 0.2346 | 0.02717695 | 0.2347667 | 0.02704396 | 0.2345333 | 0.02749064 | 0.2343667 | 0.02691621 | 0.2344333 | 0.02708275 | 0.2346 | 0.02752248 | 0.2344333 | 0.02721487 | 0.2344 | 0.02710141 | 0.2343333 | 0.02707352 | 0.2336667 | 0.02739457 | 0.2336667 | 0.02740612 | 0.2339667 | 0.02734012 | 0.2339667 | 0.02741245 | 0.2338667 | 0.02734012 | 0.2337667 | 0.02719269 | 0.2337 | 0.02716517 | 0.2341667 | 0.02727115 | 0.2340333 | 0.02758264 | 0.2339 | 0.02758925 | 0.2336333 | 0.02707635 | 0.2332 | 0.02731495 | 0.2331 | 0.02758925 | 0.2334333 | 0.02707943 | 0.2336333 | 0.02700424 | 0.2335 | 0.02724934 | 0.2336333 | 0.0270985 | 0.2335 | 0.02697443 | 0.2332333 | 0.02695296 | 0.2334333 | 0.0268763 | 0.2334333 | 0.02714557 | 0.2333333 | 0.02743117 | 0.2334333 | 0.02759062 | 0.2331 | 0.02760435 | 0.2331667 | 0.02748482 | 0.2332 | 0.02747508 | 0.2329 | 0.02761207 | 0.2326333 | 0.02738544 | 0.2327667 | 0.02678611 | 0.2329333 | 0.02715171 | 0.2329333 | 0.02743433 | 0.2331 | 0.02752248 | 0.2328667 | 0.0276196 | 0.2325667 | 0.027561 | 0.2326 | 0.02745955 | 0.2328333 | 0.02764168 | 0.2327 | 0.02752248 | 0.2326333 | 0.02764469 | 0.2329 | 0.02795246 | 0.2325333 | 0.02736206 | 0.2326333 | 0.02728984 | 0.2329 | 0.0279558 | 0.2320667 | 0.02762611 | 0.2316333 | 0.02759497 | 0.2321667 | 0.02719882 | 0.2323667 | 0.02726198 | 0.2324 | 0.02732179 | 0.2326 | 0.02718836 | 0.2326667 | 0.02692735 | 0.2326 | 0.02689436 | 0.2323 | 0.02739818 | 0.2324 | 0.02795938 | 0.2322333 | 0.02772392 | 0.2322667 | 0.02741597 | 0.2324333 | 0.02736888 | 0.2323333 | 0.02735901 | 0.2324 | 0.02745044 | 0.2325333 | 0.02756693 | 0.2321333 | 0.02756233 | 0.2321333 | 0.02756693 | 0.2324667 | 0.02754745 | 0.2322667 | 0.02726479 | 0.232 | 0.02724592 | 0.2317333 | 0.02737265 | 0.2319 | 0.02732179 | 0.2321333 | 0.02742825 | 0.2319667 | 0.02776092 | 0.2320333 | 0.02777773 | 0.2325667 | 0.0276167 | 0.2329 | 0.02752248 | 0.2328 | 0.02766984 | 0.2323333 | 0.02778601 | 0.2320667 | 0.02762274 | 0.2319 | 0.02717695 | 0.2317 | 0.0273119 | 0.2315333 | 0.02736206 | 0.2317333 | 0.02714852 | 0.2317 | 0.02731825 | 0.2316 | 0.02769368 | 0.2319 | 0.02761207 | 0.2316667 | 0.02756499 | 0.2315333 | 0.02753136 | 0.2318 | 0.02726108 | 0.2319333 | 0.02723543 | 0.2318333 | 0.02729302 | 0.2319333 | 0.02728422 | 0.2320333 | 0.02750034 | 0.2317333 | 0.02777773 | 0.2317333 | 0.02778025 | 0.2318667 | 0.02763359 | 0.2317333 | 0.02765144 | 0.2318333 | 0.02736888 | 0.2318333 | 0.0270985 | 0.2316667 | 0.02742375 | 0.2313333 | 0.02738544 | 0.2310333 | 0.02731719 | 0.2311333 | 0.02786519 | 0.2315 | 0.02795938 | 0.2318 | 0.02774215 | 0.2314667 | 0.02755048 | 0.2313333 | 0.02743773 | 0.2314333 | 0.02735901 | 0.2312333 | 0.02771694 | 0.2312333 | 0.02807898 | 0.2313 | 0.02810065 | 0.2312 | 0.02788345 | 0.2315667 | 0.02784748 | 0.2315333 | 0.02787309 | 0.2315 | 0.02781115 | 0.2313 | 0.02746307 | 0.2309333 | 0.02772031 | 0.231 | 0.02787448 | 0.2313667 | 0.02769505 | 0.2311 | 0.02738722 | 0.2307333 | 0.02715515 | 0.2309 | 0.02718051 | 0.231 | 0.02738406 | 0.2311667 | 0.02761405 | 0.2313 | 0.02787197 | 0.2312667 | 0.02747827 | 0.2311667 | 0.02734353 | 0.2311667 | 0.02762274 | 0.2311333 | 0.02772031 | 0.2309667 | 0.02777485 | 0.2310333 | 0.02757902 | 0.2311 | 0.02739063 | 0.2310333 | 0.0273001 | 0.2309333 | 0.0272314 | 0.2311667 | 0.02748482 | 0.2312333 | 0.02722074 | 0.2308333 | 0.02715883 | 0.2304667 | 0.02726479 | 0.2308333 | 0.02736535 | 0.2311667 | 0.02734719 | 0.231 | 0.02733386 | 0.2308667 | 0.02756923 | 0.2309 | 0.02775332 | 0.2309667 | 0.02791228 | 0.2306 | 0.02752853 | 0.2307333 | 0.02736206 | 0.2311333 | 0.02743773 | 0.2309667 | 0.02748482 | 0.2308333 | 0.02766337 | 0.2309 | 0.02761207 | 0.2308 | 0.02752853 | 0.2308667 | 0.02747536 | 0.2309667 | 0.02747536 | 0.2311667 | 0.02762973 | 0.2307667 | 0.02762973 | 0.2307667 | 0.02740612 | 0.2309667 | 0.02741245
505 | 0.2328667 | 0.02747536 | 0.2318667 | 0.02740612 | 0.2312667 | 0.02718754 | 0.2314333 | 0.02736206 | 0.2310333 | 0.02743433 | 0.2308 | 0.02723466 | 0.2311 | 0.02716076 | 0.2313 | 0.0268801 | 0.2310667 | 0.02698856 | 0.2309667 | 0.02719563 | 0.2308 | 0.02709576 | 0.2306 | 0.02731495 | 0.2311667 | 0.02783311 | 0.2309333 | 0.02721768 | 0.2306667 | 0.02705431 | 0.2309 | 0.02716284 | 0.2310667 | 0.02691299 | 0.2307333 | 0.02707943 | 0.2303 | 0.02737846 | 0.2304667 | 0.0276167 | 0.2304667 | 0.0276196 | 0.2304 | 0.02752538 | 0.2305667 | 0.02755048 | 0.2303333 | 0.02714557 | 0.2299 | 0.02696331 | 0.2301 | 0.02746307 | 0.2301333 | 0.02744939 | 0.2300333 | 0.02730816 | 0.2298 | 0.02717695 | 0.2300667 | 0.02712346 | 0.2303 | 0.0268801 | 0.2301333 | 0.02657748 | 0.2300333 | 0.02707635 | 0.2296667 | 0.027561 | 0.2298667 | 0.02740612 | 0.2299333 | 0.0270072 | 0.2299 | 0.02703233 | 0.2298 | 0.02717057 | 0.2295 | 0.02695713 | 0.2295 | 0.02689436 | 0.2296 | 0.02705599 | 0.2299 | 0.02718836 | 0.2300667 | 0.02713342 | 0.2297 | 0.02740231 | 0.2295667 | 0.02747827 | 0.2295333 | 0.02749064 | 0.2294333 | 0.02742558 | 0.2295667 | 0.02692339 | 0.2295333 | 0.02750665 | 0.2292 | 0.02768477 | 0.2293333 | 0.02701041 | 0.2295 | 0.02709576 | 0.2295333 | 0.0272276 | 0.2295667 | 0.02721842 | 0.2292 | 0.02724592 | 0.2291333 | 0.02693218 | 0.2292 | 0.02674372 | 0.2295333 | 0.02708632 | 0.2293333 | 0.02736888 | 0.2293333 | 0.02721487 | 0.2292 | 0.02674372 | 0.2292667 | 0.02676868 | 0.2294333 | 0.0270072 | 0.2294333 | 0.02751016 | 0.2289 | 0.02718051 | 0.2288333 | 0.02708275 | 0.2291667 | 0.02748482 | 0.2288333 | 0.02729302 | 0.2288 | 0.02732179 | 0.229 | 0.02739818 | 0.2288 | 0.02731825 | 0.2289 | 0.02731495 | 0.2289 | 0.02739428 | 0.2288333 | 0.02723972 | 0.2286667 | 0.02721401 | 0.2283333 | 0.02724425 | 0.2283333 | 0.02666637 | 0.2286667 | 0.02683795 | 0.2286667 | 0.02734012 | 0.2288667 | 0.02770227 | 0.2287333 | 0.02737265 | 0.229 | 0.02702924 | 0.2289333 | 0.02722405 | 0.2289333 | 0.02723543 | 0.2287333 | 0.0272276 | 0.2283333 | 0.02728984 | 0.2281667 | 0.02720592 | 0.2283333 | 0.02746323 | 0.2288 | 0.02762547 | 0.2288667 | 0.0279929 | 0.2285 | 0.02768911 | 0.2283667 | 0.02749646 | 0.2287667 | 0.0279161 | 0.2286667 | 0.02776741 | 0.2283 | 0.02760435 | 0.2281667 | 0.02718999 | 0.2284 | 0.02716517 | 0.2282 | 0.02738722 | 0.2282 | 0.02745323 | 0.2282 | 0.02759456 | 0.2279667 | 0.02756499 | 0.2280333 | 0.0270985 | 0.2282667 | 0.02727469 | 0.2284667 | 0.02747827 | 0.2282333 | 0.02778925 | 0.2276 | 0.02724274 | 0.2276667 | 0.02691967 | 0.2277 | 0.02690589 | 0.2276 | 0.02725301 | 0.2275333 | 0.0273001 | 0.2278 | 0.02732179 | 0.2284333 | 0.02765916 | 0.2282333 | 0.02757563 | 0.2281667 | 0.02762274 | 0.2282667 | 0.02776741 | 0.2278667 | 0.02699597 | 0.2276333 | 0.02686588 | 0.2275333 | 0.02720997 | 0.228 | 0.02704712 | 0.2278667 | 0.02735524 | 0.2276667 | 0.02762973 | 0.2277333 | 0.02723543 | 0.2279 | 0.02732179 | 0.2278 | 0.02746683 | 0.2275333 | 0.0270942 | 0.2275 | 0.02731825 | 0.2276333 | 0.02750337 | 0.2278333 | 0.02752663 | 0.2276667 | 0.02757841 | 0.2275667 | 0.02758337 | 0.2275333 | 0.02753632 | 0.2277333 | 0.02753632 | 0.2278333 | 0.02751791 | 0.2279 | 0.02745044 | 0.2278667 | 0.02727469 | 0.2275 | 0.02769368 | 0.2276 | 0.02789062 | 0.2276667 | 0.027561 | 0.2277667 | 0.02735109 | 0.2278 | 0.02732557 | 0.2279333 | 0.02757563 | 0.2278667 | 0.02741245 | 0.2276333 | 0.0272276 | 0.2273333 | 0.0272314 | 0.2273667 | 0.02735109 | 0.2275667 | 0.02712985 | 0.2274667 | 0.02685471 | 0.2278 | 0.02747083 | 0.2278 | 0.02768068 | 0.2275333 | 0.02744137 | 0.2276 | 0.02768068 | 0.2273667 | 0.027561 | 0.2273667 | 0.02712346 | 0.2278 | 0.02725301 | 0.2277667 | 0.02728679 | 0.2277667 | 0.02714128 | 0.2276667 | 0.02742375 | 0.2273667 | 0.02769854 | 0.2274333 | 0.02778601 | 0.2275 | 0.02776665 | 0.2274667 | 0.0277351 | 0.2274 | 0.0275479 | 0.2268333 | 0.02758264 | 0.2269 | 0.02746683 | 0.2270667 | 0.02733402 | 0.2270333 | 0.02749271 | 0.2274667 | 0.02750083 | 0.2271667 | 0.02780843 | 0.2273 | 0.02761207 | 0.2274333 | 0.02751791 | 0.2275 | 0.02782601 | 0.2277333 | 0.0278616 | 0.2276 | 0.02746683 | 0.2271333 | 0.02743117 | 0.2269667 | 0.02747269 | 0.2274333 | 0.02751016
506 | 0.2286333 | 0.02749271 | 0.2278667 | 0.02697929 | 0.2272667 | 0.02655815 | 0.2271667 | 0.02677491 | 0.2268667 | 0.02698522 | 0.2266 | 0.0272398 | 0.2268 | 0.02745955 | 0.2267333 | 0.0272276 | 0.2270667 | 0.02676121 | 0.2271667 | 0.02725159 | 0.227 | 0.02723246 | 0.2268333 | 0.02714557 | 0.227 | 0.0273119 | 0.2264 | 0.02688246 | 0.2260667 | 0.0269767 | 0.2264333 | 0.02756451 | 0.2263667 | 0.02733402 | 0.2261 | 0.02724592 | 0.226 | 0.02710461 | 0.2265 | 0.02703923 | 0.2267333 | 0.02679681 | 0.2265 | 0.02682549 | 0.2261333 | 0.02722074 | 0.2260667 | 0.02734719 | 0.2262 | 0.02732557 | 0.2261333 | 0.02736888 | 0.2258 | 0.0272398 | 0.2258333 | 0.02707352 | 0.2261333 | 0.02695296 | 0.2261 | 0.02677362 | 0.2259667 | 0.02685086 | 0.2257333 | 0.02734744 | 0.2261667 | 0.02725941 | 0.2262 | 0.02730214 | 0.2257 | 0.02765658 | 0.2257333 | 0.02756451 | 0.2261333 | 0.02720605 | 0.2261 | 0.02709846 | 0.2259333 | 0.0266625 | 0.2257667 | 0.02684391 | 0.2258667 | 0.02718754 | 0.2261 | 0.02738114 | 0.2261 | 0.02724274 | 0.2261667 | 0.02712064 | 0.2259333 | 0.02735901 | 0.2256 | 0.02717695 | 0.2255333 | 0.02693502 | 0.2255333 | 0.02699905 | 0.2255667 | 0.02691001 | 0.2255333 | 0.0270072 | 0.2255333 | 0.02721768 | 0.2257667 | 0.02714128 | 0.2256 | 0.02712428 | 0.2252333 | 0.02715883 | 0.2251 | 0.02765466 | 0.2254333 | 0.02714557 | 0.2254 | 0.02684188 | 0.2253333 | 0.02735621 | 0.2256 | 0.02723466 | 0.2255667 | 0.02704864 | 0.2249 | 0.0267411 | 0.2251333 | 0.02722074 | 0.2252333 | 0.02744526 | 0.2251 | 0.02711986 | 0.2253333 | 0.02736888 | 0.2255 | 0.02731495 | 0.2252667 | 0.02712985 | 0.2247 | 0.02709576 | 0.2246667 | 0.02719269 | 0.2248 | 0.02747083 | 0.2251 | 0.0270608 | 0.2251667 | 0.02698856 | 0.2249333 | 0.02729302 | 0.2250667 | 0.02729607 | 0.2247667 | 0.02751028 | 0.2246333 | 0.02737667 | 0.2246667 | 0.02706096 | 0.225 | 0.02676054 | 0.2249333 | 0.02688449 | 0.2249 | 0.0272398 | 0.2245333 | 0.02685769 | 0.2244667 | 0.02677491 | 0.2248 | 0.0269148 | 0.2248333 | 0.02717601 | 0.2247667 | 0.02750083 | 0.2247333 | 0.02765144 | 0.2243333 | 0.02707943 | 0.2243667 | 0.0266336 | 0.2244333 | 0.02652512 | 0.2244 | 0.02682921 | 0.2243667 | 0.02719882 | 0.2246667 | 0.02711572 | 0.2246333 | 0.0267937 | 0.2245 | 0.02703233 | 0.2244667 | 0.02726479 | 0.2243333 | 0.02735134 | 0.2246333 | 0.02743117 | 0.2244667 | 0.02762274 | 0.2242667 | 0.02774723 | 0.2243 | 0.02758019 | 0.2245 | 0.02737383 | 0.2244667 | 0.0274325 | 0.224 | 0.02747083 | 0.2238 | 0.02717364 | 0.2238667 | 0.02697435 | 0.2245667 | 0.02746614 | 0.2245 | 0.02729737 | 0.2240667 | 0.02725501 | 0.2241667 | 0.02733134 | 0.2244333 | 0.02722405 | 0.2245667 | 0.02712985 | 0.2242667 | 0.02726479 | 0.2243 | 0.02718431 | 0.2242333 | 0.02710785 | 0.2244667 | 0.02672194 | 0.2244667 | 0.02691967 | 0.2241667 | 0.02720984 | 0.2238667 | 0.02728679 | 0.2239667 | 0.02700004 | 0.2243333 | 0.02679681 | 0.2242667 | 0.02692339 | 0.2242667 | 0.02680974 | 0.2238 | 0.02711986 | 0.2236333 | 0.02721487 | 0.2237 | 0.02703566 | 0.2242 | 0.02726108 | 0.2247667 | 0.02712653 | 0.2243333 | 0.02700424 | 0.2238333 | 0.02693502 | 0.2237333 | 0.02701041 | 0.2239333 | 0.02744939 | 0.2240667 | 0.02751537 | 0.2240333 | 0.02747924 | 0.2241 | 0.02705599 | 0.2241 | 0.02724934 | 0.2239667 | 0.02712985 | 0.2238333 | 0.02694505 | 0.2239 | 0.02718051 | 0.224 | 0.02760435 | 0.2240333 | 0.02794582 | 0.2241667 | 0.02765144 | 0.2240333 | 0.02717135 | 0.2240333 | 0.02694505 | 0.2242667 | 0.02747536 | 0.2244333 | 0.02723543 | 0.2241 | 0.02714443 | 0.2236333 | 0.02704494 | 0.2237667 | 0.02701374 | 0.2240333 | 0.02680377 | 0.2239667 | 0.02677839 | 0.2236667 | 0.02725941 | 0.2237333 | 0.02736535 | 0.2239 | 0.02727013 | 0.2237 | 0.02734313 | 0.2237 | 0.02727502 | 0.2240333 | 0.02686911 | 0.2238333 | 0.02707094 | 0.2238667 | 0.02685086 | 0.2241 | 0.02654292 | 0.2238 | 0.02689436 | 0.2235 | 0.02683741 | 0.2234 | 0.02676054 | 0.2233 | 0.02674659 | 0.2236333 | 0.02707352 | 0.2236333 | 0.02714287 | 0.2235 | 0.02694971 | 0.2235 | 0.02702641 | 0.2234667 | 0.02714128 | 0.2239 | 0.02704712 | 0.224 | 0.02730909 | 0.2240333 | 0.02728178 | 0.2239 | 0.02724592 | 0.2238667 | 0.02699597 | 0.2237333 | 0.02708632 | 0.2236 | 0.02718051 | 0.2236667 | 0.02713342
507 | 0.2246667 | 0.02747536 | 0.2238667 | 0.02727469 | 0.2232667 | 0.02691967 | 0.2231667 | 0.02719269 | 0.2231 | 0.02695193 | 0.2227667 | 0.02684081 | 0.2232 | 0.02745955 | 0.2231333 | 0.02764469 | 0.2230333 | 0.02742825 | 0.2229 | 0.02689101 | 0.2229 | 0.02682549 | 0.2230333 | 0.0268763 | 0.2232 | 0.02689796 | 0.2226667 | 0.02676345 | 0.2222333 | 0.02685769 | 0.2223 | 0.02702924 | 0.2226 | 0.02731495 | 0.2229 | 0.0272398 | 0.2226 | 0.02718431 | 0.2226333 | 0.02688895 | 0.2228333 | 0.02694146 | 0.2227 | 0.02745955 | 0.2226333 | 0.02736535 | 0.2228333 | 0.02735901 | 0.2228333 | 0.02757902 | 0.223 | 0.02746307 | 0.2226667 | 0.02684391 | 0.2222 | 0.02646394 | 0.2219333 | 0.0265707 | 0.2223 | 0.02681306 | 0.2223333 | 0.02686911 | 0.2221667 | 0.02657221 | 0.2223 | 0.02725301 | 0.2221 | 0.02746307 | 0.2220667 | 0.02689886 | 0.2221 | 0.02666321 | 0.2219 | 0.02696331 | 0.2219 | 0.02719265 | 0.2221333 | 0.02661132 | 0.2226667 | 0.02656832 | 0.2229 | 0.02689436 | 0.2226667 | 0.02719882 | 0.2225667 | 0.02713722 | 0.2224667 | 0.02677491 | 0.2218333 | 0.02657497 | 0.2218667 | 0.0267026 | 0.2216333 | 0.0268763 | 0.2213 | 0.02681579 | 0.2217667 | 0.0276167 | 0.2216 | 0.02774935 | 0.2214667 | 0.02699597 | 0.2212667 | 0.02705135 | 0.2216 | 0.02724274 | 0.2221 | 0.02746683 | 0.2217 | 0.02710806 | 0.2214667 | 0.02691621 | 0.2214667 | 0.02663035 | 0.2214333 | 0.02644873 | 0.2213667 | 0.02664086 | 0.2213333 | 0.0268763 | 0.2215 | 0.02703566 | 0.2212667 | 0.02663035 | 0.2210667 | 0.02677167 | 0.2215667 | 0.02746808 | 0.2219 | 0.02689796 | 0.2217333 | 0.02696187 | 0.2214667 | 0.02735962 | 0.2211667 | 0.02700436 | 0.2212333 | 0.0270072 | 0.2210667 | 0.02755375 | 0.2211667 | 0.02714128 | 0.2214667 | 0.02685471 | 0.2212333 | 0.02704494 | 0.2212333 | 0.02710785 | 0.2215 | 0.02725693 | 0.2214667 | 0.02756499 | 0.2211 | 0.02760809 | 0.2211 | 0.0276163 | 0.2212667 | 0.02756499 | 0.2213333 | 0.02765144 | 0.2213667 | 0.027561 | 0.2213667 | 0.0275737 | 0.2214667 | 0.02751028 | 0.2207 | 0.02703923 | 0.2207333 | 0.02686911 | 0.2207667 | 0.02729131 | 0.2208333 | 0.02759497 | 0.2210667 | 0.02728251 | 0.2212333 | 0.0267313 | 0.2209667 | 0.02683795 | 0.2210667 | 0.02719563 | 0.2210333 | 0.02758264 | 0.2207667 | 0.02741245 | 0.2208333 | 0.02736206 | 0.2207333 | 0.02722405 | 0.2205667 | 0.02670597 | 0.2207333 | 0.02673903 | 0.2204667 | 0.02707278 | 0.2203667 | 0.02711805 | 0.2205667 | 0.02705431 | 0.2205667 | 0.02729607 | 0.2208667 | 0.02737959 | 0.2205667 | 0.02754745 | 0.2209667 | 0.02711363 | 0.2208 | 0.02710806 | 0.2205667 | 0.02712653 | 0.2208333 | 0.02694888 | 0.221 | 0.0269148 | 0.2205333 | 0.02732207 | 0.2202 | 0.02713902 | 0.2208333 | 0.02664687 | 0.2209 | 0.02751981 | 0.2207 | 0.0275525 | 0.2203 | 0.02764103 | 0.2203667 | 0.02734012 | 0.2210333 | 0.02702151 | 0.2208333 | 0.02703976 | 0.2208333 | 0.02680377 | 0.2209333 | 0.02709014 | 0.2206 | 0.02761207 | 0.2207 | 0.02751981 | 0.2203667 | 0.02713342 | 0.2201 | 0.0275479 | 0.2205667 | 0.02754745 | 0.2204667 | 0.02740916 | 0.2203667 | 0.02728251 | 0.2206333 | 0.02696187 | 0.2207667 | 0.0271215 | 0.2203333 | 0.02705603 | 0.2206333 | 0.0267313 | 0.2206667 | 0.02714128 | 0.2203667 | 0.02749234 | 0.2203333 | 0.02751791 | 0.2205667 | 0.02706466 | 0.2203333 | 0.02665887 | 0.2202333 | 0.02665887 | 0.2202333 | 0.02680017 | 0.2204 | 0.02719265 | 0.2202 | 0.02748927 | 0.2201 | 0.02748927 | 0.22 | 0.02756241 | 0.2203 | 0.02777157 | 0.2207 | 0.02747083 | 0.2204333 | 0.02680763 | 0.2203667 | 0.02719563 | 0.2203 | 0.02724274 | 0.2202 | 0.02675307 | 0.2203 | 0.02703566 | 0.2204 | 0.02753943 | 0.2207333 | 0.02793771 | 0.2204333 | 0.02766337 | 0.2200667 | 0.02772452 | 0.2205 | 0.02746307 | 0.2207667 | 0.02735109 | 0.2204 | 0.02753943 | 0.22 | 0.02746683 | 0.2196 | 0.02691963 | 0.2198 | 0.02713902 | 0.2205 | 0.02718836 | 0.2208333 | 0.02723543 | 0.2205 | 0.02739063 | 0.2203 | 0.02753555 | 0.2204 | 0.0275479 | 0.2204333 | 0.02752663 | 0.2207 | 0.02734313 | 0.2206333 | 0.02727054 | 0.2203667 | 0.02755725 | 0.2204667 | 0.02718533 | 0.2199333 | 0.02708632 | 0.2200333 | 0.02731719 | 0.2197 | 0.02739818 | 0.2196333 | 0.02714852 | 0.2202 | 0.02685157 | 0.2200667 | 0.02693601 | 0.2201333 | 0.02693812 | 0.2203667 | 0.02720592
508 | 0.2204 | 0.02716775 | 0.2198 | 0.026878 | 0.2190333 | 0.02678822 | 0.2188667 | 0.02685086 | 0.2186667 | 0.02665362 | 0.2186667 | 0.02643512 | 0.2189667 | 0.02719563 | 0.2189667 | 0.02726479 | 0.2189333 | 0.02707635 | 0.2189667 | 0.02711805 | 0.2188 | 0.02708911 | 0.2186 | 0.02701938 | 0.2185667 | 0.02683298 | 0.2186 | 0.02737188 | 0.2184667 | 0.02761163 | 0.2183 | 0.02737846 | 0.2183333 | 0.02693502 | 0.2183667 | 0.02676121 | 0.2181667 | 0.02689614 | 0.2184667 | 0.02718754 | 0.2182 | 0.02710461 | 0.2181 | 0.02660526 | 0.2183333 | 0.02693218 | 0.2182 | 0.02702382 | 0.218 | 0.02709576 | 0.2181 | 0.02710141 | 0.2179333 | 0.02694146 | 0.2179333 | 0.02694505 | 0.218 | 0.02725301 | 0.2179667 | 0.02720592 | 0.2181333 | 0.02714852 | 0.2182 | 0.02745323 | 0.2178667 | 0.02677491 | 0.2177667 | 0.02677167 | 0.2179 | 0.02738114 | 0.2181 | 0.0273119 | 0.2182333 | 0.02714042 | 0.2179 | 0.0272398 | 0.2179 | 0.02710141 | 0.2177667 | 0.02704396 | 0.2172667 | 0.02719269 | 0.2177 | 0.02697863 | 0.2176333 | 0.02693812 | 0.2177667 | 0.02704396 | 0.2182 | 0.02737846 | 0.2178667 | 0.02691001 | 0.2177 | 0.02674659 | 0.2175667 | 0.02719882 | 0.2176 | 0.02732959 | 0.2175333 | 0.02723972 | 0.2174667 | 0.02692735 | 0.2177 | 0.02683741 | 0.2176333 | 0.02680763 | 0.2175333 | 0.0267937 | 0.2174667 | 0.02704396 | 0.2174 | 0.02688506 | 0.2176667 | 0.02662735 | 0.2179667 | 0.02691299 | 0.2178 | 0.02688792 | 0.2175 | 0.0269018 | 0.2176667 | 0.02680452 | 0.2174 | 0.02739063 | 0.2174667 | 0.0276167 | 0.2177333 | 0.02730401 | 0.2176 | 0.02718836 | 0.2175 | 0.02727013 | 0.2177333 | 0.02718092 | 0.2175 | 0.02706585 | 0.2171667 | 0.02691336 | 0.2172 | 0.02653752 | 0.2174 | 0.02684188 | 0.2178 | 0.02717057 | 0.2178 | 0.02745627 | 0.2173667 | 0.02685471 | 0.2168667 | 0.02691621 | 0.2168333 | 0.02693218 | 0.2171667 | 0.0270686 | 0.2174 | 0.0270608 | 0.2175 | 0.02682549 | 0.2168667 | 0.02682901 | 0.2172667 | 0.02704864 | 0.2172667 | 0.02726198 | 0.2171333 | 0.02734744 | 0.2173333 | 0.02721487 | 0.2171333 | 0.0272276 | 0.2170333 | 0.02708275 | 0.2169667 | 0.02711805 | 0.2171667 | 0.02697435 | 0.2173 | 0.02689101 | 0.2171333 | 0.02645252 | 0.2171667 | 0.02685086 | 0.2170333 | 0.02730401 | 0.2169333 | 0.02694146 | 0.2169667 | 0.02718533 | 0.2168667 | 0.02755048 | 0.2173333 | 0.02724425 | 0.2175 | 0.02712895 | 0.2172 | 0.02698308 | 0.2169 | 0.02659975 | 0.2168 | 0.02694971 | 0.2163667 | 0.02721842 | 0.2169667 | 0.02648903 | 0.2166 | 0.0261711 | 0.2168667 | 0.02656832 | 0.2174333 | 0.02703015 | 0.2169333 | 0.02736206 | 0.2167667 | 0.02734012 | 0.2166667 | 0.02727469 | 0.2168 | 0.02702641 | 0.217 | 0.02652785 | 0.2167667 | 0.02656129 | 0.2167 | 0.02688506 | 0.2169 | 0.02668795 | 0.2169333 | 0.02688895 | 0.2172 | 0.02732959 | 0.2166333 | 0.02714852 | 0.2165333 | 0.0272276 | 0.2169667 | 0.02727848 | 0.217 | 0.02717695 | 0.2169 | 0.02689436 | 0.2165 | 0.02697863 | 0.2163667 | 0.02727848 | 0.2163333 | 0.02722074 | 0.2166 | 0.02695713 | 0.2171333 | 0.02688027 | 0.2167 | 0.02703566 | 0.2164 | 0.02718051 | 0.2169 | 0.02703566 | 0.2170333 | 0.02721487 | 0.2165333 | 0.0273001 | 0.2161333 | 0.02665887 | 0.2168333 | 0.02702571 | 0.2166667 | 0.02721401 | 0.2162 | 0.02702924 | 0.2164667 | 0.02705751 | 0.2167 | 0.02738722 | 0.2167 | 0.0278181 | 0.2165333 | 0.02737667 | 0.2164333 | 0.02694505 | 0.2164667 | 0.0266336 | 0.2169333 | 0.02688027 | 0.2165333 | 0.02694888 | 0.2163 | 0.02711568 | 0.2167 | 0.02740669 | 0.2168333 | 0.02765916 | 0.2166667 | 0.0276377 | 0.2165333 | 0.02708275 | 0.2163667 | 0.02698213 | 0.2161667 | 0.02721842 | 0.2166667 | 0.02707721 | 0.2165667 | 0.02678611 | 0.2162667 | 0.02691621 | 0.2159333 | 0.02721487 | 0.2161333 | 0.02756693 | 0.2164 | 0.02738722 | 0.2162 | 0.02733837 | 0.2158667 | 0.02712985 | 0.2161333 | 0.02693812 | 0.2161333 | 0.02680377 | 0.2160333 | 0.02638388 | 0.2166 | 0.02683741 | 0.2169 | 0.02689796 | 0.2162667 | 0.02671346 | 0.2159667 | 0.0270686 | 0.2159 | 0.02713387 | 0.2162333 | 0.02684155 | 0.2167333 | 0.02711818 | 0.2168333 | 0.02710785 | 0.2164 | 0.02713387 | 0.2163333 | 0.02709014 | 0.2166667 | 0.02712064 | 0.2167 | 0.02738722 | 0.2167333 | 0.02701757 | 0.2167333 | 0.02687258 | 0.2165 | 0.02697443 | 0.2163667 | 0.02699597
509 | 0.2161 | 0.02710141 | 0.2155 | 0.0274843 | 0.2157667 | 0.02712985 | 0.2157 | 0.02709846 | 0.2151667 | 0.02706096 | 0.2151333 | 0.02664949 | 0.2153333 | 0.02680377 | 0.2149333 | 0.02709014 | 0.2149 | 0.02695441 | 0.2147 | 0.02681057 | 0.2146333 | 0.02672456 | 0.2145667 | 0.02685086 | 0.2146333 | 0.02715171 | 0.2146333 | 0.02694146 | 0.2145333 | 0.02652123 | 0.2144 | 0.0259173 | 0.2146667 | 0.02642705 | 0.2147333 | 0.02686911 | 0.2147667 | 0.0269767 | 0.2145333 | 0.02657497 | 0.2145 | 0.02660238 | 0.2144333 | 0.02687258 | 0.2143 | 0.02676054 | 0.2143 | 0.02655497 | 0.2142 | 0.02656426 | 0.214 | 0.02683741 | 0.2139333 | 0.02695729 | 0.214 | 0.0269018 | 0.2140667 | 0.02685086 | 0.2141667 | 0.0265079 | 0.2141 | 0.0264866 | 0.2137333 | 0.02674326 | 0.2138667 | 0.02713722 | 0.2141 | 0.02695713 | 0.2139333 | 0.02679681 | 0.2142333 | 0.02694505 | 0.2143333 | 0.02686588 | 0.2139667 | 0.02677491 | 0.2138667 | 0.02641998 | 0.2140667 | 0.02627551 | 0.2138 | 0.02669195 | 0.2137333 | 0.02708632 | 0.2137667 | 0.02726198 | 0.2138 | 0.0270933 | 0.2134333 | 0.02652512 | 0.2133333 | 0.02688895 | 0.2134667 | 0.02707278 | 0.2137 | 0.02703923 | 0.2137667 | 0.02692339 | 0.2135667 | 0.02700436 | 0.2138 | 0.0267497 | 0.2137667 | 0.02641998 | 0.2134667 | 0.0264996 | 0.2135667 | 0.02641683 | 0.2137 | 0.02633287 | 0.2136 | 0.02683319 | 0.2136333 | 0.02715171 | 0.2134 | 0.02696331 | 0.2133667 | 0.02664487 | 0.2134333 | 0.02653367 | 0.2136333 | 0.02681173 | 0.2136 | 0.02711174 | 0.2133333 | 0.02730816 | 0.2134667 | 0.02691967 | 0.2134333 | 0.02665887 | 0.2131 | 0.02677362 | 0.2132667 | 0.0264996 | 0.2134667 | 0.0266336 | 0.2134667 | 0.02678213 | 0.2133667 | 0.02679034 | 0.2133333 | 0.02666637 | 0.2136667 | 0.02677491 | 0.2139667 | 0.02676594 | 0.2134 | 0.026456 | 0.2135 | 0.0267497 | 0.2136 | 0.02711568 | 0.2136 | 0.02696677 | 0.2136 | 0.02682201 | 0.2134333 | 0.02694146 | 0.2131667 | 0.02727469 | 0.2131333 | 0.02689366 | 0.2131 | 0.02676901 | 0.2131 | 0.02688506 | 0.2135 | 0.02717695 | 0.2133 | 0.02740669 | 0.2133667 | 0.02705751 | 0.2133 | 0.02688506 | 0.2132333 | 0.0268629 | 0.2131333 | 0.02694888 | 0.2133667 | 0.02707721 | 0.2134667 | 0.02714128 | 0.2135333 | 0.0272314 | 0.2137667 | 0.02728679 | 0.2136 | 0.02718836 | 0.2134 | 0.02703923 | 0.2130667 | 0.02692339 | 0.2131333 | 0.02717135 | 0.213 | 0.02720196 | 0.2128333 | 0.02682068 | 0.2131333 | 0.02682553 | 0.2133 | 0.02677362 | 0.2133 | 0.02669195 | 0.2133667 | 0.02685881 | 0.2130333 | 0.0270942 | 0.2126 | 0.02719265 | 0.2129 | 0.02698778 | 0.2130667 | 0.02678611 | 0.2128 | 0.02697863 | 0.2127667 | 0.02712346 | 0.2128667 | 0.02684081 | 0.2127667 | 0.02693156 | 0.2130333 | 0.02711289 | 0.2129333 | 0.02697707 | 0.2131 | 0.02678893 | 0.2133333 | 0.02669486 | 0.213 | 0.02704305 | 0.2128333 | 0.02708632 | 0.2129 | 0.02682549 | 0.2132667 | 0.02692339 | 0.2132667 | 0.02691967 | 0.2127667 | 0.02707721 | 0.2126333 | 0.02696187 | 0.2128 | 0.02691022 | 0.2128333 | 0.02695296 | 0.2128 | 0.02703566 | 0.2129667 | 0.02713342 | 0.2128333 | 0.02731255 | 0.2130333 | 0.02709014 | 0.2131 | 0.02703566 | 0.2129667 | 0.02693156 | 0.2128333 | 0.02662159 | 0.2127333 | 0.02702571 | 0.2128 | 0.02697443 | 0.2130667 | 0.02663711 | 0.2131 | 0.02710461 | 0.2126667 | 0.02721401 | 0.2125667 | 0.02678611 | 0.2125333 | 0.02681173 | 0.2124667 | 0.02700893 | 0.2127 | 0.02697863 | 0.2126 | 0.02669195 | 0.2127333 | 0.0268763 | 0.2128667 | 0.02698856 | 0.2125333 | 0.02680377 | 0.2126 | 0.02698308 | 0.2127667 | 0.02700436 | 0.2127 | 0.0269018 | 0.2128667 | 0.02707721 | 0.2127333 | 0.02740041 | 0.2128667 | 0.0274325 | 0.2128 | 0.02711568 | 0.2129333 | 0.02694888 | 0.2130667 | 0.02692735 | 0.2125 | 0.02662342 | 0.2121667 | 0.02700893 | 0.2125333 | 0.02702151 | 0.2129333 | 0.02674775 | 0.2128333 | 0.02667487 | 0.2126 | 0.02691963 | 0.2126333 | 0.02718092 | 0.2125667 | 0.02715012 | 0.2125 | 0.02690589 | 0.2122667 | 0.0264996 | 0.2126667 | 0.02679034 | 0.2128 | 0.02698778 | 0.2126667 | 0.02708189 | 0.2124667 | 0.02700893 | 0.2123 | 0.02697863 | 0.2122333 | 0.0270985 | 0.2127 | 0.02741618 | 0.2128667 | 0.02736912 | 0.2129 | 0.02719718 | 0.2131 | 0.02727013 | 0.2128667 | 0.02721842 | 0.2127 | 0.02711986 | 0.2127 | 0.02705143
510 | 0.2119 | 0.02695441 | 0.2111667 | 0.02705751 | 0.2107333 | 0.02693812 | 0.2107333 | 0.0268629 | 0.2110333 | 0.02650551 | 0.2109667 | 0.02649583 | 0.2107 | 0.0266807 | 0.2106333 | 0.0267937 | 0.2107 | 0.02674372 | 0.2106667 | 0.02656129 | 0.2106667 | 0.02656832 | 0.2105667 | 0.02679034 | 0.2107 | 0.02696331 | 0.2106667 | 0.02669948 | 0.2103667 | 0.02669948 | 0.2101333 | 0.02678586 | 0.2103333 | 0.0267937 | 0.2102667 | 0.02684081 | 0.2098667 | 0.02691621 | 0.2101667 | 0.02685881 | 0.2104667 | 0.02677491 | 0.2103333 | 0.02686588 | 0.2099 | 0.02660526 | 0.2099333 | 0.02652123 | 0.2100667 | 0.0265079 | 0.2101 | 0.02647804 | 0.2099667 | 0.02663035 | 0.2098333 | 0.0268629 | 0.2098 | 0.02702147 | 0.2099 | 0.02681877 | 0.2099667 | 0.02699597 | 0.2103 | 0.02732557 | 0.2100333 | 0.02694505 | 0.2099333 | 0.0267313 | 0.2100333 | 0.0266555 | 0.21 | 0.02653614 | 0.2099 | 0.02646709 | 0.2096667 | 0.0264996 | 0.2097667 | 0.02678213 | 0.2099333 | 0.02694146 | 0.2097333 | 0.0270942 | 0.2096333 | 0.02653367 | 0.2098333 | 0.0267278 | 0.2099333 | 0.02693218 | 0.2096667 | 0.02663035 | 0.2098333 | 0.02680377 | 0.2100333 | 0.02694505 | 0.2100667 | 0.02720225 | 0.2098333 | 0.02688027 | 0.2095 | 0.02670069 | 0.2092333 | 0.02645252 | 0.2094333 | 0.02700424 | 0.2095333 | 0.02714287 | 0.2095667 | 0.02690729 | 0.2097667 | 0.02670959 | 0.2097333 | 0.02694888 | 0.2097333 | 0.02701386 | 0.2094667 | 0.02635455 | 0.2096667 | 0.02635455 | 0.2097 | 0.02661541 | 0.2095333 | 0.0266555 | 0.2095667 | 0.02663035 | 0.2096333 | 0.0267278 | 0.2096667 | 0.02691967 | 0.2095333 | 0.02673903 | 0.2094 | 0.02655071 | 0.2093333 | 0.02637629 | 0.2092667 | 0.02677167 | 0.2091667 | 0.02720592 | 0.2093333 | 0.0272314 | 0.2089333 | 0.02652927 | 0.2089333 | 0.02638804 | 0.2094 | 0.02625046 | 0.2093667 | 0.0262064 | 0.2093 | 0.02640947 | 0.2091667 | 0.02680452 | 0.2090667 | 0.02694072 | 0.2089667 | 0.02652223 | 0.2090333 | 0.02648047 | 0.2096 | 0.02677847 | 0.2096667 | 0.02691967 | 0.2097333 | 0.02693502 | 0.2097 | 0.02681579 | 0.2094333 | 0.02707352 | 0.2091333 | 0.02723543 | 0.2093333 | 0.02702151 | 0.2091 | 0.02696009 | 0.2090333 | 0.02692958 | 0.2090667 | 0.02691299 | 0.2093667 | 0.02643096 | 0.2096667 | 0.0264996 | 0.2095 | 0.02683741 | 0.2092667 | 0.02700004 | 0.2092333 | 0.02737265 | 0.2092667 | 0.02755725 | 0.2092667 | 0.02734012 | 0.2093667 | 0.02712985 | 0.2092 | 0.02704305 | 0.2091333 | 0.02680017 | 0.2092333 | 0.02680017 | 0.2092667 | 0.02671758 | 0.2092667 | 0.02651721 | 0.2091667 | 0.02658074 | 0.2092 | 0.02669195 | 0.2092667 | 0.02678213 | 0.2092 | 0.02676901 | 0.2088 | 0.02683741 | 0.2085667 | 0.02693156 | 0.209 | 0.02691022 | 0.2091 | 0.02689436 | 0.2091 | 0.02689101 | 0.2092667 | 0.02684726 | 0.2092667 | 0.02712653 | 0.209 | 0.02725301 | 0.2088667 | 0.02677491 | 0.2091 | 0.02654292 | 0.2091333 | 0.02673504 | 0.2091 | 0.02704712 | 0.2091333 | 0.02688449 | 0.2091667 | 0.02670597 | 0.2088667 | 0.02686315 | 0.2090333 | 0.02690382 | 0.2092 | 0.02698778 | 0.2093 | 0.02705599 | 0.2092 | 0.02692471 | 0.2089667 | 0.02667412 | 0.2090333 | 0.02639714 | 0.2092 | 0.02655071 | 0.2093 | 0.02675668 | 0.2091 | 0.02689796 | 0.2087333 | 0.0268763 | 0.2092 | 0.02740669 | 0.2093 | 0.02734313 | 0.2091667 | 0.02679954 | 0.2092 | 0.02691963 | 0.2088 | 0.0270608 | 0.2086 | 0.02682921 | 0.2087 | 0.02683319 | 0.2087667 | 0.02700004 | 0.209 | 0.02695713 | 0.2087667 | 0.02697225 | 0.2088 | 0.02695713 | 0.2088333 | 0.02701757 | 0.2088667 | 0.02713722 | 0.2091333 | 0.02688895 | 0.2093667 | 0.02670959 | 0.2089333 | 0.02708275 | 0.2089667 | 0.02713342 | 0.2091667 | 0.02697929 | 0.2088 | 0.02703923 | 0.2087667 | 0.02694072 | 0.2086 | 0.0268466 | 0.2085 | 0.02668795 | 0.2088 | 0.0269018 | 0.2088667 | 0.02686315 | 0.2089333 | 0.0266795 | 0.2091333 | 0.02653832 | 0.2090333 | 0.02659779 | 0.2087667 | 0.02671346 | 0.2085333 | 0.02681173 | 0.2086667 | 0.02715012 | 0.2087333 | 0.02718092 | 0.2086667 | 0.02672656 | 0.2087 | 0.02697443 | 0.2086333 | 0.02710305 | 0.2088333 | 0.02689366 | 0.2088 | 0.02676901 | 0.2087667 | 0.02672194 | 0.2088667 | 0.02671758 | 0.2089667 | 0.02708189 | 0.2087333 | 0.02726479 | 0.2089333 | 0.02696187 | 0.2089667 | 0.02693156 | 0.2086 | 0.02676465 | 0.2084667 | 0.02671758 | 0.2087667 | 0.02686315
511 | 0.2079 | 0.02681579 | 0.2071667 | 0.02678213 | 0.2067667 | 0.02657221 | 0.2068667 | 0.02670959 | 0.2069 | 0.02653614 | 0.2066667 | 0.02641683 | 0.2068667 | 0.02691001 | 0.2069 | 0.0267497 | 0.2068 | 0.02661541 | 0.2067667 | 0.0266336 | 0.2068667 | 0.0267026 | 0.2067667 | 0.02678213 | 0.2065333 | 0.0266795 | 0.2063 | 0.02676465 | 0.2063667 | 0.0266336 | 0.2063667 | 0.02642339 | 0.2064333 | 0.02623869 | 0.2064 | 0.02618791 | 0.2063 | 0.02624767 | 0.2064667 | 0.02634772 | 0.2063667 | 0.02635455 | 0.2063333 | 0.02623501 | 0.2066667 | 0.02670959 | 0.2065333 | 0.02680377 | 0.2064333 | 0.0266555 | 0.2061333 | 0.02659378 | 0.2058667 | 0.02672194 | 0.2059 | 0.02669619 | 0.2060333 | 0.02659001 | 0.2061333 | 0.02637288 | 0.2062333 | 0.02630061 | 0.2063333 | 0.02644521 | 0.2062333 | 0.02651758 | 0.206 | 0.02669195 | 0.2061 | 0.02661541 | 0.2063 | 0.02655071 | 0.206 | 0.02661541 | 0.2057667 | 0.02662735 | 0.2060333 | 0.02637288 | 0.2061667 | 0.02641683 | 0.2061 | 0.0266807 | 0.2061333 | 0.02679681 | 0.2063 | 0.02661541 | 0.2062667 | 0.02650363 | 0.2059 | 0.02647414 | 0.2059667 | 0.02636239 | 0.206 | 0.02640947 | 0.206 | 0.02661541 | 0.2058 | 0.02634097 | 0.2057667 | 0.02644911 | 0.2062 | 0.02670069 | 0.2060667 | 0.02685086 | 0.2058333 | 0.02701041 | 0.2058 | 0.02702924 | 0.2058667 | 0.02671758 | 0.2056333 | 0.02688895 | 0.2056667 | 0.02692735 | 0.2057333 | 0.02652123 | 0.2060667 | 0.0264996 | 0.2058667 | 0.02680452 | 0.2055 | 0.02670069 | 0.2057 | 0.02670069 | 0.2058 | 0.02654669 | 0.2054333 | 0.02637288 | 0.2055667 | 0.02622548 | 0.2056667 | 0.02637124 | 0.2057333 | 0.0266625 | 0.2057 | 0.0267497 | 0.2057 | 0.0266807 | 0.2057 | 0.02661541 | 0.2057333 | 0.0266705 | 0.2057333 | 0.02667487 | 0.2057667 | 0.02657635 | 0.2059333 | 0.02639247 | 0.2059 | 0.02654669 | 0.2055333 | 0.02688027 | 0.2052667 | 0.02664487 | 0.2053333 | 0.02680763 | 0.2054 | 0.02690589 | 0.2056333 | 0.0266705 | 0.2056 | 0.02640164 | 0.2056667 | 0.02634772 | 0.2056667 | 0.0267026 | 0.2055 | 0.02661929 | 0.2054333 | 0.02674775 | 0.2055667 | 0.02693156 | 0.2054667 | 0.02678611 | 0.2053667 | 0.02671758 | 0.2054333 | 0.02652927 | 0.2056333 | 0.02647015 | 0.2057333 | 0.02660656 | 0.2057333 | 0.0266705 | 0.2055 | 0.02668795 | 0.2055333 | 0.0266625 | 0.2058 | 0.02654292 | 0.2059667 | 0.02657635 | 0.2057 | 0.02676054 | 0.2056333 | 0.02688027 | 0.2057667 | 0.02678611 | 0.2057 | 0.02668795 | 0.2057 | 0.02676465 | 0.2057 | 0.02691963 | 0.2056667 | 0.02673142 | 0.2057 | 0.02662342 | 0.2054667 | 0.02672194 | 0.2054667 | 0.02679034 | 0.2056 | 0.02690589 | 0.2055667 | 0.02693601 | 0.2052333 | 0.02660656 | 0.2053333 | 0.02680763 | 0.2055667 | 0.02691299 | 0.2055333 | 0.02708275 | 0.2052667 | 0.02685471 | 0.2052667 | 0.02679034 | 0.2056333 | 0.02680763 | 0.2058667 | 0.02677839 | 0.2058 | 0.02675668 | 0.2055667 | 0.02664487 | 0.2054667 | 0.02637124 | 0.2055 | 0.0263454 | 0.2055 | 0.02656426 | 0.2056333 | 0.02675747 | 0.2054333 | 0.02681608 | 0.2053333 | 0.02673504 | 0.2054333 | 0.02688895 | 0.2054667 | 0.02694567 | 0.2055667 | 0.02686315 | 0.2052333 | 0.02686911 | 0.2053667 | 0.02671346 | 0.2054 | 0.02683741 | 0.2055 | 0.02710806 | 0.2052667 | 0.02657221 | 0.2051333 | 0.02653832 | 0.2053 | 0.02662781 | 0.2054 | 0.02683741 | 0.2054333 | 0.02717135 | 0.2056667 | 0.02720984 | 0.2058667 | 0.02727469 | 0.2057 | 0.02703233 | 0.2055667 | 0.02669948 | 0.2055667 | 0.02664487 | 0.2054 | 0.02684188 | 0.2053667 | 0.02679034 | 0.2052 | 0.02662781 | 0.2051 | 0.02669619 | 0.2052 | 0.02662342 | 0.2053667 | 0.02650363 | 0.2055667 | 0.02657635 | 0.2055667 | 0.02686315 | 0.2055333 | 0.02716276 | 0.2052667 | 0.02686774 | 0.205 | 0.02678893 | 0.2052333 | 0.02660205 | 0.2055333 | 0.02717135 | 0.2052333 | 0.02733256 | 0.2053 | 0.0269148 | 0.2053333 | 0.02674775 | 0.2053 | 0.02669619 | 0.2051667 | 0.02657635 | 0.2047667 | 0.02635834 | 0.2050667 | 0.02671758 | 0.2052333 | 0.02688027 | 0.2049667 | 0.02685881 | 0.2051333 | 0.02674326 | 0.2056 | 0.02654669 | 0.2055667 | 0.02680452 | 0.2051 | 0.02691022 | 0.2053667 | 0.02693156 | 0.2056333 | 0.02696187 | 0.2052333 | 0.02694505 | 0.2052333 | 0.02681173 | 0.2054333 | 0.02667487 | 0.2057333 | 0.0270985 | 0.2055667 | 0.02707721 | 0.2052333 | 0.02703976 | 0.2052333 | 0.02689366
512 | 0.2036 | 0.02653614 | 0.2031333 | 0.02644873 | 0.2028667 | 0.0262821 | 0.2026333 | 0.02644521 | 0.2024667 | 0.02656468 | 0.2025 | 0.0265394 | 0.2025 | 0.02611551 | 0.2024333 | 0.0259428 | 0.2023333 | 0.02601491 | 0.2022667 | 0.02599953 | 0.2024667 | 0.02628971 | 0.2027667 | 0.0264996 | 0.2027333 | 0.02651758 | 0.2023333 | 0.02636416 | 0.2022333 | 0.02628996 | 0.2023333 | 0.0264389 | 0.2024 | 0.02626823 | 0.2023667 | 0.02643953 | 0.2024 | 0.02654669 | 0.2018667 | 0.02620971 | 0.2018667 | 0.02642705 | 0.2022 | 0.02668795 | 0.2023333 | 0.02617408 | 0.2022667 | 0.02613737 | 0.2019333 | 0.02637996 | 0.202 | 0.0262042 | 0.2019 | 0.0261916 | 0.2017333 | 0.02638388 | 0.2020333 | 0.02638388 | 0.2018333 | 0.02602132 | 0.2016 | 0.02604662 | 0.2019 | 0.02631704 | 0.2018 | 0.02596241 | 0.2017667 | 0.02614082 | 0.202 | 0.0264822 | 0.2020667 | 0.02630302 | 0.202 | 0.02619555 | 0.2018333 | 0.02630391 | 0.2021667 | 0.0264996 | 0.2021667 | 0.0264996 | 0.2020333 | 0.02638388 | 0.2019 | 0.02592181 | 0.2018 | 0.02591306 | 0.2017333 | 0.0261056 | 0.2020667 | 0.02643953 | 0.2020333 | 0.02617 | 0.2022 | 0.02589865 | 0.2021333 | 0.02623869 | 0.2020667 | 0.02650363 | 0.2021667 | 0.02658074 | 0.2023 | 0.0264866 | 0.2020667 | 0.02650363 | 0.2017 | 0.02662342 | 0.2017 | 0.02647049 | 0.2018 | 0.02626036 | 0.202 | 0.02626823 | 0.2020667 | 0.0264442 | 0.2023333 | 0.02675249 | 0.2020667 | 0.02650363 | 0.2017333 | 0.02638388 | 0.2017333 | 0.0266705 | 0.2016333 | 0.02667487 | 0.2017667 | 0.02643512 | 0.2019333 | 0.02617841 | 0.2017667 | 0.02628578 | 0.2016667 | 0.0264996 | 0.2019 | 0.02661541 | 0.2016333 | 0.02638804 | 0.2013333 | 0.02668949 | 0.2015667 | 0.02672194 | 0.2014667 | 0.0265079 | 0.2014 | 0.02662781 | 0.2017667 | 0.02656468 | 0.2019 | 0.02640543 | 0.2017333 | 0.02631126 | 0.2015333 | 0.02637996 | 0.2017333 | 0.0266625 | 0.2016667 | 0.02656832 | 0.2015 | 0.02647414 | 0.2012667 | 0.0264923 | 0.2015667 | 0.02664086 | 0.2018 | 0.02682549 | 0.2017333 | 0.02701041 | 0.2015333 | 0.02659779 | 0.2015333 | 0.02660656 | 0.2018667 | 0.02679034 | 0.2019333 | 0.02680763 | 0.2018667 | 0.02670959 | 0.2016667 | 0.02671758 | 0.2019 | 0.02676901 | 0.2019667 | 0.02657635 | 0.2017667 | 0.02672656 | 0.2017333 | 0.02702571 | 0.2016 | 0.02676054 | 0.2015 | 0.02661541 | 0.2015 | 0.02683741 | 0.2014333 | 0.02661132 | 0.2016667 | 0.02628971 | 0.2016667 | 0.02628578 | 0.2021 | 0.02655071 | 0.2019667 | 0.02643096 | 0.2013333 | 0.02618299 | 0.2014667 | 0.02643096 | 0.2017 | 0.02638901 | 0.2014333 | 0.02658324 | 0.2014333 | 0.02638388 | 0.2014 | 0.02654292 | 0.2015 | 0.0266807 | 0.2018 | 0.02655071 | 0.2018667 | 0.02664912 | 0.2017667 | 0.02680452 | 0.2019 | 0.02655497 | 0.2021 | 0.02654669 | 0.2019333 | 0.0266705 | 0.2015667 | 0.02672656 | 0.2016 | 0.02683741 | 0.2019667 | 0.02656468 | 0.2018667 | 0.02657635 | 0.2015333 | 0.02646083 | 0.2014667 | 0.02651243 | 0.2016667 | 0.0265079 | 0.2018 | 0.02635501 | 0.2015 | 0.02635501 | 0.2013333 | 0.02632899 | 0.2015333 | 0.02647519 | 0.2014667 | 0.02651243 | 0.2015667 | 0.02649583 | 0.2017 | 0.02675668 | 0.2016 | 0.02676054 | 0.2015 | 0.02676901 | 0.2016 | 0.02655497 | 0.2018333 | 0.02653367 | 0.2017 | 0.0264822 | 0.2015 | 0.02640543 | 0.2015667 | 0.02636239 | 0.2013667 | 0.02622115 | 0.201 | 0.02619975 | 0.2012 | 0.02641376 | 0.2011333 | 0.02652123 | 0.201 | 0.02669195 | 0.2014333 | 0.02659779 | 0.2015667 | 0.02635455 | 0.2015333 | 0.02631531 | 0.2016667 | 0.02643953 | 0.2014667 | 0.02664086 | 0.2012667 | 0.02670959 | 0.2012333 | 0.02652123 | 0.2014333 | 0.02687258 | 0.2014333 | 0.02695296 | 0.2013667 | 0.02665837 | 0.2015667 | 0.02686315 | 0.2018333 | 0.02674326 | 0.2017667 | 0.02651721 | 0.2012333 | 0.02653367 | 0.2010333 | 0.02661132 | 0.2013333 | 0.02631126 | 0.2013667 | 0.02601145 | 0.2014333 | 0.02632418 | 0.2015333 | 0.02660656 | 0.2014333 | 0.02653367 | 0.2017 | 0.02676901 | 0.2018667 | 0.02671758 | 0.2016 | 0.02663244 | 0.2013667 | 0.02693601 | 0.2013667 | 0.02700893 | 0.2015333 | 0.02682068 | 0.2016333 | 0.02702571 | 0.2016333 | 0.02681608 | 0.2015333 | 0.02647015 | 0.2013333 | 0.02667487 | 0.2012667 | 0.02686315 | 0.2014 | 0.02691022 | 0.2016 | 0.02677362 | 0.2017667 | 0.02679954 | 0.2016667 | 0.02687258 | 0.2015 | 0.02670069
513 | 0.1995 | 0.02646394 | 0.1989667 | 0.02672194 | 0.1988 | 0.02669619 | 0.1986667 | 0.0266336 | 0.1988 | 0.02639179 | 0.1987 | 0.02640164 | 0.1983667 | 0.02635455 | 0.1982667 | 0.0264923 | 0.1983 | 0.0266842 | 0.1985333 | 0.02652123 | 0.1988333 | 0.02631531 | 0.1988 | 0.02619555 | 0.1983 | 0.0260319 | 0.1984 | 0.02603434 | 0.1983 | 0.02624767 | 0.1981333 | 0.02657497 | 0.1981 | 0.02639179 | 0.1981667 | 0.02648324 | 0.1982 | 0.02680833 | 0.1983667 | 0.02669661 | 0.1983 | 0.02639482 | 0.1981667 | 0.02606509 | 0.1981333 | 0.02617408 | 0.1979333 | 0.02647015 | 0.1981333 | 0.02637629 | 0.1979 | 0.02653614 | 0.1979667 | 0.02643953 | 0.1981333 | 0.02631962 | 0.1981 | 0.02653312 | 0.1984 | 0.02618791 | 0.1983 | 0.02605034 | 0.1978333 | 0.02608708 | 0.1978333 | 0.02615624 | 0.1981667 | 0.02613125 | 0.1985 | 0.02625681 | 0.1981333 | 0.02623158 | 0.1980333 | 0.02644521 | 0.1983 | 0.02660526 | 0.1983 | 0.02646104 | 0.1981333 | 0.0264389 | 0.1978667 | 0.02641998 | 0.1976333 | 0.02609027 | 0.1977333 | 0.02629757 | 0.1980333 | 0.0264389 | 0.1982667 | 0.02635834 | 0.1982333 | 0.02631531 | 0.1981 | 0.0261916 | 0.1977333 | 0.02602132 | 0.1976333 | 0.0261593 | 0.1975333 | 0.02623158 | 0.1976333 | 0.0261593 | 0.1980667 | 0.02649583 | 0.1978667 | 0.02670959 | 0.1977333 | 0.02658023 | 0.1979667 | 0.02655527 | 0.1980333 | 0.02623158 | 0.1978333 | 0.02596438 | 0.1977333 | 0.02610138 | 0.1978 | 0.02633287 | 0.1979333 | 0.02652123 | 0.1981 | 0.0264183 | 0.1978333 | 0.02631962 | 0.1978333 | 0.02631531 | 0.198 | 0.02640164 | 0.1978667 | 0.02627259 | 0.1981 | 0.02610632 | 0.1981333 | 0.02624263 | 0.1978333 | 0.02652512 | 0.1976667 | 0.02658074 | 0.1978667 | 0.02628971 | 0.1980333 | 0.02630391 | 0.1979333 | 0.02609027 | 0.1976 | 0.0260543 | 0.1974333 | 0.02611007 | 0.1975 | 0.02661929 | 0.1978333 | 0.02679681 | 0.1979667 | 0.02643512 | 0.1979667 | 0.02616682 | 0.1978333 | 0.02619292 | 0.1977667 | 0.02635834 | 0.1978 | 0.02626417 | 0.1975 | 0.02635008 | 0.1974667 | 0.02614847 | 0.198 | 0.02647049 | 0.1981333 | 0.02636681 | 0.1975667 | 0.02643096 | 0.1975 | 0.02657455 | 0.1974667 | 0.02667412 | 0.1977333 | 0.02652927 | 0.1977 | 0.02640543 | 0.1978333 | 0.02639714 | 0.1980333 | 0.02631962 | 0.1978667 | 0.0266336 | 0.1977667 | 0.02656468 | 0.1976667 | 0.0264996 | 0.1976667 | 0.02642705 | 0.1976333 | 0.02637288 | 0.1977 | 0.02625681 | 0.1978333 | 0.02625126 | 0.1976333 | 0.02644873 | 0.1977333 | 0.02622281 | 0.1974333 | 0.02615624 | 0.1974333 | 0.02644193 | 0.1976 | 0.02647804 | 0.198 | 0.02633679 | 0.1979667 | 0.0264996 | 0.1978667 | 0.02651243 | 0.1979333 | 0.02646537 | 0.1980667 | 0.02650363 | 0.1982 | 0.0264822 | 0.1981667 | 0.0264996 | 0.1978 | 0.02696331 | 0.1976333 | 0.0266705 | 0.1978 | 0.02633287 | 0.1974333 | 0.02661132 | 0.1974 | 0.02685157 | 0.1975333 | 0.02652927 | 0.1974333 | 0.02617 | 0.1975333 | 0.02623158 | 0.1977333 | 0.02630746 | 0.1979 | 0.0264822 | 0.1977667 | 0.02656832 | 0.1977 | 0.0263292 | 0.1974667 | 0.02629833 | 0.1975667 | 0.02636669 | 0.1979 | 0.02655071 | 0.1980333 | 0.02674326 | 0.1979333 | 0.02667487 | 0.1976 | 0.02607272 | 0.1975333 | 0.02597362 | 0.1976 | 0.02655497 | 0.1975667 | 0.0265079 | 0.1975333 | 0.02631531 | 0.1973667 | 0.02622548 | 0.1977 | 0.02663244 | 0.1978333 | 0.02668437 | 0.1980333 | 0.02653367 | 0.1981333 | 0.02652512 | 0.1981333 | 0.02645252 | 0.1977333 | 0.02660656 | 0.1975 | 0.02661929 | 0.1975667 | 0.02642705 | 0.1977667 | 0.02635834 | 0.1978333 | 0.02647519 | 0.1978 | 0.02670069 | 0.1980333 | 0.02630746 | 0.1978667 | 0.02573355 | 0.1977333 | 0.02623869 | 0.1978667 | 0.02635455 | 0.1976667 | 0.02645428 | 0.1974667 | 0.02646537 | 0.1974667 | 0.02645428 | 0.1976667 | 0.02635834 | 0.1979 | 0.02675668 | 0.1975 | 0.02655071 | 0.1974333 | 0.02617 | 0.1979 | 0.0264866 | 0.1977667 | 0.02643096 | 0.1978333 | 0.02622548 | 0.1978 | 0.02646709 | 0.1978667 | 0.02665362 | 0.1978667 | 0.02679034 | 0.1975333 | 0.02715171 | 0.1976333 | 0.02682553 | 0.1975333 | 0.02683596 | 0.1978 | 0.02676054 | 0.1981 | 0.0264866 | 0.1978667 | 0.02658538 | 0.1976333 | 0.0266705 | 0.1978333 | 0.02647015 | 0.1979 | 0.0264822 | 0.1979667 | 0.02656832 | 0.1979 | 0.02676054 | 0.1976667 | 0.02686315 | 0.1976667 | 0.02671758 | 0.1977333 | 0.02660205
514 | 0.1954 | 0.0263197 | 0.1949 | 0.02635008 | 0.1950667 | 0.02594306 | 0.1949667 | 0.02572072 | 0.1947333 | 0.02573225 | 0.1943333 | 0.02601491 | 0.1946333 | 0.0260249 | 0.195 | 0.026127 | 0.1949333 | 0.02626091 | 0.1944667 | 0.02607992 | 0.1943333 | 0.0260249 | 0.1941 | 0.02597781 | 0.1937 | 0.02569527 | 0.1940333 | 0.02617 | 0.1942667 | 0.02642705 | 0.1943333 | 0.02630061 | 0.1946667 | 0.02614082 | 0.1947333 | 0.02617 | 0.1947 | 0.02619555 | 0.1945 | 0.02612291 | 0.1944 | 0.026127 | 0.1945667 | 0.02593072 | 0.1944 | 0.02570331 | 0.1941333 | 0.0260372 | 0.1944667 | 0.02598991 | 0.1941667 | 0.02586198 | 0.1939 | 0.02633679 | 0.1940333 | 0.0262284 | 0.1939 | 0.02576781 | 0.1939333 | 0.02588363 | 0.1943333 | 0.02587667 | 0.1944333 | 0.02610138 | 0.1945667 | 0.02643953 | 0.1945333 | 0.02639714 | 0.1943667 | 0.02616682 | 0.1943 | 0.02647804 | 0.1940333 | 0.02651105 | 0.1938333 | 0.02636176 | 0.1941 | 0.02638901 | 0.1942 | 0.02638901 | 0.1941 | 0.02640164 | 0.1941333 | 0.02589599 | 0.1943 | 0.02578061 | 0.1941 | 0.02601013 | 0.1941667 | 0.02587951 | 0.1942 | 0.02576781 | 0.1940667 | 0.02586598 | 0.1942333 | 0.02589161 | 0.1944667 | 0.02614451 | 0.1945 | 0.02639482 | 0.1942333 | 0.02665237 | 0.1939333 | 0.02636681 | 0.1941 | 0.02617569 | 0.1943667 | 0.02613125 | 0.1941667 | 0.02592712 | 0.1939667 | 0.02622115 | 0.1941 | 0.02647414 | 0.1944 | 0.02654292 | 0.1944333 | 0.02637288 | 0.194 | 0.02633679 | 0.1938333 | 0.02588363 | 0.1940333 | 0.02594576 | 0.1938667 | 0.02628578 | 0.1939333 | 0.02638804 | 0.194 | 0.0262089 | 0.1940667 | 0.02608887 | 0.1940333 | 0.0261056 | 0.1936333 | 0.02573873 | 0.1938667 | 0.02578247 | 0.1940667 | 0.02622548 | 0.1937667 | 0.02600325 | 0.1941333 | 0.02615624 | 0.1941333 | 0.0266625 | 0.1940667 | 0.02636239 | 0.1942333 | 0.02644873 | 0.1940333 | 0.02659378 | 0.1937 | 0.02639811 | 0.1938 | 0.02632578 | 0.1938333 | 0.02630391 | 0.1936667 | 0.02636239 | 0.1937667 | 0.02644911 | 0.1938333 | 0.02654836 | 0.1942667 | 0.02620971 | 0.1947667 | 0.02620055 | 0.1948333 | 0.02622548 | 0.1946 | 0.02618447 | 0.1943667 | 0.02656129 | 0.1939333 | 0.02665887 | 0.1936667 | 0.02657221 | 0.194 | 0.0264866 | 0.1944333 | 0.02625126 | 0.1947333 | 0.02618299 | 0.1945667 | 0.0263811 | 0.1943667 | 0.02653304 | 0.1944 | 0.02649126 | 0.1941667 | 0.02656832 | 0.1942333 | 0.0266795 | 0.1939667 | 0.02696792 | 0.1944333 | 0.02659779 | 0.1941 | 0.02610632 | 0.1938 | 0.0263292 | 0.1938333 | 0.02666637 | 0.1938667 | 0.02664086 | 0.1941333 | 0.02624682 | 0.1940333 | 0.02614222 | 0.1938667 | 0.02639777 | 0.1936333 | 0.02627157 | 0.1937 | 0.0262089 | 0.1939667 | 0.02679482 | 0.1938333 | 0.02667487 | 0.1938 | 0.02633287 | 0.1935 | 0.02626823 | 0.1936333 | 0.02646537 | 0.1940333 | 0.02638388 | 0.1943 | 0.02626417 | 0.1943333 | 0.02644873 | 0.1940667 | 0.0266336 | 0.1939 | 0.02667746 | 0.1941667 | 0.02629833 | 0.1941667 | 0.02608427 | 0.1940333 | 0.0261056 | 0.1941667 | 0.0263811 | 0.1940667 | 0.0263864 | 0.1941333 | 0.0260372 | 0.1941 | 0.02583292 | 0.1942333 | 0.0258149 | 0.1941 | 0.02613133 | 0.194 | 0.02653614 | 0.1941667 | 0.02676345 | 0.1945 | 0.02660526 | 0.1946333 | 0.02627157 | 0.1942667 | 0.02659027 | 0.1939333 | 0.02659779 | 0.1936667 | 0.02642339 | 0.1940667 | 0.02643096 | 0.1943 | 0.02634097 | 0.1941 | 0.02649616 | 0.1939667 | 0.02679034 | 0.1940333 | 0.02666637 | 0.1939667 | 0.02658074 | 0.1939667 | 0.02658538 | 0.1937333 | 0.02631962 | 0.1938333 | 0.02609742 | 0.1940667 | 0.02637604 | 0.194 | 0.02657455 | 0.1941333 | 0.02647519 | 0.1942 | 0.02642814 | 0.1941 | 0.0264866 | 0.1941 | 0.02647804 | 0.1939 | 0.0264866 | 0.1938333 | 0.02652927 | 0.1939667 | 0.02628971 | 0.194 | 0.026063 | 0.1940667 | 0.02594768 | 0.194 | 0.02598166 | 0.1941333 | 0.02601491 | 0.1943 | 0.02633679 | 0.1940667 | 0.02651721 | 0.1942333 | 0.02624682 | 0.1941333 | 0.0260418 | 0.1940667 | 0.02651243 | 0.1939667 | 0.02679482 | 0.1939333 | 0.02659779 | 0.1940667 | 0.0264996 | 0.1944 | 0.02656426 | 0.1949333 | 0.02670635 | 0.1946 | 0.02663732 | 0.1943667 | 0.02630796 | 0.1943667 | 0.02572474 | 0.1943 | 0.02589298 | 0.1944667 | 0.02598991 | 0.1942 | 0.0263454 | 0.1941333 | 0.02638804 | 0.1945333 | 0.02638804 | 0.1945667 | 0.02651721 | 0.1942333 | 0.02638804
515 | 0.1915 | 0.02611219 | 0.1913333 | 0.02623501 | 0.1912667 | 0.02621327 | 0.1910667 | 0.02571696 | 0.1911 | 0.02540249 | 0.1907 | 0.02569527 | 0.1904667 | 0.0262064 | 0.1904 | 0.02618447 | 0.1904667 | 0.02584858 | 0.1904 | 0.02589298 | 0.1906667 | 0.02620971 | 0.1907 | 0.02649126 | 0.1906667 | 0.02617204 | 0.1903667 | 0.02601145 | 0.1902667 | 0.02593458 | 0.1903 | 0.02591306 | 0.1904333 | 0.0258189 | 0.1907667 | 0.02578945 | 0.191 | 0.02597422 | 0.1905 | 0.02582957 | 0.1904 | 0.02591306 | 0.1908667 | 0.02578945 | 0.1907 | 0.02597422 | 0.1903667 | 0.02586598 | 0.1906667 | 0.02542457 | 0.1909 | 0.02561926 | 0.1906667 | 0.02606841 | 0.1905667 | 0.02621327 | 0.1905667 | 0.02601145 | 0.1904667 | 0.02600325 | 0.1906 | 0.02582957 | 0.1907 | 0.02569527 | 0.1906667 | 0.02572072 | 0.1905667 | 0.02579332 | 0.1904333 | 0.02596438 | 0.1906667 | 0.02588453 | 0.1906667 | 0.02601145 | 0.1906333 | 0.0262284 | 0.1907333 | 0.02658324 | 0.1907667 | 0.02657635 | 0.1908667 | 0.02623005 | 0.1905 | 0.02563487 | 0.1906667 | 0.02586598 | 0.1907667 | 0.02614847 | 0.1906667 | 0.02600722 | 0.1904667 | 0.02585477 | 0.1905 | 0.02589298 | 0.1907 | 0.0263197 | 0.1906 | 0.02591306 | 0.1904667 | 0.02573355 | 0.1904 | 0.02592656 | 0.1905333 | 0.02625126 | 0.1906333 | 0.02624263 | 0.1906 | 0.02619975 | 0.1905 | 0.02585846 | 0.1904 | 0.02599962 | 0.1904667 | 0.02601145 | 0.1906 | 0.02590187 | 0.1907333 | 0.02587075 | 0.1903 | 0.0262042 | 0.1905 | 0.02627711 | 0.1907667 | 0.02622115 | 0.1909333 | 0.02601799 | 0.1905333 | 0.02580444 | 0.1904667 | 0.02579332 | 0.1904667 | 0.02581141 | 0.1906667 | 0.02581658 | 0.1905333 | 0.02569129 | 0.1905667 | 0.0258065 | 0.1905333 | 0.026125 | 0.1904 | 0.02599013 | 0.1906 | 0.02604317 | 0.1907 | 0.02625046 | 0.1906667 | 0.02572072 | 0.1906667 | 0.0255878 | 0.1905333 | 0.02569129 | 0.1903667 | 0.02602068 | 0.1903333 | 0.02591066 | 0.1906667 | 0.02572474 | 0.1907333 | 0.02595616 | 0.1905333 | 0.02595616 | 0.1904333 | 0.02617841 | 0.1906 | 0.02634097 | 0.1906333 | 0.0260372 | 0.1904667 | 0.02587023 | 0.1903667 | 0.02572072 | 0.1904333 | 0.02617 | 0.1904 | 0.02641376 | 0.1904667 | 0.02636669 | 0.1905667 | 0.02615713 | 0.1907333 | 0.02590062 | 0.1908333 | 0.02575038 | 0.1905333 | 0.02609372 | 0.1904333 | 0.02603284 | 0.1905667 | 0.02586598 | 0.1905 | 0.02607272 | 0.1901667 | 0.02617204 | 0.1902333 | 0.02626091 | 0.1905 | 0.0264231 | 0.1904667 | 0.02602068 | 0.1903667 | 0.02586598 | 0.1902333 | 0.02595244 | 0.1902667 | 0.02622115 | 0.1901667 | 0.02623488 | 0.1904667 | 0.02586598 | 0.1904667 | 0.02593072 | 0.1904667 | 0.02608427 | 0.1903667 | 0.02630796 | 0.1904333 | 0.02638388 | 0.1906333 | 0.02596438 | 0.1906333 | 0.02611977 | 0.1907 | 0.02683319 | 0.1904333 | 0.02639714 | 0.1899333 | 0.02627728 | 0.1901667 | 0.02593869 | 0.1903667 | 0.02579746 | 0.1902667 | 0.0263186 | 0.1908667 | 0.0265079 | 0.1906333 | 0.02624263 | 0.1907 | 0.02628701 | 0.1908333 | 0.02634493 | 0.1901667 | 0.02608427 | 0.1903333 | 0.02611007 | 0.1906667 | 0.02622548 | 0.1907667 | 0.02657635 | 0.1903667 | 0.02615713 | 0.1903 | 0.02584892 | 0.1907667 | 0.02607992 | 0.1905 | 0.02612291 | 0.1899333 | 0.0266271 | 0.1904333 | 0.02675249 | 0.1903333 | 0.025431 | 0.1903667 | 0.02542339 | 0.1908 | 0.02601013 | 0.1907333 | 0.02618299 | 0.1905667 | 0.02623488 | 0.1904 | 0.02622454 | 0.1903333 | 0.02625126 | 0.1908 | 0.02640543 | 0.1909333 | 0.02675249 | 0.1909333 | 0.02640724 | 0.1909333 | 0.02646537 | 0.191 | 0.02655949 | 0.1909333 | 0.02640724 | 0.1907333 | 0.02641834 | 0.1904667 | 0.02669211 | 0.1907 | 0.02677362 | 0.1908667 | 0.02623488 | 0.1909333 | 0.02620386 | 0.1910667 | 0.02639777 | 0.1908667 | 0.02626282 | 0.1904667 | 0.02633025 | 0.1903333 | 0.02625596 | 0.1906 | 0.02640543 | 0.1907667 | 0.02594306 | 0.1905333 | 0.02578066 | 0.1905 | 0.02650132 | 0.1906 | 0.02651239 | 0.1906667 | 0.02639196 | 0.1906333 | 0.02661132 | 0.1906333 | 0.02654321 | 0.1904667 | 0.0264597 | 0.1904667 | 0.02595256 | 0.1909333 | 0.02598388 | 0.1907333 | 0.026125 | 0.1905667 | 0.02593072 | 0.1912333 | 0.02638388 | 0.1912333 | 0.02646537 | 0.1909667 | 0.02631316 | 0.1907333 | 0.02628324 | 0.1907667 | 0.02641014 | 0.1910667 | 0.0262453 | 0.1910333 | 0.02590551 | 0.1909 | 0.026063 | 0.1906333 | 0.02640206 | 0.1907333 | 0.02626612
516 | 0.1873 | 0.02582957 | 0.1870333 | 0.02595244 | 0.1869 | 0.02589865 | 0.1869 | 0.02596498 | 0.1867667 | 0.02563518 | 0.1864 | 0.02541273 | 0.1864 | 0.025554 | 0.1866333 | 0.02574624 | 0.1868 | 0.02584041 | 0.1866333 | 0.02595244 | 0.1866333 | 0.02574624 | 0.1867333 | 0.02553642 | 0.1868 | 0.02570331 | 0.1867 | 0.02563058 | 0.1867333 | 0.02559744 | 0.1867 | 0.02576406 | 0.1866 | 0.02576781 | 0.1864333 | 0.02553238 | 0.1862667 | 0.02529695 | 0.1864667 | 0.02544659 | 0.1865667 | 0.02594768 | 0.1870333 | 0.02616261 | 0.1867333 | 0.02552859 | 0.1866 | 0.02541666 | 0.1865667 | 0.0255878 | 0.1865 | 0.02584454 | 0.1863667 | 0.02593869 | 0.1863333 | 0.0258189 | 0.1865 | 0.02576781 | 0.1865333 | 0.02580146 | 0.1865333 | 0.02573225 | 0.1864667 | 0.0254382 | 0.1866333 | 0.02567766 | 0.1868333 | 0.02575038 | 0.1869333 | 0.02575478 | 0.1867333 | 0.02574624 | 0.1866667 | 0.02572072 | 0.1866667 | 0.02564818 | 0.1865667 | 0.02564818 | 0.1864667 | 0.02579332 | 0.1866 | 0.02583292 | 0.1865667 | 0.02599607 | 0.1866333 | 0.0260372 | 0.1864 | 0.02599962 | 0.1859333 | 0.02581115 | 0.1862333 | 0.02573536 | 0.1866333 | 0.02566013 | 0.1868 | 0.02583292 | 0.1866333 | 0.02581115 | 0.1867 | 0.02583292 | 0.1868667 | 0.02599953 | 0.1868 | 0.02549824 | 0.1867667 | 0.02560226 | 0.1868333 | 0.02590062 | 0.1862 | 0.02584454 | 0.186 | 0.02599474 | 0.1863667 | 0.02586598 | 0.1863667 | 0.02572072 | 0.1864 | 0.02570772 | 0.1864 | 0.02571238 | 0.1864 | 0.02577609 | 0.1863 | 0.02590907 | 0.1862 | 0.02619975 | 0.1865667 | 0.02622115 | 0.1864333 | 0.02567766 | 0.1863667 | 0.02559236 | 0.1865 | 0.02585356 | 0.1863667 | 0.02622115 | 0.1863333 | 0.02631962 | 0.1866333 | 0.02603284 | 0.1867333 | 0.02603284 | 0.1866333 | 0.0260372 | 0.1866667 | 0.02587023 | 0.1869 | 0.02606773 | 0.1868 | 0.0262089 | 0.1866 | 0.02627711 | 0.1863333 | 0.0260372 | 0.1863 | 0.0257854 | 0.1861667 | 0.02574339 | 0.1864 | 0.02569527 | 0.1865667 | 0.02570724 | 0.1866 | 0.02590534 | 0.187 | 0.0260543 | 0.1868667 | 0.02600325 | 0.1867333 | 0.02609372 | 0.1865 | 0.02633679 | 0.1862667 | 0.02573834 | 0.1864333 | 0.0255453 | 0.1866667 | 0.02566065 | 0.1867667 | 0.02589534 | 0.1866 | 0.02610147 | 0.1865 | 0.02601576 | 0.1863667 | 0.0255878 | 0.1866 | 0.02569163 | 0.1864667 | 0.02601145 | 0.1863 | 0.02592656 | 0.1864333 | 0.02591606 | 0.1866333 | 0.02598388 | 0.1868 | 0.02599013 | 0.1866667 | 0.02614451 | 0.1866333 | 0.02618299 | 0.1868 | 0.02586362 | 0.1866 | 0.02584892 | 0.1867667 | 0.02581141 | 0.1869667 | 0.02574339 | 0.1867333 | 0.02610138 | 0.1865 | 0.02599013 | 0.1863333 | 0.02583245 | 0.1863667 | 0.02602068 | 0.1865 | 0.02593685 | 0.1866667 | 0.02596309 | 0.1868333 | 0.02626612 | 0.1867667 | 0.02583361 | 0.1866 | 0.02573364 | 0.1866 | 0.02583654 | 0.1868 | 0.02590907 | 0.1864333 | 0.02596438 | 0.1860333 | 0.02575038 | 0.1863667 | 0.02552911 | 0.1868667 | 0.02559236 | 0.1871667 | 0.02587951 | 0.1871 | 0.0257854 | 0.1868333 | 0.02588749 | 0.1866333 | 0.02602874 | 0.1869 | 0.02613593 | 0.1871 | 0.02628701 | 0.1871333 | 0.02626091 | 0.1869667 | 0.02594306 | 0.1867667 | 0.02613737 | 0.1866333 | 0.02609372 | 0.1867333 | 0.02560499 | 0.1870333 | 0.0258149 | 0.1871 | 0.02597781 | 0.1870333 | 0.02609372 | 0.1869667 | 0.02567545 | 0.1867 | 0.02573959 | 0.1865333 | 0.02592172 | 0.1866 | 0.02614587 | 0.1867667 | 0.02603643 | 0.1868667 | 0.02597465 | 0.1868 | 0.02628701 | 0.1867333 | 0.026125 | 0.1867 | 0.02608346 | 0.1869333 | 0.02625596 | 0.1871 | 0.02605852 | 0.1871667 | 0.02586598 | 0.187 | 0.02585356 | 0.1869 | 0.02585846 | 0.187 | 0.02578061 | 0.1867667 | 0.02596309 | 0.1869667 | 0.02611568 | 0.1871 | 0.02615123 | 0.187 | 0.0262089 | 0.1866667 | 0.02600325 | 0.1868333 | 0.02595616 | 0.1870667 | 0.02601145 | 0.1871667 | 0.02596309 | 0.1867333 | 0.02605716 | 0.1865333 | 0.02613048 | 0.1868667 | 0.02617204 | 0.1871333 | 0.02617841 | 0.1870667 | 0.02615267 | 0.1868333 | 0.02596887 | 0.1869 | 0.02600474 | 0.1869333 | 0.02605716 | 0.1868333 | 0.026125 | 0.1870333 | 0.02633405 | 0.1872 | 0.02628193 | 0.1871667 | 0.02616682 | 0.1871 | 0.02627711 | 0.1870667 | 0.02636669 | 0.1871 | 0.02627255 | 0.1871333 | 0.02590551 | 0.187 | 0.02571238 | 0.1869 | 0.02571238 | 0.187 | 0.02599474
517 | 0.1833 | 0.02576056 | 0.1827333 | 0.02595616 | 0.1827 | 0.02582363 | 0.1828333 | 0.02538377 | 0.1827333 | 0.02539112 | 0.1827667 | 0.02550691 | 0.1828333 | 0.02567364 | 0.1828333 | 0.02588363 | 0.1828 | 0.02597422 | 0.1825333 | 0.02587358 | 0.1826 | 0.02562655 | 0.1827333 | 0.02546374 | 0.1826333 | 0.02567364 | 0.1824 | 0.02590534 | 0.1824 | 0.02597422 | 0.1826 | 0.0260543 | 0.1827 | 0.02570331 | 0.1830667 | 0.02542457 | 0.1829333 | 0.02559744 | 0.1827 | 0.02534811 | 0.1826333 | 0.02546793 | 0.1827 | 0.02569916 | 0.1828333 | 0.0258189 | 0.1826 | 0.02583292 | 0.1824667 | 0.02578247 | 0.1826333 | 0.02575478 | 0.1825667 | 0.02587474 | 0.1826 | 0.02577182 | 0.1825 | 0.02562655 | 0.1828333 | 0.0258189 | 0.1829 | 0.02584041 | 0.1826333 | 0.02552859 | 0.1828 | 0.02569916 | 0.1827667 | 0.02573834 | 0.1828333 | 0.02548206 | 0.1826667 | 0.02551501 | 0.1827 | 0.02562278 | 0.1826333 | 0.02588363 | 0.1827667 | 0.02592712 | 0.1829 | 0.02555034 | 0.1827667 | 0.02544227 | 0.1826667 | 0.02571696 | 0.1827667 | 0.02565623 | 0.1828 | 0.0256493 | 0.1828667 | 0.0257487 | 0.1826667 | 0.0258065 | 0.1827667 | 0.02572072 | 0.1828 | 0.02577182 | 0.1825333 | 0.02568194 | 0.1824333 | 0.02570166 | 0.1828333 | 0.02555521 | 0.1828333 | 0.02561358 | 0.1828 | 0.02584454 | 0.1828667 | 0.02600325 | 0.1828667 | 0.02572474 | 0.1828 | 0.02555791 | 0.1827 | 0.02548934 | 0.1827 | 0.02563942 | 0.1826667 | 0.02581658 | 0.1826 | 0.02593685 | 0.1824333 | 0.02583245 | 0.1825 | 0.02584454 | 0.1828 | 0.02562655 | 0.1827667 | 0.02546113 | 0.1825667 | 0.02559236 | 0.1826667 | 0.02572072 | 0.1828 | 0.02583292 | 0.1827667 | 0.02585825 | 0.1825667 | 0.02587023 | 0.1826 | 0.02570772 | 0.1826667 | 0.02573355 | 0.1828667 | 0.02573834 | 0.1829333 | 0.02569635 | 0.1828 | 0.02571238 | 0.1827333 | 0.02568649 | 0.1829667 | 0.0255878 | 0.1832333 | 0.02557203 | 0.1829667 | 0.02576009 | 0.1828667 | 0.02581658 | 0.1829667 | 0.02587951 | 0.183 | 0.0260543 | 0.1829333 | 0.02602874 | 0.1828333 | 0.02596014 | 0.1829 | 0.02592181 | 0.1829333 | 0.02604667 | 0.1830333 | 0.02618783 | 0.1829333 | 0.02596887 | 0.1830333 | 0.02596014 | 0.1831333 | 0.02595616 | 0.1831 | 0.02576781 | 0.1831333 | 0.02588002 | 0.1829333 | 0.02617 | 0.1826333 | 0.02596438 | 0.1828667 | 0.02609372 | 0.1830667 | 0.02587951 | 0.1828333 | 0.02534092 | 0.1827 | 0.02576781 | 0.1827333 | 0.02588363 | 0.1830667 | 0.02566065 | 0.1831 | 0.02571238 | 0.1831 | 0.02594237 | 0.1833333 | 0.02613048 | 0.1829333 | 0.02590062 | 0.1828333 | 0.0258149 | 0.1828333 | 0.02588749 | 0.183 | 0.0257854 | 0.1831 | 0.02585846 | 0.1833333 | 0.02575038 | 0.1832333 | 0.02567364 | 0.1829667 | 0.02578945 | 0.1827333 | 0.02589161 | 0.1828333 | 0.02583245 | 0.1830667 | 0.02588453 | 0.1832667 | 0.0259577 | 0.1835667 | 0.02595256 | 0.1831 | 0.02542532 | 0.1829 | 0.02535705 | 0.1829667 | 0.02566532 | 0.183 | 0.0256493 | 0.1830333 | 0.02583748 | 0.1831667 | 0.02595256 | 0.1831 | 0.02572794 | 0.1830667 | 0.02581658 | 0.1832 | 0.02585846 | 0.1832 | 0.0258071 | 0.1830333 | 0.02584832 | 0.1832 | 0.02563942 | 0.1833333 | 0.02562841 | 0.1831667 | 0.02587951 | 0.1830333 | 0.02604667 | 0.183 | 0.02614587 | 0.1832333 | 0.02613048 | 0.1833667 | 0.02588981 | 0.1832 | 0.02573364 | 0.1829 | 0.0257854 | 0.1829333 | 0.02582316 | 0.1829667 | 0.02594306 | 0.1830333 | 0.02575478 | 0.1833 | 0.02584892 | 0.1833667 | 0.02602068 | 0.1833 | 0.02605852 | 0.1834 | 0.0260543 | 0.1832333 | 0.02617841 | 0.1832333 | 0.02596014 | 0.1832667 | 0.02592712 | 0.1832333 | 0.02580766 | 0.1830333 | 0.02560499 | 0.1830667 | 0.02574339 | 0.1829333 | 0.0260812 | 0.1830333 | 0.02622217 | 0.1831667 | 0.02618923 | 0.1832667 | 0.02602567 | 0.1830667 | 0.02594768 | 0.1832 | 0.02604662 | 0.1834 | 0.02582957 | 0.1832667 | 0.02573355 | 0.1835333 | 0.02557203 | 0.1834667 | 0.02567545 | 0.1834333 | 0.02589599 | 0.1833667 | 0.02622548 | 0.1833 | 0.02613593 | 0.1834333 | 0.02589161 | 0.1832667 | 0.02587951 | 0.1832667 | 0.0259577 | 0.1834333 | 0.02591066 | 0.1835 | 0.02579574 | 0.1835333 | 0.02563388 | 0.1836 | 0.02579044 | 0.1836 | 0.02614077 | 0.1833667 | 0.02623996 | 0.1829333 | 0.026125 | 0.1830333 | 0.02582316 | 0.1835333 | 0.02617841 | 0.1836 | 0.0262089 | 0.1835 | 0.02614587 | 0.1833333 | 0.02597862
518 | 0.1794333 | 0.02559405 | 0.1791333 | 0.02552859 | 0.1788333 | 0.02546374 | 0.1789333 | 0.02541408 | 0.1789333 | 0.02534092 | 0.179 | 0.02527146 | 0.1788333 | 0.02523613 | 0.179 | 0.02533667 | 0.1789333 | 0.02561827 | 0.1788 | 0.02577609 | 0.1788333 | 0.02546793 | 0.1789 | 0.02513019 | 0.1786667 | 0.02515569 | 0.1787667 | 0.02544227 | 0.1792 | 0.02533667 | 0.1790667 | 0.02536958 | 0.1792667 | 0.02545117 | 0.1793667 | 0.02536196 | 0.1788333 | 0.02552506 | 0.1787667 | 0.02544227 | 0.1785667 | 0.02530103 | 0.1784667 | 0.02522834 | 0.1792 | 0.02551353 | 0.1790667 | 0.02538797 | 0.1788 | 0.02513019 | 0.1785 | 0.02519894 | 0.1786333 | 0.02533118 | 0.1788667 | 0.02544659 | 0.1790333 | 0.02566987 | 0.1788 | 0.02547469 | 0.1786667 | 0.02551083 | 0.1790667 | 0.02551945 | 0.1791667 | 0.02530538 | 0.1792 | 0.02520688 | 0.1790667 | 0.02530999 | 0.1790667 | 0.0255835 | 0.1791 | 0.0254815 | 0.1789333 | 0.02539112 | 0.1791 | 0.02556208 | 0.1791667 | 0.02531486 | 0.1791333 | 0.02505864 | 0.179 | 0.02499293 | 0.1791667 | 0.02521723 | 0.1790333 | 0.02567364 | 0.1788 | 0.02569527 | 0.1789667 | 0.02551945 | 0.1791 | 0.02542086 | 0.1790667 | 0.02557946 | 0.1790667 | 0.02530999 | 0.1790333 | 0.02526293 | 0.1791 | 0.02534403 | 0.1791333 | 0.02532671 | 0.179 | 0.02549366 | 0.1792 | 0.0254815 | 0.1792667 | 0.0255835 | 0.1789333 | 0.02569129 | 0.1788667 | 0.02551501 | 0.1789667 | 0.02578945 | 0.1791333 | 0.0258189 | 0.1790667 | 0.02573834 | 0.1787667 | 0.02531486 | 0.1789 | 0.02543003 | 0.1790667 | 0.0255835 | 0.1788667 | 0.02586198 | 0.1789333 | 0.02569129 | 0.1791333 | 0.02560916 | 0.1790667 | 0.02593458 | 0.179 | 0.02605852 | 0.1788 | 0.02586362 | 0.1787 | 0.02536704 | 0.1788333 | 0.02540411 | 0.179 | 0.02541666 | 0.1792333 | 0.02545615 | 0.1793 | 0.02569916 | 0.1791667 | 0.0257487 | 0.179 | 0.02573364 | 0.1788667 | 0.02580185 | 0.1792 | 0.02563942 | 0.1793 | 0.02556208 | 0.1791667 | 0.02563804 | 0.1792 | 0.02547796 | 0.1791667 | 0.02550691 | 0.1793 | 0.02569527 | 0.1791 | 0.025554 | 0.1789667 | 0.0255835 | 0.179 | 0.02563487 | 0.1789 | 0.02549366 | 0.1789333 | 0.02533118 | 0.1790333 | 0.02518549 | 0.1789667 | 0.02536196 | 0.1790667 | 0.02551083 | 0.1789667 | 0.0258065 | 0.1789333 | 0.02610138 | 0.1791333 | 0.02610138 | 0.1792667 | 0.02601145 | 0.1794333 | 0.02582768 | 0.1792 | 0.02556208 | 0.1791333 | 0.02567766 | 0.1792667 | 0.02614847 | 0.1793667 | 0.02615713 | 0.1794333 | 0.02596887 | 0.1793 | 0.0257854 | 0.1792 | 0.02578061 | 0.1793667 | 0.02587023 | 0.1796 | 0.02583654 | 0.1796 | 0.02576781 | 0.1794 | 0.02563058 | 0.1793 | 0.02557121 | 0.1797333 | 0.02556056 | 0.1796667 | 0.02538797 | 0.1793 | 0.02543502 | 0.1791 | 0.02570331 | 0.1791667 | 0.02593458 | 0.1793333 | 0.02588749 | 0.1794667 | 0.02551945 | 0.1793667 | 0.02538797 | 0.1791 | 0.02551353 | 0.1793 | 0.02541666 | 0.1794667 | 0.02550325 | 0.1794 | 0.02569527 | 0.1793 | 0.02584454 | 0.1793 | 0.02578061 | 0.1792333 | 0.02567766 | 0.1792 | 0.02569916 | 0.1793667 | 0.02581141 | 0.1793333 | 0.02576953 | 0.1796667 | 0.02551501 | 0.1798 | 0.02571731 | 0.1795667 | 0.02587951 | 0.1794667 | 0.0258065 | 0.1795333 | 0.0255453 | 0.1795333 | 0.02561358 | 0.1795 | 0.02557616 | 0.1795 | 0.02545152 | 0.1794667 | 0.02573355 | 0.1797667 | 0.02557946 | 0.1796 | 0.0256493 | 0.1796 | 0.02537807 | 0.1798333 | 0.02562321 | 0.18 | 0.02599474 | 0.1798333 | 0.02583245 | 0.1795333 | 0.02589599 | 0.1794333 | 0.0260372 | 0.1797333 | 0.02597362 | 0.1798 | 0.02578061 | 0.1798 | 0.02563487 | 0.1796 | 0.02564423 | 0.1798333 | 0.02604667 | 0.1798667 | 0.02594306 | 0.1794667 | 0.02559718 | 0.1798 | 0.02550817 | 0.1798667 | 0.02536958 | 0.1796667 | 0.02557568 | 0.1798667 | 0.02600325 | 0.1797667 | 0.02587023 | 0.1798 | 0.02549366 | 0.1799 | 0.02556208 | 0.1798333 | 0.02547238 | 0.1797 | 0.02557616 | 0.18 | 0.026063 | 0.1799333 | 0.02596014 | 0.1797667 | 0.02586598 | 0.1796667 | 0.02572072 | 0.18 | 0.02578061 | 0.1799 | 0.02578061 | 0.1794333 | 0.02568649 | 0.1797 | 0.02592181 | 0.1799 | 0.02577609 | 0.1798 | 0.02557121 | 0.1799333 | 0.02583245 | 0.1799333 | 0.02591066 | 0.1799 | 0.02593685 | 0.1798 | 0.02585846 | 0.1798333 | 0.02596887 | 0.1798667 | 0.02600722 | 0.1798333 | 0.02582316
519 | 0.1756333 | 0.02531144 | 0.1753333 | 0.02532671 | 0.1752667 | 0.02523256 | 0.1752333 | 0.0253225 | 0.1752333 | 0.02539112 | 0.1755333 | 0.02523336 | 0.1754 | 0.02525827 | 0.1752 | 0.02534403 | 0.1752667 | 0.02522834 | 0.1752667 | 0.02529695 | 0.1751 | 0.02520278 | 0.1750333 | 0.02511272 | 0.1753 | 0.0251477 | 0.1751667 | 0.02522834 | 0.1750333 | 0.02531855 | 0.1748667 | 0.02536958 | 0.1749333 | 0.02518549 | 0.1752667 | 0.02500698 | 0.1751 | 0.02527542 | 0.1752667 | 0.0254382 | 0.1754667 | 0.02528324 | 0.1754 | 0.02525827 | 0.1751333 | 0.02516695 | 0.175 | 0.02513417 | 0.1748333 | 0.02519475 | 0.1750333 | 0.02531855 | 0.1752667 | 0.02521406 | 0.1751 | 0.02526777 | 0.1751667 | 0.02499778 | 0.1756333 | 0.02474973 | 0.1754333 | 0.02505864 | 0.1752333 | 0.02525395 | 0.1753667 | 0.02530103 | 0.1755333 | 0.02545982 | 0.1756 | 0.02569163 | 0.1752667 | 0.02549985 | 0.1752333 | 0.0253225 | 0.1754333 | 0.02512175 | 0.1751333 | 0.02517728 | 0.1752667 | 0.0251598 | 0.1754333 | 0.02512175 | 0.1754333 | 0.02518999 | 0.1754 | 0.02528886 | 0.1753667 | 0.02530999 | 0.1753333 | 0.02539952 | 0.1753333 | 0.02539519 | 0.1753 | 0.02534811 | 0.1751 | 0.02514292 | 0.1752667 | 0.0249755 | 0.1752333 | 0.02513183 | 0.1750667 | 0.02566065 | 0.1753333 | 0.02561358 | 0.1756333 | 0.02524603 | 0.1753 | 0.02521587 | 0.1753 | 0.02507961 | 0.1753667 | 0.02487734 | 0.1751 | 0.0249972 | 0.1751333 | 0.02539112 | 0.1754667 | 0.02565207 | 0.1756333 | 0.02560916 | 0.1754 | 0.02507469 | 0.1752667 | 0.02536958 | 0.1753667 | 0.02536564 | 0.1753667 | 0.02517887 | 0.1753667 | 0.02546113 | 0.1754 | 0.02536191 | 0.1752 | 0.02522076 | 0.1751 | 0.02528412 | 0.1752667 | 0.02544659 | 0.1755333 | 0.02560916 | 0.1757667 | 0.02544659 | 0.1759 | 0.02527964 | 0.1758667 | 0.02501444 | 0.1755333 | 0.02497149 | 0.1752333 | 0.02525831 | 0.1752667 | 0.02536958 | 0.1751 | 0.02520278 | 0.1752 | 0.02520278 | 0.1753333 | 0.0253225 | 0.1756333 | 0.02574624 | 0.1756333 | 0.02567766 | 0.1756333 | 0.02560499 | 0.1755333 | 0.02554073 | 0.1755667 | 0.02566065 | 0.1756667 | 0.02559718 | 0.1757333 | 0.02541408 | 0.1756333 | 0.02533592 | 0.1756333 | 0.02539952 | 0.1756 | 0.02556651 | 0.1757667 | 0.02566065 | 0.1757667 | 0.02545117 | 0.1758667 | 0.02530538 | 0.1758 | 0.02549824 | 0.1757333 | 0.02549279 | 0.1756333 | 0.02536353 | 0.1755 | 0.02510193 | 0.1757333 | 0.0254251 | 0.1757667 | 0.02553982 | 0.1756667 | 0.02531486 | 0.1757667 | 0.02538298 | 0.1758 | 0.02529387 | 0.1757667 | 0.02510569 | 0.1758333 | 0.02540411 | 0.1756667 | 0.02545117 | 0.1753333 | 0.02540897 | 0.1749667 | 0.02537825 | 0.1752667 | 0.02553433 | 0.1757667 | 0.02568091 | 0.176 | 0.02572249 | 0.1756667 | 0.02551083 | 0.1754 | 0.02548529 | 0.1756333 | 0.02567364 | 0.1758333 | 0.02574624 | 0.1758667 | 0.02572474 | 0.1758 | 0.02556651 | 0.1756 | 0.02521587 | 0.1757 | 0.02528886 | 0.1761333 | 0.02546793 | 0.1759333 | 0.02525395 | 0.1759667 | 0.02538797 | 0.1764667 | 0.02537825 | 0.1762 | 0.02536191 | 0.1757333 | 0.02556617 | 0.1756667 | 0.02545602 | 0.1757333 | 0.02540411 | 0.1760333 | 0.02568649 | 0.1762 | 0.02584454 | 0.1759 | 0.02569527 | 0.1758667 | 0.02544659 | 0.1759 | 0.02543003 | 0.1759667 | 0.02567026 | 0.1761667 | 0.02561319 | 0.1762333 | 0.02570724 | 0.1762333 | 0.02590062 | 0.1761667 | 0.02587474 | 0.1759667 | 0.0258065 | 0.176 | 0.02563487 | 0.1763667 | 0.0255878 | 0.1765667 | 0.02551501 | 0.1764 | 0.02564423 | 0.1761667 | 0.02552415 | 0.1761 | 0.02542532 | 0.1760333 | 0.02546793 | 0.1760667 | 0.02565207 | 0.1760667 | 0.02551501 | 0.1761 | 0.02563487 | 0.1763 | 0.02605852 | 0.1762333 | 0.0260418 | 0.1759333 | 0.02591606 | 0.1758333 | 0.02548206 | 0.1759667 | 0.02538797 | 0.1757333 | 0.02540897 | 0.1756333 | 0.02532671 | 0.1761667 | 0.02578945 | 0.1763333 | 0.02553238 | 0.1763333 | 0.02518125 | 0.1762333 | 0.0255453 | 0.1761333 | 0.02584277 | 0.1763333 | 0.02569129 | 0.1762667 | 0.02566532 | 0.1762 | 0.02577609 | 0.1763667 | 0.02572072 | 0.1764667 | 0.02579746 | 0.1763667 | 0.02559718 | 0.1764 | 0.02565463 | 0.1767 | 0.02585846 | 0.1768 | 0.02605852 | 0.1767333 | 0.02596438 | 0.1765667 | 0.02566065 | 0.1763 | 0.02528412 | 0.1763667 | 0.02531486 | 0.1764333 | 0.02541946 | 0.1764333 | 0.0253517 | 0.1762667 | 0.02552911 | 0.1761 | 0.02571731 | 0.1762 | 0.02571731
520 | 0.1717667 | 0.02522067 | 0.1714333 | 0.02490761 | 0.1713667 | 0.02452649 | 0.1714 | 0.02519894 | 0.1711667 | 0.02530103 | 0.171 | 0.02507469 | 0.1713333 | 0.02518999 | 0.1713333 | 0.02503229 | 0.1713 | 0.02490355 | 0.1714667 | 0.02506981 | 0.1713667 | 0.02500698 | 0.1711333 | 0.02503602 | 0.1709667 | 0.02529313 | 0.171 | 0.02513417 | 0.1712 | 0.0249852 | 0.1712 | 0.02513417 | 0.1714667 | 0.02537825 | 0.1716333 | 0.02525831 | 0.1715 | 0.02485599 | 0.1712333 | 0.02475754 | 0.171 | 0.02498893 | 0.1712333 | 0.0250948 | 0.1718667 | 0.02545602 | 0.1716667 | 0.0257487 | 0.1716 | 0.02541666 | 0.1712667 | 0.02487734 | 0.1713667 | 0.02482342 | 0.1717 | 0.02472933 | 0.1716333 | 0.02478176 | 0.1715333 | 0.02505359 | 0.1717 | 0.0249852 | 0.1713667 | 0.02502297 | 0.1714 | 0.02529387 | 0.1714667 | 0.02523256 | 0.1713667 | 0.02514827 | 0.1714667 | 0.02514496 | 0.1717333 | 0.02509785 | 0.1719333 | 0.02517728 | 0.1718 | 0.02520278 | 0.1713 | 0.02477512 | 0.1712 | 0.02419683 | 0.1717 | 0.02449653 | 0.1715667 | 0.02481832 | 0.1715333 | 0.02508151 | 0.1721 | 0.02505447 | 0.1719667 | 0.02504893 | 0.1717 | 0.02515273 | 0.1716667 | 0.02523256 | 0.1716 | 0.02484767 | 0.1717667 | 0.02472439 | 0.1718333 | 0.02504001 | 0.1714 | 0.02500173 | 0.1711333 | 0.02506955 | 0.1714 | 0.02502252 | 0.1718333 | 0.02526781 | 0.1718667 | 0.02530538 | 0.1714667 | 0.02560226 | 0.1715 | 0.02555791 | 0.1717333 | 0.02516695 | 0.1716 | 0.02505767 | 0.1717 | 0.02492442 | 0.1717 | 0.02485599 | 0.1716667 | 0.02495013 | 0.1717333 | 0.02517728 | 0.1718 | 0.02519894 | 0.1720333 | 0.02517728 | 0.1722333 | 0.02525831 | 0.1719667 | 0.02530538 | 0.1716 | 0.02543003 | 0.1716 | 0.02527146 | 0.1716667 | 0.02509586 | 0.1715 | 0.02528886 | 0.1715 | 0.02528412 | 0.1718667 | 0.02511657 | 0.1719 | 0.02515273 | 0.1719667 | 0.02517371 | 0.1723333 | 0.02513727 | 0.1721667 | 0.02502297 | 0.1721333 | 0.02489877 | 0.1722667 | 0.02482342 | 0.1719667 | 0.02530103 | 0.1717333 | 0.02561358 | 0.1719667 | 0.02544227 | 0.1721667 | 0.02517371 | 0.1720667 | 0.02533105 | 0.1721667 | 0.02530538 | 0.1721 | 0.02555034 | 0.1721 | 0.02562655 | 0.1722333 | 0.02554073 | 0.1722 | 0.02535245 | 0.1721667 | 0.02509134 | 0.1721 | 0.02492027 | 0.1718333 | 0.02489877 | 0.1719333 | 0.02519978 | 0.1719667 | 0.02532539 | 0.1719333 | 0.02519475 | 0.1724 | 0.02529914 | 0.1723667 | 0.02560759 | 0.1721 | 0.02578061 | 0.1721333 | 0.02521644 | 0.1721333 | 0.02521644 | 0.1719333 | 0.02563388 | 0.1719 | 0.02537807 | 0.1720667 | 0.025111 | 0.1721667 | 0.02503256 | 0.1720667 | 0.02524181 | 0.1719667 | 0.02518999 | 0.1721333 | 0.02513727 | 0.1724 | 0.02563058 | 0.1724667 | 0.02536564 | 0.1725333 | 0.02525831 | 0.1728333 | 0.02547709 | 0.1727 | 0.02521587 | 0.1727 | 0.02521124 | 0.1726333 | 0.02568194 | 0.1721667 | 0.02524181 | 0.1720333 | 0.02512175 | 0.1722 | 0.02528412 | 0.1725 | 0.02523133 | 0.1723 | 0.02529914 | 0.172 | 0.02535705 | 0.1720333 | 0.02573873 | 0.1723 | 0.02548529 | 0.1724 | 0.02544576 | 0.1727333 | 0.02557816 | 0.1725 | 0.02524295 | 0.1723333 | 0.02506396 | 0.1722 | 0.02549824 | 0.1724667 | 0.02560226 | 0.1727 | 0.02543502 | 0.1724 | 0.02537807 | 0.1723667 | 0.02547801 | 0.1725 | 0.02550817 | 0.1724 | 0.02571731 | 0.1727667 | 0.02581658 | 0.1728667 | 0.02565623 | 0.1724 | 0.02564423 | 0.1724333 | 0.02555521 | 0.1725667 | 0.02524181 | 0.1727 | 0.02500173 | 0.1729667 | 0.02545117 | 0.1726 | 0.02535705 | 0.1722667 | 0.02532 | 0.1725333 | 0.0253517 | 0.1727333 | 0.02576436 | 0.1727333 | 0.02583245 | 0.1725 | 0.02529387 | 0.1725 | 0.02535705 | 0.1726333 | 0.02547238 | 0.1727333 | 0.02568649 | 0.1729 | 0.02570772 | 0.1729 | 0.02521124 | 0.1725333 | 0.02485509 | 0.1725667 | 0.02516881 | 0.1730333 | 0.02526293 | 0.1731333 | 0.02534092 | 0.1726 | 0.02528412 | 0.1729333 | 0.02555013 | 0.1734333 | 0.02567766 | 0.1730667 | 0.02593458 | 0.1728 | 0.02544576 | 0.1727667 | 0.02525211 | 0.1726333 | 0.02575944 | 0.1730333 | 0.02583748 | 0.1732667 | 0.02522834 | 0.1726667 | 0.0245949 | 0.1729 | 0.02549366 | 0.1728 | 0.0258747 | 0.1728667 | 0.02568662 | 0.1727333 | 0.02561827 | 0.1728333 | 0.02547238 | 0.1728 | 0.02549824 | 0.1728667 | 0.02572474 | 0.1730333 | 0.02547238 | 0.1730333 | 0.02534092 | 0.1728667 | 0.02545117
521 | 0.1679333 | 0.02495988 | 0.1678333 | 0.02475754 | 0.1677667 | 0.0245949 | 0.1674667 | 0.02473194 | 0.1674333 | 0.02490761 | 0.1675667 | 0.02502763 | 0.1672333 | 0.0247535 | 0.1673 | 0.02470641 | 0.1674667 | 0.02473194 | 0.1674667 | 0.02473194 | 0.1676667 | 0.02480461 | 0.1678333 | 0.0248347 | 0.1679333 | 0.02462524 | 0.1681667 | 0.0246723 | 0.1683667 | 0.02473612 | 0.1682333 | 0.0249759 | 0.1678 | 0.02478319 | 0.1678333 | 0.02482221 | 0.1679667 | 0.02522067 | 0.1681333 | 0.02517728 | 0.1681 | 0.02497852 | 0.1677333 | 0.02495988 | 0.1676667 | 0.02487734 | 0.1675667 | 0.02453601 | 0.1676667 | 0.02425371 | 0.1677667 | 0.02461996 | 0.1677667 | 0.02512241 | 0.1677667 | 0.02532539 | 0.1679333 | 0.02503229 | 0.1684 | 0.02477149 | 0.1682 | 0.02478763 | 0.1677667 | 0.0246677 | 0.1677667 | 0.02495013 | 0.1676667 | 0.02501857 | 0.1677333 | 0.02459598 | 0.1682 | 0.02455782 | 0.1681667 | 0.0245949 | 0.1678 | 0.02458306 | 0.1674667 | 0.0246677 | 0.1676667 | 0.02494585 | 0.1679667 | 0.02509134 | 0.1681667 | 0.02490212 | 0.1681 | 0.02494367 | 0.1681333 | 0.02468486 | 0.1678667 | 0.02422813 | 0.1679333 | 0.02467392 | 0.1679333 | 0.02510861 | 0.1682 | 0.0249972 | 0.1681333 | 0.02482611 | 0.1681667 | 0.02501444 | 0.1681667 | 0.02545117 | 0.1681333 | 0.02500191 | 0.1681333 | 0.02477638 | 0.1681333 | 0.02476184 | 0.1683333 | 0.02476642 | 0.1683333 | 0.02483027 | 0.1683667 | 0.02479682 | 0.1682667 | 0.02480891 | 0.1681 | 0.02473473 | 0.1682 | 0.02458821 | 0.1682 | 0.02493351 | 0.1682333 | 0.02519475 | 0.1682333 | 0.02526293 | 0.1681667 | 0.02501857 | 0.1685 | 0.02521124 | 0.1683667 | 0.02530999 | 0.1681 | 0.02520688 | 0.1683667 | 0.02510569 | 0.1682667 | 0.02502763 | 0.1679333 | 0.0250488 | 0.1681333 | 0.02498057 | 0.1685 | 0.02506152 | 0.1685667 | 0.02544659 | 0.1686667 | 0.02530999 | 0.1683333 | 0.02489476 | 0.1679667 | 0.02473194 | 0.1682333 | 0.02489877 | 0.1682 | 0.02484767 | 0.1682 | 0.02485169 | 0.1683667 | 0.02494585 | 0.1687667 | 0.02515569 | 0.1689 | 0.02505767 | 0.1686 | 0.02470641 | 0.1686333 | 0.02483027 | 0.1686333 | 0.02505359 | 0.1688 | 0.02522076 | 0.1688333 | 0.02490761 | 0.1688667 | 0.02472439 | 0.1683667 | 0.02494585 | 0.1682333 | 0.02503602 | 0.1684667 | 0.02501058 | 0.1685333 | 0.02511272 | 0.1686 | 0.02492027 | 0.1686333 | 0.02489101 | 0.1685333 | 0.0250488 | 0.1688333 | 0.02499618 | 0.1686333 | 0.02490306 | 0.1687 | 0.02485169 | 0.1689667 | 0.02496455 | 0.1687667 | 0.02490212 | 0.1684667 | 0.02504321 | 0.1683333 | 0.0251171 | 0.1686 | 0.02493351 | 0.1688333 | 0.02496736 | 0.1688 | 0.02528412 | 0.1689 | 0.02509595 | 0.1688667 | 0.02517371 | 0.1688 | 0.02535245 | 0.1688333 | 0.02539952 | 0.1687667 | 0.02537825 | 0.1686 | 0.02528886 | 0.1685333 | 0.02490306 | 0.1689333 | 0.02504001 | 0.1690667 | 0.02509134 | 0.1691333 | 0.02490761 | 0.1689 | 0.02492442 | 0.1688333 | 0.02512666 | 0.1690667 | 0.02532539 | 0.1688333 | 0.02500191 | 0.1689 | 0.02509595 | 0.169 | 0.02530468 | 0.1691 | 0.02521124 | 0.1692 | 0.02477512 | 0.1689 | 0.02487046 | 0.1691 | 0.02536704 | 0.1688667 | 0.02509586 | 0.1689333 | 0.0247535 | 0.1690667 | 0.02495467 | 0.169 | 0.02513842 | 0.1691 | 0.02512648 | 0.169 | 0.02520688 | 0.1692667 | 0.02518999 | 0.1694 | 0.02544576 | 0.1693333 | 0.02582768 | 0.1685333 | 0.02510861 | 0.1685333 | 0.0251171 | 0.1691333 | 0.02525395 | 0.1693 | 0.02528412 | 0.1692667 | 0.02532539 | 0.1692333 | 0.02519978 | 0.1686333 | 0.02504001 | 0.1688333 | 0.02518999 | 0.1690333 | 0.02525395 | 0.1687 | 0.02547796 | 0.1689 | 0.02507961 | 0.1691 | 0.02494367 | 0.1692 | 0.02522076 | 0.1689333 | 0.0250488 | 0.1689667 | 0.02516881 | 0.1693667 | 0.02545117 | 0.1696333 | 0.02528403 | 0.1694 | 0.02530468 | 0.1692667 | 0.02516881 | 0.1696 | 0.02501693 | 0.1695667 | 0.02496989 | 0.1694333 | 0.02498551 | 0.1691667 | 0.02502763 | 0.1692667 | 0.02510569 | 0.1693667 | 0.02516881 | 0.1692667 | 0.02536958 | 0.1694667 | 0.02537825 | 0.1696333 | 0.02533592 | 0.1694667 | 0.02531486 | 0.1694667 | 0.02538298 | 0.1695333 | 0.0251171 | 0.1693 | 0.02487582 | 0.1694667 | 0.02539322 | 0.1694333 | 0.0254873 | 0.1693 | 0.02529387 | 0.1694 | 0.02542532 | 0.1694333 | 0.02526293 | 0.1693667 | 0.0251843 | 0.1696 | 0.02508479 | 0.1698667 | 0.02530103 | 0.1698333 | 0.02546374 | 0.1695333 | 0.02518999
522 | 0.1641 | 0.02469912 | 0.1637 | 0.02477902 | 0.1637 | 0.02463385 | 0.1639667 | 0.02459069 | 0.1639333 | 0.02446717 | 0.1637333 | 0.02446717 | 0.1637 | 0.02484042 | 0.1638 | 0.02478319 | 0.164 | 0.02450075 | 0.1638667 | 0.02444549 | 0.1640333 | 0.02453967 | 0.1641 | 0.02470263 | 0.1638333 | 0.02503229 | 0.1637333 | 0.0248347 | 0.1638 | 0.02471477 | 0.1639333 | 0.02482221 | 0.1640333 | 0.0246773 | 0.1640333 | 0.02446035 | 0.1638 | 0.02442007 | 0.1639 | 0.02435953 | 0.1639667 | 0.02451426 | 0.1640667 | 0.0247901 | 0.1642667 | 0.02473194 | 0.1641 | 0.02471046 | 0.1639667 | 0.02465932 | 0.1641 | 0.02470641 | 0.164 | 0.02442007 | 0.1639667 | 0.0242971 | 0.1641667 | 0.02465202 | 0.1640333 | 0.02453261 | 0.1641333 | 0.02446362 | 0.1643333 | 0.0246163 | 0.1643 | 0.02471046 | 0.1644333 | 0.0246163 | 0.1645667 | 0.02453601 | 0.1645333 | 0.02462524 | 0.1644333 | 0.02468486 | 0.1643333 | 0.02482611 | 0.1646333 | 0.02489877 | 0.1646333 | 0.02461224 | 0.1643333 | 0.02447942 | 0.1644667 | 0.02452649 | 0.1645333 | 0.02453601 | 0.1645667 | 0.0245831 | 0.1646333 | 0.02462063 | 0.1643 | 0.02464643 | 0.1643333 | 0.02468904 | 0.1645 | 0.02507469 | 0.1644333 | 0.02477126 | 0.1646 | 0.02457356 | 0.1644667 | 0.02475026 | 0.1642667 | 0.02453601 | 0.1645333 | 0.02447507 | 0.1646667 | 0.02488176 | 0.1645667 | 0.02476104 | 0.1642 | 0.02480255 | 0.1642 | 0.02471046 | 0.1644667 | 0.02475026 | 0.1643 | 0.02473473 | 0.1641667 | 0.02460912 | 0.164 | 0.02472421 | 0.1642333 | 0.02478176 | 0.1645667 | 0.0246677 | 0.1645333 | 0.02474299 | 0.1646333 | 0.02460492 | 0.1647 | 0.02463385 | 0.1647667 | 0.02480058 | 0.1647667 | 0.02495013 | 0.1646 | 0.02507961 | 0.1648 | 0.02485599 | 0.1647333 | 0.02433822 | 0.1647 | 0.02456922 | 0.1647 | 0.02507004 | 0.1646667 | 0.02481832 | 0.1647667 | 0.02481348 | 0.1648 | 0.02479234 | 0.1647333 | 0.02448405 | 0.1648 | 0.02470641 | 0.1647667 | 0.02479682 | 0.1646333 | 0.02446362 | 0.1648 | 0.02442799 | 0.1647 | 0.02464643 | 0.1647333 | 0.02474973 | 0.1648333 | 0.0246163 | 0.1649 | 0.02480255 | 0.1652333 | 0.02484436 | 0.1649667 | 0.02480461 | 0.1648333 | 0.02490306 | 0.1649667 | 0.02487734 | 0.1649 | 0.02485599 | 0.165 | 0.02500653 | 0.1652 | 0.02507004 | 0.1650667 | 0.0249381 | 0.1649333 | 0.02474622 | 0.1648667 | 0.0246677 | 0.1652 | 0.02466144 | 0.1651 | 0.02478763 | 0.1651333 | 0.02482611 | 0.1651 | 0.02485169 | 0.1651667 | 0.02481832 | 0.1652333 | 0.02484959 | 0.1652667 | 0.02489663 | 0.1650667 | 0.02488645 | 0.1650333 | 0.02491242 | 0.165 | 0.02493351 | 0.1647667 | 0.02495948 | 0.1646333 | 0.02478176 | 0.1647667 | 0.02468769 | 0.1651333 | 0.02498057 | 0.1653 | 0.02472421 | 0.1652667 | 0.02475026 | 0.1654333 | 0.02510861 | 0.1656667 | 0.02481832 | 0.1654333 | 0.02471981 | 0.1650667 | 0.02469336 | 0.1650333 | 0.02450528 | 0.1652667 | 0.0245466 | 0.1656333 | 0.02477126 | 0.1656667 | 0.02487319 | 0.1656667 | 0.0248693 | 0.1655333 | 0.02498057 | 0.1657333 | 0.02527295 | 0.1654 | 0.02514292 | 0.1649333 | 0.02498057 | 0.1651667 | 0.02482879 | 0.1654333 | 0.02464634 | 0.1654667 | 0.02462578 | 0.1652667 | 0.02489663 | 0.1654333 | 0.02520507 | 0.1656 | 0.02522076 | 0.1655 | 0.0250116 | 0.1655667 | 0.02490787 | 0.1654 | 0.0249609 | 0.1655333 | 0.02491242 | 0.1658 | 0.02486537 | 0.1658333 | 0.02484436 | 0.1657 | 0.02494367 | 0.1658 | 0.02507961 | 0.1658 | 0.02507469 | 0.1656 | 0.02522591 | 0.1656333 | 0.02506396 | 0.1657667 | 0.02490212 | 0.1656667 | 0.02490787 | 0.1655333 | 0.0249759 | 0.1658667 | 0.02495467 | 0.1659 | 0.02500653 | 0.1656667 | 0.02495948 | 0.1656333 | 0.02478741 | 0.1655667 | 0.02490787 | 0.1656 | 0.02522591 | 0.1657 | 0.02494915 | 0.1658667 | 0.02482342 | 0.1658667 | 0.02504321 | 0.1661 | 0.02530468 | 0.1659333 | 0.02513183 | 0.1657 | 0.02479731 | 0.1655 | 0.02465617 | 0.1654 | 0.02465617 | 0.1654667 | 0.0246723 | 0.1655333 | 0.0248347 | 0.1658333 | 0.02470848 | 0.1660333 | 0.02464634 | 0.1659667 | 0.02477288 | 0.1658 | 0.02502252 | 0.1657333 | 0.02513183 | 0.1656333 | 0.02505359 | 0.166 | 0.02529914 | 0.166 | 0.02537807 | 0.1660667 | 0.0251843 | 0.1661 | 0.02509595 | 0.1659 | 0.02523133 | 0.1659333 | 0.02518999 | 0.1659 | 0.02507469 | 0.1658333 | 0.02526781 | 0.1658667 | 0.02524683 | 0.1658 | 0.02501693
523 | 0.1601667 | 0.02444181 | 0.1599333 | 0.0246935 | 0.1601333 | 0.02453967 | 0.1601667 | 0.02444945 | 0.16 | 0.02457817 | 0.1601333 | 0.02462063 | 0.1601333 | 0.02441589 | 0.1601333 | 0.02447942 | 0.1602333 | 0.02453967 | 0.1602 | 0.02449258 | 0.1601 | 0.02449258 | 0.1601 | 0.02442799 | 0.1602667 | 0.02424408 | 0.1602667 | 0.02430821 | 0.1602 | 0.02435953 | 0.1601333 | 0.02427472 | 0.1602333 | 0.0242017 | 0.1603 | 0.02413752 | 0.16 | 0.0242788 | 0.1601667 | 0.02431698 | 0.1602 | 0.02415961 | 0.1601333 | 0.02407078 | 0.1603 | 0.02430597 | 0.1604 | 0.02451 | 0.1604 | 0.02464643 | 0.1604333 | 0.02441111 | 0.1606 | 0.02436883 | 0.1604667 | 0.0244733 | 0.1603667 | 0.02438529 | 0.1604333 | 0.02419261 | 0.1604667 | 0.02431698 | 0.1608333 | 0.02447507 | 0.1608333 | 0.0244066 | 0.1605333 | 0.02470322 | 0.1604667 | 0.02480461 | 0.1605667 | 0.02480058 | 0.1606 | 0.02449258 | 0.1605667 | 0.02430821 | 0.1608 | 0.02471046 | 0.1606667 | 0.02473194 | 0.1606333 | 0.02446362 | 0.1606 | 0.0244239 | 0.1606 | 0.02451 | 0.1607 | 0.02451503 | 0.1609333 | 0.02441111 | 0.1609333 | 0.02432589 | 0.1608333 | 0.02446362 | 0.1608667 | 0.02450746 | 0.1609 | 0.02435132 | 0.1606667 | 0.02460411 | 0.1606667 | 0.02473612 | 0.1607667 | 0.02459069 | 0.1609667 | 0.02444549 | 0.1608 | 0.02465117 | 0.1608667 | 0.02460912 | 0.1609333 | 0.02448405 | 0.1609333 | 0.02433822 | 0.1607667 | 0.02444945 | 0.1608 | 0.02443236 | 0.1608667 | 0.02438529 | 0.1609 | 0.02436404 | 0.1609 | 0.02457356 | 0.1609 | 0.02478763 | 0.1610667 | 0.02480891 | 0.1608667 | 0.02466338 | 0.1608667 | 0.02460411 | 0.1611667 | 0.0244733 | 0.1609333 | 0.02462063 | 0.1608667 | 0.02473612 | 0.1608667 | 0.02482342 | 0.1608 | 0.02453175 | 0.1609333 | 0.02451127 | 0.1611 | 0.02459932 | 0.1609667 | 0.02453111 | 0.1611333 | 0.02448405 | 0.1610667 | 0.02469336 | 0.1611667 | 0.02468769 | 0.1612333 | 0.02456208 | 0.1613 | 0.02451 | 0.1613667 | 0.02460912 | 0.1612667 | 0.02468229 | 0.1611667 | 0.02468229 | 0.1611667 | 0.02453601 | 0.1613667 | 0.02441125 | 0.1612667 | 0.0245523 | 0.1612 | 0.02472421 | 0.1613 | 0.02451 | 0.1613333 | 0.02441111 | 0.1613 | 0.02450075 | 0.1612667 | 0.0246723 | 0.1613 | 0.02487046 | 0.1616667 | 0.02481832 | 0.1617667 | 0.02476104 | 0.1614 | 0.02466698 | 0.1611667 | 0.02468769 | 0.1612 | 0.02502838 | 0.1611333 | 0.02506955 | 0.1613333 | 0.02468904 | 0.1612 | 0.0244239 | 0.1615333 | 0.02441589 | 0.1615667 | 0.0246144 | 0.1615667 | 0.02467716 | 0.1613333 | 0.02476642 | 0.1610667 | 0.02489663 | 0.1612333 | 0.02476642 | 0.1615 | 0.02479731 | 0.1614333 | 0.02477638 | 0.1614667 | 0.02468769 | 0.1619 | 0.02460528 | 0.1618 | 0.02444709 | 0.1616667 | 0.02446798 | 0.1617333 | 0.02484436 | 0.1617 | 0.02493846 | 0.1617667 | 0.02495948 | 0.1618667 | 0.02488645 | 0.1618 | 0.02492883 | 0.1617333 | 0.02484959 | 0.1617667 | 0.02455828 | 0.162 | 0.02481988 | 0.1619667 | 0.0249139 | 0.1618 | 0.02488735 | 0.1616 | 0.02493846 | 0.1616333 | 0.02470322 | 0.1616667 | 0.02460912 | 0.1615333 | 0.0248394 | 0.1616667 | 0.02489141 | 0.1619 | 0.02486054 | 0.1619333 | 0.0248347 | 0.1619 | 0.02493351 | 0.1617333 | 0.02492286 | 0.1615667 | 0.02468769 | 0.1618 | 0.02473473 | 0.1619667 | 0.02454117 | 0.1618333 | 0.02451127 | 0.1618333 | 0.02492848 | 0.1618 | 0.02495489 | 0.1619333 | 0.02470848 | 0.1619 | 0.02472421 | 0.1619667 | 0.02502763 | 0.1621333 | 0.0251171 | 0.162 | 0.02471936 | 0.1619333 | 0.0248394 | 0.1619667 | 0.02495948 | 0.1619667 | 0.02495467 | 0.1622 | 0.02479234 | 0.1622 | 0.02458306 | 0.1616333 | 0.02443186 | 0.1617 | 0.02468522 | 0.1617667 | 0.02484033 | 0.1617667 | 0.02503775 | 0.1618667 | 0.02482879 | 0.1620667 | 0.02476104 | 0.1621333 | 0.02478741 | 0.1621667 | 0.02475552 | 0.1621 | 0.02457817 | 0.1619 | 0.02457817 | 0.1622667 | 0.02488645 | 0.1622333 | 0.0248347 | 0.1622333 | 0.02476184 | 0.1623667 | 0.02481348 | 0.1624333 | 0.02484959 | 0.1623667 | 0.0249755 | 0.1623 | 0.02515803 | 0.1622667 | 0.025111 | 0.1624333 | 0.02491751 | 0.1624667 | 0.02489663 | 0.1623 | 0.02494367 | 0.1621333 | 0.02493436 | 0.1623 | 0.02474631 | 0.1624333 | 0.02492286 | 0.1622667 | 0.02509586 | 0.1620333 | 0.02511272 | 0.1622667 | 0.02489141 | 0.1623333 | 0.02477126 | 0.1622333 | 0.02477638 | 0.1622333 | 0.02484436
524 | 0.1566333 | 0.02418847 | 0.1564333 | 0.02419702 | 0.1562333 | 0.0242017 | 0.1563333 | 0.02426992 | 0.1563 | 0.02407281 | 0.1561667 | 0.02395723 | 0.1562 | 0.02413752 | 0.1565333 | 0.02397865 | 0.1566667 | 0.02396168 | 0.1564333 | 0.02411215 | 0.1564333 | 0.02411215 | 0.1566667 | 0.02394916 | 0.1569 | 0.02372186 | 0.1569333 | 0.02390597 | 0.1568 | 0.02414139 | 0.1566333 | 0.02439841 | 0.1565667 | 0.02423968 | 0.1566 | 0.02414139 | 0.1566 | 0.02428264 | 0.1566667 | 0.02424408 | 0.1566333 | 0.02412873 | 0.1565667 | 0.02403946 | 0.1569 | 0.02402374 | 0.1569667 | 0.02403003 | 0.1567333 | 0.02418847 | 0.1568 | 0.02448891 | 0.1568 | 0.02442007 | 0.1568 | 0.0242788 | 0.1567 | 0.02407281 | 0.1565667 | 0.02395723 | 0.1566 | 0.02400875 | 0.1567667 | 0.02424876 | 0.1567 | 0.02408651 | 0.1568 | 0.02401347 | 0.1568667 | 0.02403946 | 0.1569333 | 0.02427472 | 0.1568333 | 0.0243478 | 0.1568 | 0.02422285 | 0.157 | 0.02414995 | 0.1571667 | 0.02423968 | 0.1573 | 0.02428264 | 0.1571 | 0.02414553 | 0.157 | 0.02422285 | 0.1571 | 0.02421831 | 0.1571 | 0.02435529 | 0.1572667 | 0.02431698 | 0.1574333 | 0.02434287 | 0.1575333 | 0.02441589 | 0.1573667 | 0.02445817 | 0.1571 | 0.02452033 | 0.1572667 | 0.02425371 | 0.1572333 | 0.02432589 | 0.1572 | 0.02448551 | 0.1571333 | 0.02474622 | 0.1569667 | 0.02417124 | 0.1573 | 0.02409163 | 0.1576667 | 0.02426442 | 0.1575333 | 0.02442626 | 0.1573 | 0.02451 | 0.1573667 | 0.02430053 | 0.1574667 | 0.02408683 | 0.1576333 | 0.02384636 | 0.1575 | 0.02396762 | 0.1574333 | 0.02422923 | 0.1573667 | 0.02440551 | 0.1574 | 0.02436883 | 0.1573667 | 0.02431698 | 0.1574333 | 0.02434287 | 0.1575333 | 0.02441589 | 0.1576 | 0.02457817 | 0.1573667 | 0.02438529 | 0.1575667 | 0.02453111 | 0.1578333 | 0.02462524 | 0.1576667 | 0.02423968 | 0.1578333 | 0.02419702 | 0.1577333 | 0.02435848 | 0.1576 | 0.02430075 | 0.1577 | 0.02429582 | 0.1576333 | 0.02441589 | 0.1576 | 0.02435953 | 0.1575667 | 0.02430821 | 0.1575667 | 0.02431246 | 0.1575 | 0.02444709 | 0.1579 | 0.02460528 | 0.1580667 | 0.0246144 | 0.1579667 | 0.0246723 | 0.1579667 | 0.02453111 | 0.1578333 | 0.02448405 | 0.1578333 | 0.0244066 | 0.1581 | 0.02457817 | 0.1579333 | 0.02448895 | 0.1577 | 0.02437923 | 0.1578333 | 0.02449413 | 0.1580667 | 0.02453111 | 0.1581667 | 0.02445368 | 0.1579667 | 0.02431246 | 0.1579 | 0.02450524 | 0.1579667 | 0.02460411 | 0.1581 | 0.02452033 | 0.1582333 | 0.02456737 | 0.1582333 | 0.02456737 | 0.1581333 | 0.02456208 | 0.158 | 0.02464643 | 0.1580667 | 0.02453111 | 0.1580667 | 0.02440005 | 0.1579 | 0.02437389 | 0.1579667 | 0.0244733 | 0.1581 | 0.02458821 | 0.1581 | 0.02458306 | 0.1582 | 0.02436883 | 0.1582333 | 0.02434287 | 0.158 | 0.02465117 | 0.1581 | 0.02473473 | 0.1583 | 0.02459363 | 0.1582667 | 0.02433219 | 0.1583 | 0.02437923 | 0.1582 | 0.02445254 | 0.1582667 | 0.02439485 | 0.1584 | 0.02471477 | 0.1583333 | 0.02469822 | 0.1582 | 0.02458821 | 0.1584333 | 0.02463525 | 0.1584333 | 0.02435301 | 0.1582333 | 0.02436423 | 0.1584 | 0.02473473 | 0.1586 | 0.02460528 | 0.1586 | 0.02460528 | 0.1585333 | 0.0248347 | 0.1584333 | 0.0246163 | 0.1584 | 0.02457817 | 0.1585333 | 0.02464066 | 0.1584333 | 0.02471401 | 0.1584667 | 0.02476104 | 0.1588 | 0.02480255 | 0.1585667 | 0.02474056 | 0.1585 | 0.02479234 | 0.1586 | 0.02472933 | 0.1586667 | 0.0245523 | 0.1587667 | 0.02455828 | 0.1588667 | 0.0245523 | 0.1587333 | 0.02470848 | 0.1587333 | 0.02464066 | 0.1587 | 0.02466144 | 0.1586 | 0.02472421 | 0.1587333 | 0.02464066 | 0.1588 | 0.02445254 | 0.1585667 | 0.02426442 | 0.1589 | 0.02439686 | 0.1589667 | 0.02455828 | 0.1588 | 0.02466698 | 0.1589 | 0.02494915 | 0.1589333 | 0.02492848 | 0.1590333 | 0.02463525 | 0.1591667 | 0.0245523 | 0.1589333 | 0.02451127 | 0.1588 | 0.02431145 | 0.1588667 | 0.0244733 | 0.1589 | 0.02458821 | 0.1589333 | 0.02463525 | 0.159 | 0.02458306 | 0.1591333 | 0.02463011 | 0.1590333 | 0.02478176 | 0.1589 | 0.02480806 | 0.1589667 | 0.02469336 | 0.159 | 0.0245259 | 0.1588667 | 0.0245523 | 0.1590333 | 0.02464634 | 0.1593 | 0.02466144 | 0.1593 | 0.02488735 | 0.1591 | 0.02509024 | 0.1591333 | 0.02499618 | 0.1591 | 0.02488735 | 0.1589667 | 0.02468229 | 0.159 | 0.02451 | 0.1589 | 0.02459363 | 0.159 | 0.02466698
525 | 0.1531 | 0.02392753 | 0.1531 | 0.02378249 | 0.1529667 | 0.02373918 | 0.1531 | 0.02378627 | 0.1531333 | 0.02347457 | 0.1526333 | 0.02342283 | 0.1527333 | 0.02377342 | 0.1528333 | 0.02376473 | 0.1527 | 0.02386755 | 0.1529333 | 0.02370054 | 0.1531 | 0.02384492 | 0.1531333 | 0.02403058 | 0.1532333 | 0.02411989 | 0.1529667 | 0.02382049 | 0.153 | 0.02364501 | 0.1531667 | 0.02402573 | 0.153 | 0.02371764 | 0.1530333 | 0.02361247 | 0.1530333 | 0.02389509 | 0.1532333 | 0.02397462 | 0.1533333 | 0.02397865 | 0.1533 | 0.0240771 | 0.1535 | 0.02428676 | 0.1533667 | 0.02401796 | 0.1533 | 0.02370668 | 0.1533667 | 0.02373188 | 0.1533 | 0.02371005 | 0.1533667 | 0.02367056 | 0.1538 | 0.02380938 | 0.1538667 | 0.0239089 | 0.1537667 | 0.02389342 | 0.1532667 | 0.02394554 | 0.1535 | 0.02394048 | 0.1535333 | 0.02399755 | 0.1536667 | 0.02395723 | 0.1535667 | 0.02416697 | 0.1533333 | 0.02428516 | 0.1536 | 0.02394535 | 0.1537667 | 0.02396641 | 0.1535667 | 0.02416697 | 0.1535333 | 0.02417772 | 0.1537 | 0.02406505 | 0.1537333 | 0.02403974 | 0.154 | 0.02384212 | 0.1540333 | 0.02390597 | 0.1539 | 0.02415464 | 0.1539667 | 0.02409846 | 0.1538 | 0.02400875 | 0.1539667 | 0.02424876 | 0.1540667 | 0.02403946 | 0.1538 | 0.02375303 | 0.1537667 | 0.02398226 | 0.1536667 | 0.0240346 | 0.1536333 | 0.02397086 | 0.1539667 | 0.02403003 | 0.1539 | 0.02435953 | 0.1538333 | 0.02439841 | 0.1537667 | 0.02388882 | 0.1538333 | 0.02391016 | 0.1539 | 0.02414553 | 0.154 | 0.02428264 | 0.154 | 0.02400431 | 0.1539333 | 0.02391462 | 0.154 | 0.02414139 | 0.1542 | 0.02414139 | 0.1542333 | 0.02405138 | 0.1540667 | 0.02396168 | 0.1541 | 0.02415464 | 0.1541 | 0.02409703 | 0.1543 | 0.02382058 | 0.1546 | 0.02402929 | 0.1546667 | 0.0239089 | 0.1543667 | 0.02385321 | 0.154 | 0.0238042 | 0.1541667 | 0.02395723 | 0.1541667 | 0.02418062 | 0.1541 | 0.02409163 | 0.1542667 | 0.02419109 | 0.1543333 | 0.02429078 | 0.1545667 | 0.02403946 | 0.1544333 | 0.02398296 | 0.1541 | 0.02431721 | 0.1544 | 0.02430075 | 0.1544333 | 0.02412417 | 0.1544 | 0.02401347 | 0.1544667 | 0.02390346 | 0.1547333 | 0.02406551 | 0.1547 | 0.0237993 | 0.1543 | 0.02382058 | 0.1544667 | 0.02427019 | 0.1546667 | 0.02441125 | 0.1548 | 0.02430597 | 0.1544667 | 0.0238983 | 0.1543667 | 0.02403003 | 0.1544 | 0.02414995 | 0.1547 | 0.02401347 | 0.1548333 | 0.02426113 | 0.1547667 | 0.02437681 | 0.1546667 | 0.02416297 | 0.1546 | 0.02407281 | 0.1546 | 0.02429582 | 0.1547333 | 0.02448895 | 0.1548667 | 0.02418062 | 0.1550667 | 0.02395723 | 0.1548667 | 0.02418572 | 0.1548667 | 0.02454117 | 0.1548333 | 0.02442094 | 0.1549667 | 0.02417124 | 0.1549333 | 0.02440237 | 0.1548333 | 0.02441111 | 0.1549 | 0.02422285 | 0.1549667 | 0.02425371 | 0.1550333 | 0.02427472 | 0.1551667 | 0.02424408 | 0.1552333 | 0.02426538 | 0.1553333 | 0.02399241 | 0.1553667 | 0.02375224 | 0.1551 | 0.02387733 | 0.155 | 0.02423812 | 0.1547 | 0.02438483 | 0.1546333 | 0.02442094 | 0.1551333 | 0.02442094 | 0.1553 | 0.02435953 | 0.1552333 | 0.0244066 | 0.1553333 | 0.02434287 | 0.1552667 | 0.02411256 | 0.1552 | 0.02402374 | 0.1554667 | 0.02403946 | 0.1555 | 0.02401347 | 0.1552667 | 0.02433219 | 0.1553 | 0.02443699 | 0.1555333 | 0.02442094 | 0.1554 | 0.02444709 | 0.1553 | 0.02437389 | 0.1554667 | 0.02433781 | 0.1553333 | 0.02435848 | 0.1550667 | 0.02433781 | 0.1551 | 0.02424376 | 0.1554333 | 0.02414406 | 0.1556333 | 0.02413867 | 0.1556667 | 0.02424408 | 0.1556333 | 0.02454361 | 0.1555 | 0.02477902 | 0.1553 | 0.02478319 | 0.1552667 | 0.02446798 | 0.1555 | 0.02422767 | 0.1556 | 0.02430597 | 0.1555333 | 0.02456208 | 0.1554 | 0.02472421 | 0.1553 | 0.02464643 | 0.1555 | 0.02452033 | 0.1555333 | 0.02450528 | 0.1556 | 0.02453175 | 0.1558333 | 0.02458486 | 0.1556667 | 0.0246144 | 0.1555 | 0.02457817 | 0.1554333 | 0.02463525 | 0.1554667 | 0.02469336 | 0.1558333 | 0.02456737 | 0.1561333 | 0.02471981 | 0.1557667 | 0.02427623 | 0.1556 | 0.02409163 | 0.1553667 | 0.0245949 | 0.1556667 | 0.0245466 | 0.1559333 | 0.0242798 | 0.1557 | 0.02437389 | 0.1556667 | 0.02438993 | 0.1558 | 0.02435953 | 0.1559 | 0.02436883 | 0.156 | 0.02417037 | 0.1560667 | 0.02420266 | 0.1557333 | 0.02453084 | 0.1555333 | 0.02435301 | 0.1559 | 0.02428676 | 0.1559 | 0.02451 | 0.1557667 | 0.02446798
526 | 0.1493333 | 0.02362771 | 0.1490667 | 0.02388882 | 0.1491333 | 0.02389844 | 0.1497 | 0.02414553 | 0.1495667 | 0.0240346 | 0.1496 | 0.02342748 | 0.1494333 | 0.02291322 | 0.1492333 | 0.02319574 | 0.1492333 | 0.02361953 | 0.1496333 | 0.02376473 | 0.1495333 | 0.02375715 | 0.1492667 | 0.02373918 | 0.1491333 | 0.02341372 | 0.1494333 | 0.02355084 | 0.1498667 | 0.02344928 | 0.1498333 | 0.02342283 | 0.1497333 | 0.02349586 | 0.1499667 | 0.02353357 | 0.1500667 | 0.02374761 | 0.1498667 | 0.0236064 | 0.1497667 | 0.02354292 | 0.1497333 | 0.02357419 | 0.1499 | 0.0238723 | 0.1498333 | 0.02363223 | 0.1496667 | 0.0235381 | 0.1498333 | 0.02377819 | 0.1499 | 0.0238723 | 0.1498 | 0.02388263 | 0.1498 | 0.02365812 | 0.1499333 | 0.02341372 | 0.1499667 | 0.02339691 | 0.1501333 | 0.02357419 | 0.1500667 | 0.02362673 | 0.1497333 | 0.02370518 | 0.1492 | 0.02385135 | 0.1499 | 0.02373619 | 0.1502333 | 0.02391936 | 0.1502333 | 0.02419702 | 0.1499 | 0.02352715 | 0.1497 | 0.02331823 | 0.1499667 | 0.0232606 | 0.1506 | 0.02355094 | 0.1504 | 0.02369852 | 0.1501667 | 0.02356499 | 0.1499333 | 0.0233547 | 0.1500333 | 0.02362348 | 0.1499667 | 0.02374761 | 0.1499667 | 0.023324 | 0.1500333 | 0.02363702 | 0.1496667 | 0.0240006 | 0.1497333 | 0.02380005 | 0.1499667 | 0.0239089 | 0.1501333 | 0.02399755 | 0.1501667 | 0.02411781 | 0.1501 | 0.02381484 | 0.1501 | 0.02374152 | 0.1502 | 0.02366305 | 0.1503333 | 0.0233547 | 0.1504667 | 0.023324 | 0.1502667 | 0.02370012 | 0.1503667 | 0.02377356 | 0.1502333 | 0.0236421 | 0.1501 | 0.02382058 | 0.1505667 | 0.02392688 | 0.1502 | 0.02374152 | 0.1499 | 0.02381484 | 0.1501333 | 0.02370518 | 0.1504 | 0.02393589 | 0.1504667 | 0.02404999 | 0.1506333 | 0.0238736 | 0.1504 | 0.0238266 | 0.1505333 | 0.02389328 | 0.1508667 | 0.02379248 | 0.1506667 | 0.02348565 | 0.1506667 | 0.02367929 | 0.1506 | 0.02409163 | 0.1509 | 0.02424967 | 0.1508 | 0.02409703 | 0.1508667 | 0.02374761 | 0.1506333 | 0.0237153 | 0.1507 | 0.02375921 | 0.1509333 | 0.02373258 | 0.1511667 | 0.02376781 | 0.1508333 | 0.02383741 | 0.1507 | 0.02379468 | 0.1507667 | 0.023616 | 0.1509667 | 0.0240346 | 0.1510333 | 0.02413356 | 0.1510333 | 0.02413867 | 0.1509333 | 0.02406053 | 0.1509 | 0.0237993 | 0.1507 | 0.02373619 | 0.1506333 | 0.02398754 | 0.1508 | 0.02408167 | 0.151 | 0.02400875 | 0.1509333 | 0.02384636 | 0.1512 | 0.02401847 | 0.1513667 | 0.02411781 | 0.1513333 | 0.02408213 | 0.1512333 | 0.02388644 | 0.1509333 | 0.02380621 | 0.1507 | 0.02380938 | 0.1511667 | 0.02391462 | 0.1514 | 0.02389407 | 0.1512333 | 0.02401463 | 0.1509667 | 0.02424876 | 0.1512333 | 0.02399755 | 0.1515667 | 0.02376781 | 0.1513333 | 0.02392437 | 0.1511 | 0.02401847 | 0.1511333 | 0.02399755 | 0.1514 | 0.02395593 | 0.1512 | 0.0240771 | 0.1511 | 0.0240771 | 0.1511333 | 0.02392437 | 0.1512333 | 0.0242174 | 0.1511667 | 0.02435629 | 0.1514333 | 0.02400296 | 0.1514333 | 0.02412417 | 0.1514333 | 0.02405581 | 0.1515667 | 0.02382524 | 0.1516667 | 0.02362673 | 0.1516667 | 0.02370012 | 0.1516333 | 0.02378856 | 0.1512 | 0.02401347 | 0.1515 | 0.02437923 | 0.1519 | 0.02429582 | 0.1516 | 0.02401347 | 0.1511667 | 0.02389342 | 0.1510333 | 0.02385125 | 0.1513667 | 0.0239089 | 0.1516333 | 0.02422923 | 0.1515333 | 0.02438993 | 0.1516333 | 0.02408213 | 0.1517 | 0.0238042 | 0.1519333 | 0.02370518 | 0.1518333 | 0.02408822 | 0.1518667 | 0.02428914 | 0.1519 | 0.02439071 | 0.152 | 0.02430597 | 0.1521333 | 0.02400296 | 0.1521 | 0.02388263 | 0.1516667 | 0.02399421 | 0.1512667 | 0.02383028 | 0.1514333 | 0.02391462 | 0.1516 | 0.02393157 | 0.1515667 | 0.02396168 | 0.1519 | 0.02402374 | 0.1521 | 0.02394535 | 0.1519 | 0.02409163 | 0.1521 | 0.02416485 | 0.1523667 | 0.02403003 | 0.1521667 | 0.02411256 | 0.152 | 0.0239505 | 0.1519667 | 0.02383028 | 0.1518333 | 0.02400866 | 0.1519333 | 0.02457876 | 0.152 | 0.02460528 | 0.1524667 | 0.02417124 | 0.1523 | 0.02436404 | 0.1521333 | 0.02443186 | 0.1521667 | 0.02441125 | 0.1523667 | 0.02439485 | 0.1522667 | 0.02404459 | 0.1520333 | 0.02409458 | 0.1523 | 0.02404121 | 0.1519667 | 0.02389342 | 0.1520667 | 0.02382524 | 0.1523 | 0.02403511 | 0.1523333 | 0.02437654 | 0.1522333 | 0.02451127 | 0.1524333 | 0.02426992 | 0.1524333 | 0.02414406 | 0.1522667 | 0.02434986 | 0.1522 | 0.02439686 | 0.1521 | 0.02424376
527 | 0.146 | 0.02349993 | 0.1461667 | 0.02353357 | 0.1464333 | 0.0234865 | 0.1460333 | 0.02347826 | 0.1458333 | 0.0234865 | 0.1459333 | 0.02334528 | 0.1459 | 0.02358064 | 0.1457667 | 0.02346989 | 0.146 | 0.02322542 | 0.1463667 | 0.02367056 | 0.1463 | 0.02358064 | 0.1462667 | 0.02332871 | 0.1464 | 0.02309848 | 0.1461667 | 0.02317834 | 0.1461667 | 0.02324282 | 0.1463667 | 0.02339235 | 0.1463 | 0.02336251 | 0.1462667 | 0.02330799 | 0.1460333 | 0.023337 | 0.1461 | 0.0235764 | 0.1462 | 0.02358516 | 0.1464667 | 0.0234652 | 0.1464 | 0.02351227 | 0.1462333 | 0.02349104 | 0.1463667 | 0.02331542 | 0.1465333 | 0.02355495 | 0.1466 | 0.02366826 | 0.1465667 | 0.02370602 | 0.1462667 | 0.02340688 | 0.1465333 | 0.02342283 | 0.1467333 | 0.02348224 | 0.1464667 | 0.02374761 | 0.1461 | 0.02344398 | 0.1462667 | 0.02331156 | 0.1465333 | 0.02361247 | 0.1465333 | 0.02347116 | 0.1466333 | 0.02340574 | 0.1467333 | 0.02349104 | 0.147 | 0.02344398 | 0.147 | 0.02322125 | 0.1466667 | 0.023324 | 0.1470667 | 0.02367929 | 0.1474 | 0.02366305 | 0.1470667 | 0.02385321 | 0.1467 | 0.02365812 | 0.1468333 | 0.02347826 | 0.1471 | 0.02335509 | 0.147 | 0.02373619 | 0.1468 | 0.02388263 | 0.147 | 0.02372636 | 0.1473 | 0.02343516 | 0.1473333 | 0.0234865 | 0.1471667 | 0.02384706 | 0.1474667 | 0.02383559 | 0.1472333 | 0.02383741 | 0.1472 | 0.02372186 | 0.1473333 | 0.023564 | 0.1472667 | 0.02346989 | 0.1472667 | 0.0234652 | 0.1472667 | 0.02361106 | 0.1473333 | 0.0237101 | 0.1475667 | 0.02383028 | 0.1476 | 0.02394535 | 0.1475333 | 0.02405138 | 0.1474333 | 0.02391462 | 0.1472 | 0.02380938 | 0.1472667 | 0.02354801 | 0.1473333 | 0.02350097 | 0.1473 | 0.02358997 | 0.1474 | 0.02357244 | 0.1472667 | 0.02365958 | 0.1472333 | 0.02362348 | 0.1474 | 0.02350787 | 0.1475 | 0.02365347 | 0.1476667 | 0.02382524 | 0.1479333 | 0.02363223 | 0.1476 | 0.02345393 | 0.1476333 | 0.02359157 | 0.1477 | 0.02360042 | 0.1474667 | 0.02367929 | 0.1474667 | 0.02381601 | 0.1475667 | 0.02375224 | 0.1477 | 0.02344881 | 0.1476 | 0.0236491 | 0.1473333 | 0.02385125 | 0.1474667 | 0.0236064 | 0.1475 | 0.02372186 | 0.1475667 | 0.02382524 | 0.1477333 | 0.02391936 | 0.1479333 | 0.02399241 | 0.1479333 | 0.02385642 | 0.1478667 | 0.02362122 | 0.1475667 | 0.02362122 | 0.1477667 | 0.02384706 | 0.1479333 | 0.02394109 | 0.1479 | 0.02402929 | 0.1480667 | 0.02404999 | 0.1482333 | 0.02399241 | 0.1481667 | 0.02396641 | 0.1481333 | 0.02392437 | 0.1478667 | 0.02390346 | 0.1477667 | 0.02367056 | 0.1480333 | 0.02369618 | 0.1481 | 0.02372636 | 0.1481667 | 0.02375224 | 0.1481 | 0.02373113 | 0.1481667 | 0.02376234 | 0.1480667 | 0.02384119 | 0.1477 | 0.02367375 | 0.1480667 | 0.02384706 | 0.1483333 | 0.02386187 | 0.1479333 | 0.0237101 | 0.148 | 0.0238723 | 0.1481 | 0.02379033 | 0.1480667 | 0.02367479 | 0.1482333 | 0.0237101 | 0.1483 | 0.02374714 | 0.1483667 | 0.02376781 | 0.1484667 | 0.02370012 | 0.1484 | 0.02381484 | 0.1483333 | 0.02399755 | 0.1484667 | 0.02411781 | 0.1483333 | 0.02385642 | 0.1481667 | 0.02369449 | 0.1483667 | 0.02390346 | 0.1482667 | 0.02403003 | 0.1480333 | 0.0242017 | 0.1483667 | 0.0240346 | 0.1486 | 0.02394048 | 0.1485333 | 0.02399241 | 0.1483333 | 0.02398296 | 0.1485 | 0.0238042 | 0.1486333 | 0.02399241 | 0.1489 | 0.02428676 | 0.1488333 | 0.02398754 | 0.1486333 | 0.02399755 | 0.1486667 | 0.02404999 | 0.1489333 | 0.02414406 | 0.1488667 | 0.02403003 | 0.1485667 | 0.02403003 | 0.1485 | 0.02387733 | 0.1486667 | 0.02411781 | 0.1491 | 0.02407281 | 0.1489333 | 0.02413356 | 0.1488333 | 0.02429668 | 0.1488333 | 0.02436423 | 0.1488333 | 0.0243478 | 0.149 | 0.02409703 | 0.1489667 | 0.02390346 | 0.1487333 | 0.02392967 | 0.1488333 | 0.02400866 | 0.1489 | 0.02402374 | 0.1489333 | 0.02413867 | 0.149 | 0.02416485 | 0.1489333 | 0.02413867 | 0.1489 | 0.02394048 | 0.1487333 | 0.02372078 | 0.1488333 | 0.02408213 | 0.1492 | 0.02423812 | 0.1493333 | 0.02421189 | 0.1493 | 0.02402374 | 0.1492333 | 0.02408822 | 0.1495 | 0.02433612 | 0.1492 | 0.02410864 | 0.1492 | 0.0238723 | 0.1493 | 0.02386755 | 0.1494333 | 0.02399755 | 0.1493667 | 0.02412334 | 0.1494333 | 0.02406551 | 0.1494 | 0.02416485 | 0.1491 | 0.02403511 | 0.1490667 | 0.02375715 | 0.149 | 0.02400431 | 0.1491 | 0.02415961 | 0.1492333 | 0.02413867 | 0.1491667 | 0.02404459
528 | 0.1425 | 0.02315268 | 0.1424667 | 0.02282314 | 0.1423667 | 0.02261804 | 0.1425667 | 0.02317029 | 0.1427333 | 0.0231232 | 0.1426 | 0.02309848 | 0.1426333 | 0.02320867 | 0.1427333 | 0.02305852 | 0.1426333 | 0.02306286 | 0.1427 | 0.02308001 | 0.1428667 | 0.02296437 | 0.1429 | 0.02301579 | 0.1428667 | 0.02317417 | 0.1427333 | 0.02305448 | 0.1425667 | 0.0230254 | 0.1423333 | 0.02326089 | 0.1427667 | 0.0232606 | 0.1430333 | 0.02320867 | 0.143 | 0.02321738 | 0.1429667 | 0.02331156 | 0.1428333 | 0.02327693 | 0.1429667 | 0.02310993 | 0.1429333 | 0.02327693 | 0.1429333 | 0.02349586 | 0.1431 | 0.02351227 | 0.1431333 | 0.02334528 | 0.1431 | 0.02329392 | 0.1429667 | 0.02332871 | 0.1431333 | 0.0230776 | 0.1433 | 0.02323962 | 0.1432 | 0.02331823 | 0.1431 | 0.02309848 | 0.1432333 | 0.02321872 | 0.1432 | 0.02331823 | 0.1433333 | 0.02314049 | 0.1434333 | 0.02306749 | 0.1434333 | 0.02306749 | 0.1433333 | 0.02314049 | 0.1432667 | 0.02317834 | 0.1434 | 0.02315268 | 0.1434 | 0.02337577 | 0.1435667 | 0.023616 | 0.1435 | 0.02344881 | 0.1435 | 0.0232346 | 0.1435 | 0.02324493 | 0.1433333 | 0.02335984 | 0.1434667 | 0.02340688 | 0.1438333 | 0.02337097 | 0.1438333 | 0.02308886 | 0.1439333 | 0.02300976 | 0.1439333 | 0.02321355 | 0.1437333 | 0.02306286 | 0.1437333 | 0.02313127 | 0.1437 | 0.02344398 | 0.1434667 | 0.02359411 | 0.1438333 | 0.02348224 | 0.1440333 | 0.02342781 | 0.1437333 | 0.02355933 | 0.1438 | 0.02338604 | 0.1438 | 0.0232564 | 0.1437667 | 0.02333371 | 0.1438333 | 0.02328166 | 0.1439 | 0.02338604 | 0.1440333 | 0.02358549 | 0.1438333 | 0.02343862 | 0.1439667 | 0.02355339 | 0.1445667 | 0.02383028 | 0.1441333 | 0.0234865 | 0.1438667 | 0.02332871 | 0.1438333 | 0.02336526 | 0.1441333 | 0.0237153 | 0.1443 | 0.02365347 | 0.1441667 | 0.02361106 | 0.1441333 | 0.02342283 | 0.1444 | 0.02344398 | 0.1444667 | 0.02361106 | 0.1442667 | 0.02346079 | 0.1443 | 0.02337106 | 0.1442667 | 0.02332871 | 0.1442 | 0.02330765 | 0.1442333 | 0.0233547 | 0.1444333 | 0.02328166 | 0.1445333 | 0.02314553 | 0.1442667 | 0.02305144 | 0.1440667 | 0.0232035 | 0.1443 | 0.0231665 | 0.1444 | 0.0231665 | 0.1443 | 0.02317168 | 0.1444667 | 0.02304638 | 0.1448333 | 0.02321355 | 0.1447 | 0.02316161 | 0.1444333 | 0.02328166 | 0.1444667 | 0.02354292 | 0.1444 | 0.0235219 | 0.1443 | 0.02360042 | 0.1444333 | 0.02365309 | 0.1443667 | 0.02355339 | 0.1445 | 0.02345393 | 0.1447 | 0.02352715 | 0.1446333 | 0.02350097 | 0.1446333 | 0.02351203 | 0.1448333 | 0.02344445 | 0.1446333 | 0.02356895 | 0.1446 | 0.02373113 | 0.1446667 | 0.02383028 | 0.1448667 | 0.0238983 | 0.145 | 0.02365812 | 0.1448333 | 0.02364746 | 0.1449667 | 0.02362673 | 0.1448667 | 0.02354801 | 0.1447667 | 0.02370012 | 0.145 | 0.02396164 | 0.1449667 | 0.02383559 | 0.145 | 0.02380938 | 0.1452333 | 0.02378856 | 0.1451667 | 0.02362122 | 0.1453333 | 0.02350636 | 0.1455 | 0.02354457 | 0.1454667 | 0.02383028 | 0.1453667 | 0.02381601 | 0.1449667 | 0.0238983 | 0.145 | 0.02373619 | 0.1452333 | 0.02356895 | 0.1454333 | 0.02350097 | 0.1453333 | 0.02350636 | 0.1452 | 0.02380938 | 0.1452 | 0.0239505 | 0.1454333 | 0.02379416 | 0.1453 | 0.02380938 | 0.1451333 | 0.02378856 | 0.1452333 | 0.02343307 | 0.1454333 | 0.02350636 | 0.1453333 | 0.02365309 | 0.1451667 | 0.02369449 | 0.1452 | 0.02380938 | 0.1452667 | 0.02383559 | 0.1453667 | 0.02383559 | 0.1455667 | 0.02377959 | 0.1456 | 0.0238266 | 0.1455667 | 0.02391462 | 0.1456333 | 0.02385125 | 0.1456 | 0.02371764 | 0.1454 | 0.02379033 | 0.1454333 | 0.02391016 | 0.1457 | 0.0239505 | 0.1458 | 0.02388263 | 0.1454667 | 0.02376234 | 0.1454667 | 0.02370602 | 0.1455 | 0.02377239 | 0.1459 | 0.02369852 | 0.1457333 | 0.02372078 | 0.1456667 | 0.02383559 | 0.1456667 | 0.02383559 | 0.1457333 | 0.02380621 | 0.1456333 | 0.02380621 | 0.1458 | 0.02359506 | 0.1457667 | 0.02362122 | 0.1458333 | 0.02365901 | 0.1461 | 0.02353267 | 0.1461333 | 0.0235797 | 0.1461333 | 0.02351798 | 0.1459667 | 0.02356499 | 0.1456667 | 0.02362673 | 0.146 | 0.02396164 | 0.1461667 | 0.02390346 | 0.1460667 | 0.02367929 | 0.1463 | 0.02402374 | 0.1460667 | 0.02427623 | 0.1459 | 0.02417616 | 0.1460333 | 0.02408822 | 0.1461667 | 0.02406787 | 0.1463 | 0.02396164 | 0.1463333 | 0.02407078 | 0.1461333 | 0.02386187 | 0.1460333 | 0.02364746 | 0.1459667 | 0.02376781
529 | 0.1391667 | 0.02289168 | 0.1390333 | 0.02293125 | 0.139 | 0.02288944 | 0.1390333 | 0.02293125 | 0.1391 | 0.02287925 | 0.1392 | 0.02280629 | 0.1393 | 0.0226651 | 0.1394333 | 0.02284883 | 0.1394 | 0.02309343 | 0.1394333 | 0.02279537 | 0.1394 | 0.02273807 | 0.1393667 | 0.02290041 | 0.1396 | 0.02315268 | 0.1395 | 0.02272898 | 0.1395667 | 0.02254512 | 0.1397667 | 0.0227013 | 0.1396333 | 0.02272214 | 0.1396 | 0.02280629 | 0.1396 | 0.02301145 | 0.1396 | 0.02294297 | 0.1396 | 0.02280629 | 0.1395 | 0.02282163 | 0.1396 | 0.02302043 | 0.1398 | 0.02293484 | 0.1396 | 0.02308867 | 0.1396 | 0.02302535 | 0.1397667 | 0.02291569 | 0.1398 | 0.0227539 | 0.1397667 | 0.02255487 | 0.1401 | 0.02287459 | 0.1402 | 0.02308001 | 0.1401 | 0.02315268 | 0.1402667 | 0.02332871 | 0.1401667 | 0.02340176 | 0.1399333 | 0.02327249 | 0.1399 | 0.02308419 | 0.1398667 | 0.0231056 | 0.1400333 | 0.0231232 | 0.1401667 | 0.02303292 | 0.1402333 | 0.02299005 | 0.1401 | 0.02309848 | 0.1401333 | 0.02314553 | 0.1401667 | 0.02311455 | 0.1403333 | 0.02298584 | 0.1404667 | 0.02311945 | 0.1403 | 0.02296272 | 0.1404 | 0.02258775 | 0.1401333 | 0.022717 | 0.1402 | 0.02295735 | 0.1405667 | 0.0228959 | 0.1405667 | 0.02296872 | 0.1406 | 0.02322987 | 0.1406 | 0.0233128 | 0.1407 | 0.02310382 | 0.1405333 | 0.0230724 | 0.1404667 | 0.0232606 | 0.1404667 | 0.02340688 | 0.1404 | 0.02324493 | 0.1405333 | 0.02302134 | 0.1405333 | 0.02294782 | 0.1403 | 0.023157 | 0.1405 | 0.02309343 | 0.1406333 | 0.02314049 | 0.1406333 | 0.02320867 | 0.1406 | 0.02302535 | 0.1406667 | 0.0229783 | 0.1408667 | 0.02318754 | 0.1409333 | 0.02328166 | 0.1407667 | 0.023339 | 0.1408333 | 0.02321872 | 0.1409333 | 0.02322417 | 0.1409333 | 0.02335984 | 0.141 | 0.02343943 | 0.141 | 0.023157 | 0.1411667 | 0.0231828 | 0.1411 | 0.02331823 | 0.1411333 | 0.02321872 | 0.1411667 | 0.02339235 | 0.141 | 0.02344398 | 0.1408 | 0.02324493 | 0.1408333 | 0.02329754 | 0.1409667 | 0.02326576 | 0.1411333 | 0.02321355 | 0.1412667 | 0.02298903 | 0.1412667 | 0.02314193 | 0.1412333 | 0.02337696 | 0.1411667 | 0.02319789 | 0.1413 | 0.02315268 | 0.1412 | 0.02344398 | 0.1415333 | 0.023564 | 0.1416333 | 0.02334528 | 0.1415333 | 0.02327693 | 0.1413667 | 0.02348011 | 0.1412667 | 0.02343677 | 0.1412333 | 0.02338979 | 0.1413 | 0.02325052 | 0.1414333 | 0.02328667 | 0.1416 | 0.02331823 | 0.1418667 | 0.02319789 | 0.1416 | 0.02309343 | 0.1415333 | 0.02314553 | 0.1415333 | 0.02343862 | 0.1413333 | 0.02350636 | 0.1413 | 0.02345933 | 0.1416 | 0.02330765 | 0.1417333 | 0.02350097 | 0.1415333 | 0.02343862 | 0.1415667 | 0.02326576 | 0.1417667 | 0.0232606 | 0.1417 | 0.02330279 | 0.1416333 | 0.02342781 | 0.1418667 | 0.02348011 | 0.1420333 | 0.02350097 | 0.1419667 | 0.02333371 | 0.1416333 | 0.0230044 | 0.1419667 | 0.02307457 | 0.1421333 | 0.02322991 | 0.1419667 | 0.02355339 | 0.1418333 | 0.02370518 | 0.1418333 | 0.0234865 | 0.1416333 | 0.0233547 | 0.1415667 | 0.02319258 | 0.1419333 | 0.02323594 | 0.1421 | 0.02334281 | 0.1418 | 0.02339159 | 0.1417333 | 0.02337097 | 0.1418333 | 0.02344445 | 0.1421667 | 0.02363251 | 0.1421333 | 0.02350097 | 0.1421333 | 0.0233547 | 0.1422 | 0.02338604 | 0.1421 | 0.02332995 | 0.142 | 0.02334966 | 0.1422667 | 0.02321556 | 0.1423 | 0.02338604 | 0.1421 | 0.02360042 | 0.1420333 | 0.02372078 | 0.1424333 | 0.02387988 | 0.1423667 | 0.02384706 | 0.1423667 | 0.02361106 | 0.1424 | 0.02374152 | 0.1421667 | 0.02377356 | 0.1422 | 0.0235219 | 0.1420667 | 0.02318754 | 0.1421667 | 0.02332871 | 0.1421333 | 0.02350636 | 0.1424 | 0.02338604 | 0.1425 | 0.02324493 | 0.1424667 | 0.02334457 | 0.1424 | 0.02353848 | 0.1422 | 0.02354457 | 0.1421333 | 0.02345056 | 0.1423667 | 0.02326576 | 0.1425333 | 0.02329754 | 0.1425 | 0.02341666 | 0.1427 | 0.02326901 | 0.1425 | 0.0232564 | 0.1426333 | 0.02372078 | 0.1428333 | 0.02392437 | 0.1426667 | 0.02376781 | 0.1425667 | 0.02351061 | 0.1424333 | 0.0234706 | 0.1423333 | 0.02358549 | 0.1428333 | 0.02373258 | 0.1431667 | 0.02376781 | 0.1429667 | 0.02391462 | 0.1428 | 0.02381484 | 0.1428667 | 0.023616 | 0.1428333 | 0.02350097 | 0.1428 | 0.02332395 | 0.1428 | 0.02360607 | 0.1429333 | 0.02393524 | 0.1430333 | 0.02359793 | 0.1429333 | 0.02365901 | 0.1428333 | 0.02365309 | 0.1427333 | 0.02358549
530 | 0.1357 | 0.02265627 | 0.1357333 | 0.02262688 | 0.1356333 | 0.02270335 | 0.1357667 | 0.02282752 | 0.1358 | 0.02273338 | 0.1357 | 0.02266995 | 0.1357333 | 0.02257097 | 0.1358333 | 0.02256211 | 0.1359667 | 0.02252293 | 0.1357667 | 0.02258972 | 0.1361667 | 0.02281174 | 0.1365 | 0.02271754 | 0.1361333 | 0.0224936 | 0.1359667 | 0.0226229 | 0.1359333 | 0.0225664 | 0.1357333 | 0.02248945 | 0.1360333 | 0.02236669 | 0.1360333 | 0.02257097 | 0.1359667 | 0.02288075 | 0.1362667 | 0.02289168 | 0.1363667 | 0.02283219 | 0.1363333 | 0.02272214 | 0.1364333 | 0.02280093 | 0.1364333 | 0.02273328 | 0.1367333 | 0.02249805 | 0.1368667 | 0.02289168 | 0.1365333 | 0.02291729 | 0.1363 | 0.02280175 | 0.1362 | 0.0226751 | 0.1362 | 0.0226751 | 0.1364667 | 0.02254068 | 0.1364 | 0.0226751 | 0.1364333 | 0.02267191 | 0.1366333 | 0.0225247 | 0.1366667 | 0.02242474 | 0.1367333 | 0.02257097 | 0.1368 | 0.02257624 | 0.1364667 | 0.02289168 | 0.1367333 | 0.02292631 | 0.1367667 | 0.02268632 | 0.1366 | 0.02252391 | 0.1367667 | 0.02255487 | 0.1368667 | 0.02269102 | 0.1369667 | 0.02282752 | 0.1368333 | 0.02279537 | 0.1368 | 0.0227539 | 0.1369667 | 0.02276406 | 0.1370333 | 0.02292631 | 0.1372 | 0.02282732 | 0.1371667 | 0.02263351 | 0.1369 | 0.02245098 | 0.1371 | 0.02280629 | 0.137 | 0.02309343 | 0.1371333 | 0.02298584 | 0.1373667 | 0.0231056 | 0.1372333 | 0.02306286 | 0.1372667 | 0.02282314 | 0.1372667 | 0.02275922 | 0.1372333 | 0.02279011 | 0.1372333 | 0.02278513 | 0.137 | 0.02280629 | 0.1369667 | 0.0230416 | 0.137 | 0.02316161 | 0.1370667 | 0.02290522 | 0.1372333 | 0.02280093 | 0.1371 | 0.02304792 | 0.1373333 | 0.02298584 | 0.1375333 | 0.02298584 | 0.1372333 | 0.02315086 | 0.1373333 | 0.02286327 | 0.1374667 | 0.02262806 | 0.1375 | 0.02253397 | 0.1373667 | 0.02264528 | 0.1375667 | 0.02264528 | 0.1376333 | 0.02272214 | 0.1373333 | 0.02301541 | 0.1376 | 0.02296838 | 0.1379 | 0.02295735 | 0.1380667 | 0.02282752 | 0.1379 | 0.02260192 | 0.1378667 | 0.02284241 | 0.1377 | 0.02304185 | 0.1378 | 0.02296272 | 0.1379333 | 0.022942 | 0.1377333 | 0.02301541 | 0.1376 | 0.02295735 | 0.1379667 | 0.02306243 | 0.1379 | 0.02303056 | 0.1378 | 0.02295227 | 0.1380667 | 0.0227803 | 0.1380667 | 0.02291031 | 0.1381 | 0.02302043 | 0.1382 | 0.02302535 | 0.1381 | 0.02309343 | 0.1380667 | 0.02304638 | 0.1379667 | 0.02291031 | 0.1380667 | 0.02305679 | 0.1380333 | 0.02315647 | 0.1381 | 0.02287925 | 0.138 | 0.02287459 | 0.1377667 | 0.0232712 | 0.1382667 | 0.02324684 | 0.1382333 | 0.02312709 | 0.1381 | 0.02309848 | 0.1382 | 0.02296272 | 0.1380667 | 0.02298903 | 0.1380333 | 0.02337097 | 0.1382667 | 0.02355339 | 0.1384333 | 0.02343862 | 0.1382667 | 0.02325573 | 0.1384667 | 0.02295653 | 0.1386 | 0.02308867 | 0.1385 | 0.0231665 | 0.1386 | 0.02309343 | 0.1386333 | 0.0230724 | 0.1386667 | 0.02311945 | 0.1386667 | 0.02319258 | 0.1387 | 0.02324493 | 0.1386333 | 0.02302134 | 0.1387667 | 0.02320939 | 0.1388333 | 0.02358549 | 0.1386667 | 0.02341799 | 0.1385 | 0.02309848 | 0.1385 | 0.02280629 | 0.1386 | 0.0228842 | 0.1387 | 0.02324493 | 0.1388333 | 0.02336526 | 0.1387667 | 0.02334457 | 0.1387667 | 0.02334457 | 0.1389 | 0.0232346 | 0.1389667 | 0.02332871 | 0.1388667 | 0.02334457 | 0.1385667 | 0.02335656 | 0.1385667 | 0.02319789 | 0.1389333 | 0.02343307 | 0.1389667 | 0.02328295 | 0.1389667 | 0.02293358 | 0.1388667 | 0.02305144 | 0.139 | 0.023157 | 0.1390667 | 0.0231828 | 0.1390333 | 0.02301541 | 0.1391667 | 0.02328924 | 0.1392667 | 0.02343023 | 0.1390333 | 0.02321872 | 0.1391333 | 0.02342283 | 0.1390333 | 0.02349586 | 0.1391 | 0.02308867 | 0.1393667 | 0.02317834 | 0.1395 | 0.02337106 | 0.1395667 | 0.02347486 | 0.1393667 | 0.02341229 | 0.1392333 | 0.02337696 | 0.1392333 | 0.02330341 | 0.1391667 | 0.02340688 | 0.1391333 | 0.02314049 | 0.1390667 | 0.02305144 | 0.1396 | 0.02339159 | 0.1396 | 0.02339159 | 0.1395667 | 0.023339 | 0.1395667 | 0.02346989 | 0.1394333 | 0.02314049 | 0.1392667 | 0.0230416 | 0.1392333 | 0.023337 | 0.1394667 | 0.02305679 | 0.1395 | 0.02312805 | 0.1397667 | 0.02312464 | 0.1398667 | 0.02332871 | 0.1398 | 0.02346501 | 0.1399 | 0.02331823 | 0.1396 | 0.02338076 | 0.1395667 | 0.02342397 | 0.1397667 | 0.02335656 | 0.1397333 | 0.02329196 | 0.1397333 | 0.02314049 | 0.1396333 | 0.0230724 | 0.1396 | 0.02323962
531 | 0.1325 | 0.02237811 | 0.1326 | 0.02223256 | 0.1326 | 0.02215596 | 0.1326333 | 0.02247581 | 0.1327667 | 0.02232268 | 0.1329667 | 0.02205831 | 0.1331667 | 0.02226751 | 0.1332333 | 0.0221524 | 0.1330667 | 0.0222047 | 0.1329 | 0.02244653 | 0.1329667 | 0.02260521 | 0.1327333 | 0.02256211 | 0.1323333 | 0.02213057 | 0.1328 | 0.02223691 | 0.1328667 | 0.02256019 | 0.1329 | 0.02273807 | 0.1329333 | 0.02235685 | 0.1332667 | 0.02225014 | 0.1334 | 0.02266054 | 0.1335 | 0.02260192 | 0.1334667 | 0.0226229 | 0.1332333 | 0.02279011 | 0.133 | 0.02260723 | 0.1330667 | 0.02249242 | 0.1333 | 0.02232502 | 0.1334 | 0.02239286 | 0.1333 | 0.02260192 | 0.1333 | 0.02274833 | 0.1335333 | 0.02257585 | 0.1337333 | 0.02223096 | 0.1336667 | 0.02235715 | 0.1334667 | 0.02306243 | 0.1332333 | 0.02288658 | 0.1334 | 0.02268053 | 0.1336667 | 0.02276406 | 0.1339 | 0.02252391 | 0.1340667 | 0.02225404 | 0.1338333 | 0.02236162 | 0.1334 | 0.0225969 | 0.1334333 | 0.02260462 | 0.1339 | 0.02233667 | 0.1337333 | 0.02231014 | 0.1336333 | 0.02240332 | 0.1335333 | 0.0224773 | 0.1335667 | 0.02243068 | 0.1339 | 0.02239836 | 0.1341667 | 0.0224982 | 0.1343667 | 0.02271891 | 0.1342 | 0.02282732 | 0.1341667 | 0.0227863 | 0.1344 | 0.02240417 | 0.1343667 | 0.02248693 | 0.1342667 | 0.02271275 | 0.1342333 | 0.02281934 | 0.1337333 | 0.02266574 | 0.1336667 | 0.0227803 | 0.1340667 | 0.02269102 | 0.1341667 | 0.0226229 | 0.1340667 | 0.0226229 | 0.1339333 | 0.02258648 | 0.1337667 | 0.02238338 | 0.1341 | 0.02278611 | 0.1345667 | 0.0227746 | 0.1344 | 0.02266995 | 0.1343333 | 0.02257585 | 0.1342333 | 0.02265426 | 0.1346333 | 0.02242518 | 0.1349 | 0.0226651 | 0.1346667 | 0.02292732 | 0.1346333 | 0.0227393 | 0.1344667 | 0.02242474 | 0.1347667 | 0.02256019 | 0.1349 | 0.02297433 | 0.1348333 | 0.02281934 | 0.1347 | 0.02262491 | 0.1344333 | 0.02253743 | 0.1344667 | 0.0222726 | 0.1347 | 0.02217341 | 0.1346 | 0.02255127 | 0.1348667 | 0.0227803 | 0.1348667 | 0.02276918 | 0.1348667 | 0.0227746 | 0.1351667 | 0.02263351 | 0.1348333 | 0.02271216 | 0.1347667 | 0.02292136 | 0.1350333 | 0.0229603 | 0.1346 | 0.02273807 | 0.1348333 | 0.02291322 | 0.1351 | 0.02322542 | 0.1353 | 0.02295227 | 0.1355333 | 0.02279011 | 0.1354 | 0.02297433 | 0.1353333 | 0.02301541 | 0.1354333 | 0.02308309 | 0.1353667 | 0.02308106 | 0.1355 | 0.02265259 | 0.1355667 | 0.02292732 | 0.1354667 | 0.02313012 | 0.1354333 | 0.02322417 | 0.1355 | 0.02305428 | 0.1352667 | 0.02300092 | 0.1351333 | 0.02293125 | 0.1354667 | 0.02291031 | 0.1356 | 0.02294748 | 0.1353 | 0.02310382 | 0.1352333 | 0.02275908 | 0.1353667 | 0.02287303 | 0.1356 | 0.02296838 | 0.1356 | 0.02304185 | 0.1352333 | 0.02294782 | 0.1353 | 0.02282732 | 0.1357667 | 0.02300092 | 0.1353333 | 0.02293648 | 0.1351 | 0.02297433 | 0.1357 | 0.0229008 | 0.1356667 | 0.02276406 | 0.1355333 | 0.02287434 | 0.1358333 | 0.02273328 | 0.1359 | 0.02290691 | 0.1357333 | 0.0229812 | 0.136 | 0.02271211 | 0.1361333 | 0.02295392 | 0.1359 | 0.02282732 | 0.1358 | 0.02260723 | 0.1356667 | 0.02293358 | 0.1356333 | 0.02326289 | 0.1359 | 0.02334966 | 0.136 | 0.02354457 | 0.1359333 | 0.02316237 | 0.1361667 | 0.02285991 | 0.1365 | 0.02293425 | 0.1363 | 0.02311536 | 0.1360333 | 0.02314049 | 0.1359333 | 0.02298584 | 0.1359333 | 0.02300976 | 0.1357 | 0.02341666 | 0.1361 | 0.02339744 | 0.1362333 | 0.02316856 | 0.1361667 | 0.02328295 | 0.1359667 | 0.02356499 | 0.1359333 | 0.0236421 | 0.1359333 | 0.02321355 | 0.1356667 | 0.02313588 | 0.1360667 | 0.02312464 | 0.1365 | 0.02302535 | 0.1365667 | 0.02284241 | 0.1361 | 0.02255763 | 0.1359667 | 0.02280604 | 0.1361 | 0.02293425 | 0.1363667 | 0.02294694 | 0.1361667 | 0.02300729 | 0.1360667 | 0.02308785 | 0.1363 | 0.02290691 | 0.1364333 | 0.02302134 | 0.1365667 | 0.02321556 | 0.1367333 | 0.02322991 | 0.1364333 | 0.02273328 | 0.1365 | 0.02290691 | 0.1364 | 0.02312156 | 0.1359 | 0.02319526 | 0.1361333 | 0.02341116 | 0.1366333 | 0.02324885 | 0.1368667 | 0.02320939 | 0.1367 | 0.02295735 | 0.1367 | 0.02288944 | 0.1368 | 0.02312156 | 0.1365333 | 0.02316856 | 0.1362333 | 0.02324225 | 0.1363333 | 0.02308309 | 0.1365667 | 0.0227863 | 0.1367333 | 0.02300976 | 0.1367667 | 0.02333371 | 0.1366333 | 0.02322417 | 0.1368 | 0.02340356 | 0.137 | 0.02340356 | 0.1366 | 0.02311536
532 | 0.1293 | 0.0220957 | 0.1295 | 0.02194599 | 0.1294 | 0.0219592 | 0.1293667 | 0.0219852 | 0.1295333 | 0.02186036 | 0.1295667 | 0.02198034 | 0.1296333 | 0.0223482 | 0.1296 | 0.02229723 | 0.1295667 | 0.02218548 | 0.1297667 | 0.02205332 | 0.1296333 | 0.02193328 | 0.1294 | 0.02218393 | 0.1296 | 0.02245573 | 0.1297333 | 0.0220793 | 0.1297667 | 0.02205831 | 0.1298333 | 0.02242979 | 0.1297667 | 0.02226751 | 0.1298667 | 0.02219945 | 0.1301333 | 0.02230431 | 0.1301667 | 0.02227799 | 0.1301667 | 0.0223406 | 0.1302333 | 0.02228398 | 0.1301667 | 0.02219449 | 0.1300667 | 0.02213148 | 0.1300667 | 0.02205831 | 0.1299667 | 0.02219449 | 0.1299 | 0.02231457 | 0.1298667 | 0.02241374 | 0.1301 | 0.02231965 | 0.1302667 | 0.0223406 | 0.1303 | 0.02245573 | 0.1304 | 0.02251933 | 0.1303333 | 0.02221566 | 0.1303333 | 0.02215767 | 0.1305667 | 0.0222047 | 0.1304667 | 0.02212635 | 0.1304 | 0.02224155 | 0.1304667 | 0.02240392 | 0.1306667 | 0.02240868 | 0.1308667 | 0.02226751 | 0.1309 | 0.02217341 | 0.1308 | 0.02210535 | 0.1306333 | 0.02222556 | 0.1306333 | 0.02221566 | 0.1305 | 0.0221686 | 0.1307333 | 0.02208987 | 0.1309667 | 0.02205831 | 0.1307 | 0.02239286 | 0.1306333 | 0.02253092 | 0.1307667 | 0.0224982 | 0.1307333 | 0.02258101 | 0.1309333 | 0.02258648 | 0.1309667 | 0.02242474 | 0.1309333 | 0.02223666 | 0.1308667 | 0.02221026 | 0.1309667 | 0.02227799 | 0.1311667 | 0.02241374 | 0.1311667 | 0.0223406 | 0.1313333 | 0.02244539 | 0.1312667 | 0.0224982 | 0.1308333 | 0.02236669 | 0.1309333 | 0.02271216 | 0.1312667 | 0.02282314 | 0.1314667 | 0.02269601 | 0.1312333 | 0.02250279 | 0.1313333 | 0.02242979 | 0.1317333 | 0.02235685 | 0.1315667 | 0.02219945 | 0.1311667 | 0.02250427 | 0.1312667 | 0.02262806 | 0.1313667 | 0.02255487 | 0.1314667 | 0.02240868 | 0.1314 | 0.02239286 | 0.1314333 | 0.02223096 | 0.1315333 | 0.02223666 | 0.1314333 | 0.02246365 | 0.1314333 | 0.02251878 | 0.1315667 | 0.02261804 | 0.1317 | 0.02273338 | 0.1319 | 0.0225969 | 0.1318 | 0.02245098 | 0.1316333 | 0.02237206 | 0.1317667 | 0.02206359 | 0.1319 | 0.02224155 | 0.132 | 0.02238765 | 0.132 | 0.02246612 | 0.1319 | 0.0226651 | 0.1318667 | 0.02261804 | 0.1319333 | 0.02242979 | 0.1319333 | 0.02279537 | 0.1316667 | 0.0227863 | 0.1318333 | 0.02250783 | 0.1318667 | 0.02263351 | 0.1318 | 0.02269229 | 0.1319333 | 0.02259223 | 0.1319333 | 0.02251878 | 0.132 | 0.02247176 | 0.132 | 0.02234293 | 0.1321667 | 0.02201399 | 0.1324 | 0.02226926 | 0.1322667 | 0.02236967 | 0.1321333 | 0.0221691 | 0.1321667 | 0.02249242 | 0.1321667 | 0.0227803 | 0.1323 | 0.02282732 | 0.1323333 | 0.02253092 | 0.1323333 | 0.02259223 | 0.1322333 | 0.0227393 | 0.1325 | 0.02277235 | 0.1324667 | 0.02271891 | 0.1324333 | 0.02265985 | 0.1323667 | 0.0227746 | 0.1322333 | 0.02272757 | 0.1322333 | 0.02266574 | 0.1325 | 0.02255127 | 0.1326 | 0.02247769 | 0.1324667 | 0.02256581 | 0.1323333 | 0.02264896 | 0.1324 | 0.02281111 | 0.1324667 | 0.02291031 | 0.1325 | 0.02296838 | 0.1323667 | 0.02284241 | 0.1325 | 0.02281622 | 0.1326667 | 0.02276918 | 0.1328 | 0.02261872 | 0.1327667 | 0.02256581 | 0.1328333 | 0.02250783 | 0.1328 | 0.02260192 | 0.1327333 | 0.02272214 | 0.1326667 | 0.02283715 | 0.1325667 | 0.02276918 | 0.1328333 | 0.022942 | 0.1328 | 0.02289498 | 0.1327 | 0.0227539 | 0.1329667 | 0.0227803 | 0.1332 | 0.0228842 | 0.133 | 0.0231829 | 0.1328667 | 0.02279259 | 0.1330667 | 0.02271275 | 0.1331333 | 0.02287434 | 0.1329333 | 0.02286327 | 0.1331667 | 0.02264528 | 0.1332333 | 0.02259828 | 0.1330333 | 0.02279011 | 0.1331 | 0.02295735 | 0.1331 | 0.02304185 | 0.1332333 | 0.02280677 | 0.1334 | 0.02262491 | 0.1334333 | 0.02259828 | 0.1332333 | 0.02281934 | 0.1330333 | 0.02268514 | 0.1332667 | 0.02265161 | 0.1332667 | 0.02294694 | 0.1332 | 0.02285301 | 0.1334667 | 0.02294012 | 0.1336667 | 0.02308106 | 0.1334667 | 0.02271891 | 0.1335667 | 0.0227803 | 0.1338333 | 0.02301541 | 0.1339 | 0.02326901 | 0.1334333 | 0.02296698 | 0.1333 | 0.02277235 | 0.1335333 | 0.02281934 | 0.1332667 | 0.02263351 | 0.1333333 | 0.0224399 | 0.1336667 | 0.02235134 | 0.1335333 | 0.0224399 | 0.1334667 | 0.02263925 | 0.1336333 | 0.02280677 | 0.1338 | 0.02283331 | 0.1337 | 0.02302535 | 0.1334667 | 0.02311455 | 0.1335333 | 0.02266574 | 0.1338 | 0.02282732 | 0.1337667 | 0.02307457 | 0.1335667 | 0.02285991
533 | 0.1261667 | 0.02175766 | 0.1259667 | 0.02183916 | 0.1261333 | 0.02171057 | 0.1263667 | 0.02182267 | 0.1266333 | 0.02171057 | 0.1267333 | 0.02165092 | 0.1267 | 0.02189109 | 0.1266 | 0.02196421 | 0.1266333 | 0.02186036 | 0.1266333 | 0.02193328 | 0.1265 | 0.02189109 | 0.1266667 | 0.02169337 | 0.1267333 | 0.02172392 | 0.1266667 | 0.02183916 | 0.1267 | 0.02188165 | 0.1266333 | 0.0220793 | 0.1266667 | 0.0219852 | 0.1271333 | 0.02171472 | 0.1273333 | 0.02187546 | 0.1271 | 0.02225174 | 0.1268 | 0.02241027 | 0.1269667 | 0.02205831 | 0.1268667 | 0.02169798 | 0.1267667 | 0.02177098 | 0.1269667 | 0.02183031 | 0.1272 | 0.0220957 | 0.1272333 | 0.02223096 | 0.1272 | 0.02226926 | 0.1272333 | 0.02208987 | 0.1274 | 0.02202741 | 0.1273667 | 0.02204863 | 0.1272333 | 0.02200626 | 0.1272667 | 0.02206359 | 0.1274333 | 0.02230431 | 0.1277333 | 0.02251316 | 0.1278 | 0.02211621 | 0.1277 | 0.02203225 | 0.1276 | 0.02202287 | 0.1275667 | 0.02198034 | 0.1273667 | 0.0219852 | 0.1274667 | 0.02183458 | 0.1278 | 0.02196421 | 0.1277667 | 0.02206359 | 0.1276333 | 0.02216323 | 0.1275333 | 0.02229878 | 0.1276333 | 0.02223096 | 0.1278333 | 0.0220793 | 0.1278333 | 0.02208987 | 0.1277667 | 0.02206918 | 0.1278 | 0.02196952 | 0.1277667 | 0.02191717 | 0.1278333 | 0.0221524 | 0.1278333 | 0.02228861 | 0.1279 | 0.02222851 | 0.128 | 0.02210038 | 0.128 | 0.02212209 | 0.1281 | 0.02212209 | 0.1282333 | 0.02216323 | 0.1283 | 0.02204284 | 0.1281333 | 0.02218172 | 0.1282667 | 0.02222226 | 0.1282 | 0.02211621 | 0.1281 | 0.02211063 | 0.1282333 | 0.02228398 | 0.1283 | 0.0220957 | 0.1282667 | 0.02219945 | 0.1285 | 0.02223691 | 0.1285333 | 0.02228861 | 0.1284333 | 0.02237206 | 0.1284667 | 0.0223406 | 0.1284333 | 0.02235238 | 0.1284333 | 0.02228398 | 0.1285333 | 0.02222046 | 0.1286333 | 0.02236669 | 0.1286 | 0.02226312 | 0.1285 | 0.0222757 | 0.1286333 | 0.0225247 | 0.1285667 | 0.02241909 | 0.1286333 | 0.02230431 | 0.1289 | 0.02228243 | 0.1286667 | 0.02235715 | 0.1287667 | 0.02227799 | 0.1290333 | 0.02215767 | 0.1288333 | 0.02214744 | 0.1286667 | 0.02240392 | 0.1287333 | 0.02256211 | 0.1285333 | 0.02222046 | 0.1285 | 0.02205463 | 0.1287333 | 0.02203427 | 0.1289 | 0.02231965 | 0.1290667 | 0.02254985 | 0.1289333 | 0.02266574 | 0.1289667 | 0.02229594 | 0.1291 | 0.02212209 | 0.1289667 | 0.02214864 | 0.1288667 | 0.02214864 | 0.1288 | 0.02225728 | 0.1289 | 0.02211621 | 0.1290667 | 0.02186052 | 0.129 | 0.02203739 | 0.1289333 | 0.02229878 | 0.1292333 | 0.0224347 | 0.1294667 | 0.02235715 | 0.1294 | 0.02248392 | 0.1294667 | 0.02242474 | 0.1293333 | 0.02230431 | 0.1292 | 0.02231965 | 0.1292 | 0.02238765 | 0.1293667 | 0.02229594 | 0.1293667 | 0.02231656 | 0.1294 | 0.02243034 | 0.1295333 | 0.02280093 | 0.1296 | 0.02254521 | 0.1295333 | 0.0225247 | 0.1295333 | 0.02258648 | 0.1294667 | 0.02262806 | 0.1293667 | 0.02256019 | 0.1293333 | 0.02251878 | 0.1294333 | 0.02259828 | 0.1295 | 0.02257122 | 0.1297667 | 0.02222871 | 0.1296 | 0.02225728 | 0.1295333 | 0.02237206 | 0.1295667 | 0.02248175 | 0.1298 | 0.02274306 | 0.1297667 | 0.02249242 | 0.1297333 | 0.02230431 | 0.1297667 | 0.02228368 | 0.1298667 | 0.02235715 | 0.13 | 0.02254521 | 0.13 | 0.02276591 | 0.1298667 | 0.02250427 | 0.1299333 | 0.02222556 | 0.1298 | 0.02218393 | 0.1300333 | 0.02245727 | 0.1299 | 0.02262491 | 0.1299667 | 0.02248693 | 0.1302 | 0.02247176 | 0.1302667 | 0.02236326 | 0.1301667 | 0.02236967 | 0.13 | 0.02268053 | 0.1299333 | 0.02238993 | 0.1298333 | 0.0223294 | 0.13 | 0.0226986 | 0.1300667 | 0.02264528 | 0.1302667 | 0.02248693 | 0.1301333 | 0.02253092 | 0.1301333 | 0.02267838 | 0.1303667 | 0.02256581 | 0.1303 | 0.02261283 | 0.1302667 | 0.02271275 | 0.1301667 | 0.02271891 | 0.1302333 | 0.02251316 | 0.1302 | 0.02232502 | 0.1302333 | 0.02251316 | 0.1304 | 0.02260192 | 0.1303333 | 0.0224347 | 0.1302667 | 0.02248175 | 0.1303333 | 0.02251316 | 0.1304333 | 0.02261126 | 0.1302 | 0.02270521 | 0.1303333 | 0.02267191 | 0.1305667 | 0.02265823 | 0.1305667 | 0.02298903 | 0.1306333 | 0.0230044 | 0.1306667 | 0.02284241 | 0.1307 | 0.02281622 | 0.1307333 | 0.02258648 | 0.1307333 | 0.02224265 | 0.1306 | 0.02226926 | 0.1305667 | 0.0224982 | 0.1306667 | 0.0227013 | 0.1309 | 0.02275976 | 0.1308333 | 0.02273328 | 0.1307333 | 0.02272757 | 0.1305667 | 0.02263351
534 | 0.1230667 | 0.02155216 | 0.1231667 | 0.02156175 | 0.1232 | 0.02154623 | 0.1231667 | 0.02169337 | 0.1234333 | 0.02157349 | 0.1236333 | 0.02151996 | 0.1236333 | 0.02145217 | 0.1235333 | 0.0215147 | 0.1236 | 0.02152642 | 0.1237 | 0.02153571 | 0.1236333 | 0.02151996 | 0.1236333 | 0.02144673 | 0.1235 | 0.02138972 | 0.1237333 | 0.02171472 | 0.1239333 | 0.02185182 | 0.1239333 | 0.02178751 | 0.1238 | 0.02180887 | 0.1237 | 0.02180887 | 0.1236333 | 0.02178751 | 0.1237333 | 0.02166108 | 0.1237333 | 0.02166662 | 0.1239333 | 0.0214416 | 0.1242 | 0.02119638 | 0.1241 | 0.02146268 | 0.1239 | 0.02181804 | 0.1242 | 0.02177261 | 0.1242 | 0.02196421 | 0.1241333 | 0.0220793 | 0.1244333 | 0.02172899 | 0.1243 | 0.02173216 | 0.1241333 | 0.02178322 | 0.1241667 | 0.0216349 | 0.1242333 | 0.02186509 | 0.1245333 | 0.02187012 | 0.1247667 | 0.02178705 | 0.1243333 | 0.02185594 | 0.1242 | 0.02189109 | 0.1244 | 0.02176067 | 0.1245 | 0.02196952 | 0.1246 | 0.02190175 | 0.1248333 | 0.02165092 | 0.1247333 | 0.02151996 | 0.1245 | 0.02203225 | 0.1246333 | 0.02228398 | 0.1248 | 0.02203225 | 0.1248 | 0.02203225 | 0.1246333 | 0.02208443 | 0.1245667 | 0.02213148 | 0.1247 | 0.02204858 | 0.1247 | 0.02204858 | 0.1248 | 0.02188622 | 0.1250333 | 0.02187012 | 0.125 | 0.02205463 | 0.1251333 | 0.02208987 | 0.1248667 | 0.02184923 | 0.1249333 | 0.02188109 | 0.1251667 | 0.02200157 | 0.1251333 | 0.02195455 | 0.1253667 | 0.02194027 | 0.1254667 | 0.02186662 | 0.1252667 | 0.02179302 | 0.1252333 | 0.02195455 | 0.1252333 | 0.02195455 | 0.1253 | 0.0217119 | 0.1252333 | 0.02188109 | 0.1254 | 0.02197514 | 0.1256 | 0.02199379 | 0.1254333 | 0.0218135 | 0.1254667 | 0.02169798 | 0.1252333 | 0.02202216 | 0.1252667 | 0.02201399 | 0.1254667 | 0.02207507 | 0.1256333 | 0.02222556 | 0.1254 | 0.02210038 | 0.1256 | 0.02204284 | 0.1259333 | 0.02194331 | 0.1257667 | 0.02218548 | 0.1256667 | 0.02191717 | 0.1255 | 0.02197514 | 0.1255 | 0.02237379 | 0.1256333 | 0.0220793 | 0.1257 | 0.02212209 | 0.1260667 | 0.0222047 | 0.1259667 | 0.02205332 | 0.1259333 | 0.0220793 | 0.1259667 | 0.0222047 | 0.1260667 | 0.02242474 | 0.1258667 | 0.02229594 | 0.1257333 | 0.02203427 | 0.1259667 | 0.02206359 | 0.1261667 | 0.02178705 | 0.1259333 | 0.02183275 | 0.1259 | 0.02204858 | 0.1258667 | 0.02171947 | 0.1258333 | 0.02160499 | 0.1258 | 0.02177261 | 0.1260333 | 0.0221691 | 0.1262333 | 0.02237206 | 0.1263 | 0.02230979 | 0.1264 | 0.02217341 | 0.1262 | 0.02211621 | 0.1261667 | 0.02192811 | 0.1263667 | 0.02228368 | 0.1262333 | 0.02224265 | 0.1261667 | 0.02200762 | 0.1262667 | 0.02202065 | 0.1262333 | 0.02205468 | 0.1262 | 0.02214151 | 0.1263333 | 0.02238993 | 0.1263 | 0.02254521 | 0.1264333 | 0.02258648 | 0.1266333 | 0.02245118 | 0.1266 | 0.02225728 | 0.1266 | 0.02203225 | 0.1262667 | 0.02205831 | 0.1263333 | 0.02229878 | 0.1266 | 0.0222465 | 0.1266 | 0.02217852 | 0.1268333 | 0.02258648 | 0.1267667 | 0.02257791 | 0.1268 | 0.02234293 | 0.1268667 | 0.02235715 | 0.1268 | 0.02211621 | 0.1268 | 0.02190753 | 0.1270333 | 0.02203427 | 0.1269667 | 0.02227799 | 0.1268333 | 0.0224399 | 0.1267333 | 0.0221691 | 0.1268333 | 0.0220956 | 0.1271 | 0.02196421 | 0.1271667 | 0.02206359 | 0.127 | 0.02231965 | 0.1269333 | 0.02237206 | 0.1269333 | 0.02223096 | 0.1268 | 0.02217852 | 0.1268667 | 0.02214864 | 0.1271667 | 0.02215496 | 0.1272667 | 0.02242474 | 0.1273667 | 0.02229594 | 0.1274667 | 0.02208126 | 0.1272667 | 0.0221369 | 0.1272667 | 0.02228368 | 0.1273 | 0.02225728 | 0.1271 | 0.02211621 | 0.1271667 | 0.02221611 | 0.1272333 | 0.0224399 | 0.1272667 | 0.02261347 | 0.1276667 | 0.02256019 | 0.1277333 | 0.02245118 | 0.1274667 | 0.02236967 | 0.1271667 | 0.02215496 | 0.1271 | 0.02198727 | 0.1271333 | 0.02203427 | 0.1274 | 0.02247769 | 0.1275667 | 0.02236326 | 0.1275667 | 0.02229594 | 0.1275 | 0.02255763 | 0.1274333 | 0.02267838 | 0.1276333 | 0.0224399 | 0.1275333 | 0.02208987 | 0.1277333 | 0.02231014 | 0.1277 | 0.02255127 | 0.1276333 | 0.02272757 | 0.1275333 | 0.02237206 | 0.1277667 | 0.0222047 | 0.1279667 | 0.02243692 | 0.1278667 | 0.02245029 | 0.1277667 | 0.02252426 | 0.1277 | 0.02257122 | 0.1277 | 0.0223495 | 0.1277667 | 0.02234582 | 0.1277333 | 0.02242979 | 0.1277667 | 0.0222726 | 0.1276333 | 0.02236162 | 0.1275333 | 0.0224399 | 0.1276333 | 0.02238367
535 | 0.1201 | 0.02130837 | 0.1203 | 0.02137709 | 0.1204667 | 0.02139881 | 0.1206 | 0.02159089 | 0.1202667 | 0.02134265 | 0.1199 | 0.02111745 | 0.1204667 | 0.0216349 | 0.1208 | 0.02139455 | 0.1209667 | 0.02097877 | 0.1208 | 0.02123582 | 0.1207333 | 0.02130561 | 0.1208 | 0.02133182 | 0.1208 | 0.02153571 | 0.1208 | 0.02139455 | 0.121 | 0.02131682 | 0.1211667 | 0.02162057 | 0.1211 | 0.02166764 | 0.1208667 | 0.02133391 | 0.1205 | 0.02096616 | 0.1211333 | 0.02132297 | 0.1212 | 0.02141697 | 0.1210667 | 0.02135811 | 0.1210333 | 0.02137356 | 0.1208667 | 0.02133812 | 0.1207667 | 0.02132641 | 0.1207 | 0.02151155 | 0.1210333 | 0.02150509 | 0.1213 | 0.02153571 | 0.1213333 | 0.02150075 | 0.1213667 | 0.02140254 | 0.1213 | 0.0213852 | 0.1213 | 0.02117561 | 0.1217333 | 0.02137886 | 0.1217667 | 0.02144362 | 0.1216 | 0.02142335 | 0.1215333 | 0.02132297 | 0.1215 | 0.02132651 | 0.1215667 | 0.02133 | 0.1217333 | 0.02149672 | 0.1217 | 0.02145802 | 0.1215667 | 0.02149377 | 0.1216333 | 0.02172392 | 0.1218 | 0.02181804 | 0.1221 | 0.02159923 | 0.1218333 | 0.02123242 | 0.1217 | 0.02133182 | 0.1218333 | 0.02137886 | 0.1221667 | 0.02135265 | 0.1222333 | 0.02165092 | 0.1219667 | 0.02177098 | 0.1216667 | 0.02169798 | 0.1218333 | 0.02179699 | 0.1217667 | 0.0215568 | 0.1215333 | 0.02129559 | 0.1220333 | 0.02157349 | 0.1225 | 0.02151836 | 0.1225667 | 0.02147934 | 0.1222667 | 0.02141562 | 0.1221333 | 0.02159326 | 0.1223 | 0.02161959 | 0.1224333 | 0.02131687 | 0.1224 | 0.02125339 | 0.1224 | 0.02116711 | 0.1220333 | 0.02143678 | 0.1221667 | 0.02170811 | 0.1224667 | 0.0216349 | 0.1225333 | 0.02159326 | 0.1222667 | 0.02156175 | 0.1222 | 0.02174504 | 0.1224333 | 0.02185182 | 0.1223 | 0.02138099 | 0.1225333 | 0.02150075 | 0.1227333 | 0.02179699 | 0.1227 | 0.02155195 | 0.1225 | 0.02133182 | 0.1224333 | 0.02115441 | 0.1224667 | 0.02141095 | 0.1225333 | 0.02165584 | 0.1226 | 0.02190175 | 0.123 | 0.02196421 | 0.1231667 | 0.02184404 | 0.1229667 | 0.02178705 | 0.1228 | 0.02148441 | 0.1227 | 0.02161404 | 0.1227 | 0.02161404 | 0.1227333 | 0.02166662 | 0.1228667 | 0.02177603 | 0.1230667 | 0.02177098 | 0.1230667 | 0.02170811 | 0.1230333 | 0.02166108 | 0.1230667 | 0.0216349 | 0.1231333 | 0.02172392 | 0.1233 | 0.02210038 | 0.1233 | 0.02211063 | 0.1232667 | 0.02200762 | 0.1231333 | 0.02190667 | 0.1229667 | 0.02200762 | 0.1231 | 0.02204284 | 0.1233667 | 0.02200157 | 0.1236667 | 0.02200157 | 0.1237 | 0.02196421 | 0.1233667 | 0.02190743 | 0.1233 | 0.02174504 | 0.1234333 | 0.02172392 | 0.1236667 | 0.02177603 | 0.1239333 | 0.02167246 | 0.1236667 | 0.02191215 | 0.1235333 | 0.0221384 | 0.1238667 | 0.0222726 | 0.1236667 | 0.02205831 | 0.1236 | 0.02182308 | 0.1237667 | 0.02179302 | 0.1236333 | 0.02161795 | 0.1234333 | 0.02162488 | 0.1235667 | 0.02170811 | 0.1236 | 0.02174044 | 0.1234667 | 0.02177098 | 0.1233667 | 0.02171947 | 0.1236667 | 0.02221611 | 0.1237667 | 0.02241374 | 0.1238 | 0.02245098 | 0.1237333 | 0.02221566 | 0.1236333 | 0.02193328 | 0.1235667 | 0.02192249 | 0.1238333 | 0.0221691 | 0.1237333 | 0.02223096 | 0.1237333 | 0.02236669 | 0.1240333 | 0.02257585 | 0.124 | 0.02231457 | 0.1239333 | 0.0221524 | 0.1238333 | 0.02223096 | 0.124 | 0.02212209 | 0.1242 | 0.02203739 | 0.1240333 | 0.02215767 | 0.1242667 | 0.02200762 | 0.1242667 | 0.02178705 | 0.1239 | 0.02168732 | 0.1238667 | 0.02191717 | 0.1240333 | 0.02201126 | 0.1244667 | 0.02183458 | 0.1245333 | 0.02200626 | 0.1243 | 0.02198105 | 0.1241667 | 0.0219468 | 0.1242667 | 0.02186052 | 0.1245333 | 0.02187546 | 0.1245667 | 0.0221369 | 0.1244667 | 0.02242474 | 0.1246333 | 0.02204757 | 0.1248667 | 0.02184923 | 0.1246 | 0.02231457 | 0.1246 | 0.02212209 | 0.1244 | 0.02189627 | 0.1239667 | 0.02184404 | 0.1242667 | 0.02183916 | 0.1246667 | 0.02176179 | 0.1247 | 0.02197514 | 0.1247667 | 0.02230939 | 0.1246667 | 0.0222425 | 0.1247333 | 0.02180769 | 0.1244 | 0.02160879 | 0.1244333 | 0.02172392 | 0.1247333 | 0.02164199 | 0.1247333 | 0.02180769 | 0.1245333 | 0.02195455 | 0.1246667 | 0.02200762 | 0.1248667 | 0.02209454 | 0.1249 | 0.02220195 | 0.1249333 | 0.02230431 | 0.1249667 | 0.02233104 | 0.1249333 | 0.02220696 | 0.125 | 0.02202741 | 0.1249667 | 0.02192249 | 0.1248667 | 0.02206359 | 0.1248333 | 0.02208987 | 0.1249333 | 0.02201126 | 0.1248 | 0.02196421
536 | 0.1171667 | 0.02105569 | 0.1174667 | 0.0213475 | 0.1178333 | 0.02150974 | 0.1177333 | 0.02129559 | 0.1176 | 0.02124853 | 0.1176 | 0.02117561 | 0.1174667 | 0.02119691 | 0.1176333 | 0.02130044 | 0.1180333 | 0.02107294 | 0.1179 | 0.02081202 | 0.118 | 0.02102998 | 0.1182 | 0.02117121 | 0.1183333 | 0.02122739 | 0.1181667 | 0.02113328 | 0.1178667 | 0.02113833 | 0.1177333 | 0.02100434 | 0.1181333 | 0.02100862 | 0.1184 | 0.02117561 | 0.1183333 | 0.0215147 | 0.1180667 | 0.02121153 | 0.1182 | 0.02110734 | 0.1182333 | 0.02145217 | 0.1183 | 0.02127596 | 0.1183 | 0.02111745 | 0.1183 | 0.02118034 | 0.1186 | 0.02160386 | 0.1187333 | 0.02159326 | 0.1185 | 0.02163161 | 0.1180333 | 0.02130044 | 0.1183333 | 0.02109666 | 0.1185667 | 0.02099211 | 0.1184333 | 0.02107705 | 0.1187667 | 0.02127946 | 0.1187 | 0.02147293 | 0.1186 | 0.02153571 | 0.1188333 | 0.02145792 | 0.1188 | 0.0214109 | 0.1188333 | 0.02137886 | 0.1193667 | 0.02137636 | 0.1192 | 0.02126405 | 0.1188667 | 0.02120147 | 0.1188667 | 0.02099211 | 0.1189667 | 0.02120147 | 0.1190333 | 0.02144673 | 0.1192 | 0.0214109 | 0.1192667 | 0.02142589 | 0.1192333 | 0.02144673 | 0.1192333 | 0.0215147 | 0.1194333 | 0.02145792 | 0.1194 | 0.02142335 | 0.1192333 | 0.02125564 | 0.1192 | 0.02140514 | 0.1191667 | 0.02148865 | 0.1192 | 0.0213852 | 0.1192667 | 0.02127445 | 0.1192667 | 0.02148865 | 0.1195 | 0.02152642 | 0.1194333 | 0.02121828 | 0.1195 | 0.02111224 | 0.1193 | 0.02126985 | 0.1191667 | 0.02134265 | 0.1194333 | 0.02114984 | 0.1196667 | 0.02112855 | 0.1197667 | 0.02135811 | 0.1194667 | 0.02122896 | 0.1196333 | 0.02132297 | 0.1202667 | 0.02164029 | 0.1198333 | 0.02158276 | 0.1195333 | 0.02196062 | 0.1199333 | 0.02201656 | 0.1198667 | 0.02142589 | 0.1199667 | 0.02128479 | 0.1199 | 0.02140514 | 0.1195667 | 0.0214992 | 0.1197 | 0.0217119 | 0.1199667 | 0.02179929 | 0.1199667 | 0.0216349 | 0.1199 | 0.02125339 | 0.1196333 | 0.02123775 | 0.1196667 | 0.02141095 | 0.1199667 | 0.02148865 | 0.1200333 | 0.02165584 | 0.1200667 | 0.02154783 | 0.1203667 | 0.02141095 | 0.1204667 | 0.02133391 | 0.1202 | 0.02153091 | 0.1204 | 0.02175515 | 0.1205 | 0.02176067 | 0.1203667 | 0.02171364 | 0.1201 | 0.02202287 | 0.1202333 | 0.02194331 | 0.1205667 | 0.02170811 | 0.1204333 | 0.02173436 | 0.1204 | 0.02177261 | 0.1205 | 0.02155195 | 0.1203667 | 0.0214374 | 0.1204 | 0.02176067 | 0.1206 | 0.02175515 | 0.1207333 | 0.02137356 | 0.1208 | 0.02146765 | 0.1205333 | 0.02174601 | 0.1203667 | 0.02186662 | 0.1205 | 0.02198727 | 0.1207667 | 0.02200762 | 0.1209 | 0.02198105 | 0.1205667 | 0.02184404 | 0.1206667 | 0.02178139 | 0.1208 | 0.02177261 | 0.1208333 | 0.02174601 | 0.1209 | 0.02190175 | 0.1209333 | 0.02202216 | 0.1209667 | 0.02186662 | 0.1210333 | 0.02188703 | 0.1209333 | 0.02174003 | 0.1207667 | 0.02148865 | 0.1210333 | 0.02166108 | 0.1210667 | 0.02180586 | 0.1210667 | 0.02181992 | 0.1211333 | 0.02197367 | 0.1211 | 0.02197514 | 0.121 | 0.02188622 | 0.121 | 0.0219592 | 0.1210667 | 0.02179929 | 0.1212333 | 0.02155092 | 0.1212667 | 0.02172561 | 0.1213333 | 0.02167861 | 0.1216667 | 0.02164029 | 0.1218 | 0.02218393 | 0.1214333 | 0.02202806 | 0.1212667 | 0.02199035 | 0.1210667 | 0.02248693 | 0.1212667 | 0.0221685 | 0.1214333 | 0.02196062 | 0.1214333 | 0.02200626 | 0.1215333 | 0.02180219 | 0.1215667 | 0.02206359 | 0.1215 | 0.0223307 | 0.1213667 | 0.02194027 | 0.1214 | 0.02198105 | 0.1216 | 0.02203739 | 0.1215333 | 0.02208443 | 0.1216333 | 0.02210163 | 0.1219667 | 0.02185472 | 0.1219333 | 0.02167246 | 0.1219 | 0.02190175 | 0.1218667 | 0.02191717 | 0.1216667 | 0.02170811 | 0.1217667 | 0.02178705 | 0.1217 | 0.02184002 | 0.1216333 | 0.0218135 | 0.1217667 | 0.02200157 | 0.1218 | 0.02204284 | 0.122 | 0.0219545 | 0.1222333 | 0.02215767 | 0.1219667 | 0.02222226 | 0.1219 | 0.02198105 | 0.122 | 0.02185284 | 0.1219333 | 0.02196062 | 0.1219667 | 0.02206918 | 0.1222 | 0.0223307 | 0.1221 | 0.02212826 | 0.122 | 0.02200061 | 0.1223333 | 0.0218135 | 0.1224333 | 0.02179699 | 0.1222667 | 0.02193404 | 0.1221333 | 0.02197367 | 0.1222667 | 0.02216158 | 0.1222667 | 0.02200762 | 0.1221667 | 0.02178705 | 0.1221333 | 0.02202216 | 0.1218 | 0.02191362 | 0.1217 | 0.0217053 | 0.1223333 | 0.02197367 | 0.1224333 | 0.02195455 | 0.1222667 | 0.02199581 | 0.1221333 | 0.02195455
537 | 0.1143 | 0.02074335 | 0.1143 | 0.02075685 | 0.1145333 | 0.0205897 | 0.1146667 | 0.02077327 | 0.1147 | 0.02102998 | 0.1146667 | 0.02119691 | 0.1147 | 0.02103917 | 0.1146333 | 0.02086741 | 0.1147667 | 0.02076124 | 0.1148667 | 0.0209829 | 0.1147667 | 0.0209972 | 0.1148667 | 0.0209191 | 0.1149667 | 0.02090619 | 0.1153 | 0.02096155 | 0.1152 | 0.02111224 | 0.115 | 0.02095726 | 0.1153333 | 0.0208039 | 0.1154667 | 0.02076894 | 0.1153333 | 0.02107294 | 0.1153333 | 0.02095015 | 0.1152667 | 0.02094076 | 0.1152667 | 0.0208615 | 0.1153 | 0.02075685 | 0.1154333 | 0.0207262 | 0.1155 | 0.02082034 | 0.1154333 | 0.02108148 | 0.1153 | 0.02097109 | 0.1153667 | 0.0208615 | 0.1157667 | 0.02071494 | 0.1157333 | 0.02058063 | 0.1155667 | 0.02070496 | 0.1155 | 0.02082498 | 0.1155 | 0.02104424 | 0.1154667 | 0.02122896 | 0.1158667 | 0.0209293 | 0.116 | 0.02075685 | 0.1161 | 0.02103917 | 0.1161333 | 0.02137886 | 0.1160333 | 0.02102337 | 0.1160667 | 0.02091018 | 0.1159 | 0.02103442 | 0.1161 | 0.02077932 | 0.1161667 | 0.02100259 | 0.1162667 | 0.02113833 | 0.1164333 | 0.02096733 | 0.1163 | 0.02111224 | 0.1163667 | 0.02105142 | 0.1162333 | 0.02094029 | 0.1163 | 0.02090311 | 0.1163333 | 0.02102337 | 0.1163333 | 0.02137356 | 0.1162667 | 0.02129043 | 0.1162333 | 0.02139039 | 0.1163333 | 0.02137886 | 0.1162 | 0.02096616 | 0.1165 | 0.02082498 | 0.1167333 | 0.02095015 | 0.1164667 | 0.02120147 | 0.1163 | 0.02138972 | 0.1164667 | 0.02126536 | 0.1166333 | 0.02095556 | 0.1166 | 0.02097634 | 0.1166333 | 0.02102892 | 0.1167667 | 0.0210818 | 0.1166333 | 0.02117 | 0.1166333 | 0.02139039 | 0.117 | 0.02154623 | 0.1168667 | 0.02127946 | 0.1168667 | 0.02121703 | 0.1170667 | 0.02121153 | 0.1168 | 0.02124853 | 0.1167667 | 0.0214992 | 0.1170667 | 0.0214992 | 0.1170667 | 0.02135811 | 0.1170333 | 0.02138447 | 0.1169 | 0.0214109 | 0.1167333 | 0.02117582 | 0.1168333 | 0.02123775 | 0.1170333 | 0.02115929 | 0.1170333 | 0.02102337 | 0.1172 | 0.02139969 | 0.1173 | 0.02147852 | 0.1174 | 0.02120236 | 0.1174 | 0.02119638 | 0.1172667 | 0.02129043 | 0.1172333 | 0.02130561 | 0.1173333 | 0.0214416 | 0.1174667 | 0.02148865 | 0.1174 | 0.02147852 | 0.1172 | 0.02119638 | 0.1172333 | 0.02116449 | 0.1173 | 0.02133182 | 0.1175667 | 0.02149377 | 0.1175 | 0.02146765 | 0.1174 | 0.02147293 | 0.1176 | 0.02161404 | 0.1175667 | 0.02142589 | 0.1175667 | 0.02150493 | 0.118 | 0.02154081 | 0.1179333 | 0.0214416 | 0.1176333 | 0.02153142 | 0.1177 | 0.0214109 | 0.1178667 | 0.02136388 | 0.1179333 | 0.02138447 | 0.1177333 | 0.02153762 | 0.1177667 | 0.02144362 | 0.1180333 | 0.02158786 | 0.1180667 | 0.02191717 | 0.118 | 0.02169301 | 0.1180667 | 0.02158461 | 0.1181 | 0.02155195 | 0.1180333 | 0.02171917 | 0.1181333 | 0.02151996 | 0.1179667 | 0.02158461 | 0.1181667 | 0.02164599 | 0.1184333 | 0.02159897 | 0.1184333 | 0.0215147 | 0.1180333 | 0.02166108 | 0.1179 | 0.0214109 | 0.1181 | 0.02126405 | 0.1181333 | 0.02146397 | 0.1181667 | 0.02171947 | 0.1181667 | 0.02178139 | 0.1182 | 0.02168194 | 0.1183333 | 0.02159326 | 0.1182333 | 0.02151996 | 0.1181 | 0.02154623 | 0.1182333 | 0.02166662 | 0.1182667 | 0.02177603 | 0.1182 | 0.02175515 | 0.1183 | 0.02140514 | 0.1185 | 0.0214109 | 0.1185 | 0.0217119 | 0.1187 | 0.02199379 | 0.1185333 | 0.02194878 | 0.1185667 | 0.02178139 | 0.1186333 | 0.02167861 | 0.1188 | 0.02150395 | 0.1187667 | 0.02145015 | 0.1187333 | 0.02145792 | 0.1187667 | 0.0216349 | 0.1187667 | 0.02178139 | 0.1184667 | 0.0219468 | 0.1185333 | 0.02160499 | 0.1188667 | 0.02136997 | 0.1188333 | 0.02147702 | 0.1188667 | 0.02157844 | 0.1189667 | 0.02157256 | 0.1190333 | 0.02159897 | 0.1189667 | 0.02158461 | 0.1190333 | 0.02159897 | 0.1192 | 0.02139455 | 0.1189 | 0.02155798 | 0.1188 | 0.02163161 | 0.1189 | 0.02155798 | 0.1191333 | 0.02159326 | 0.1193333 | 0.02208987 | 0.1192333 | 0.02203427 | 0.1193667 | 0.02173206 | 0.1195333 | 0.02161795 | 0.1194333 | 0.02167246 | 0.1192333 | 0.02166662 | 0.1189667 | 0.02151098 | 0.119 | 0.02162545 | 0.1191667 | 0.0214992 | 0.1192667 | 0.02150493 | 0.1193667 | 0.02179302 | 0.1191667 | 0.02201399 | 0.1193 | 0.02182308 | 0.1194333 | 0.02186509 | 0.1194667 | 0.02199035 | 0.1194 | 0.02196952 | 0.1192667 | 0.02185472 | 0.1193333 | 0.02188703 | 0.1194333 | 0.0218135 | 0.1192667 | 0.02171364
538 | 0.1114333 | 0.02051671 | 0.1117667 | 0.02063207 | 0.1118 | 0.02090311 | 0.1117333 | 0.02074678 | 0.1118333 | 0.02067339 | 0.1119667 | 0.02064709 | 0.1120667 | 0.02071494 | 0.1119333 | 0.02052159 | 0.1120333 | 0.0202215 | 0.1121 | 0.02032388 | 0.1122 | 0.02068381 | 0.1125333 | 0.02071784 | 0.1124667 | 0.02069627 | 0.1122 | 0.02060631 | 0.1120667 | 0.02064176 | 0.1122333 | 0.02074116 | 0.1123667 | 0.02099211 | 0.1123333 | 0.02100862 | 0.1122333 | 0.02100434 | 0.1124 | 0.02090311 | 0.1123667 | 0.02100831 | 0.1126333 | 0.02087699 | 0.1127333 | 0.02059471 | 0.1127667 | 0.02056378 | 0.1128333 | 0.0206579 | 0.1128667 | 0.02070979 | 0.1129667 | 0.0207262 | 0.1129667 | 0.02073232 | 0.1127333 | 0.02074678 | 0.1127 | 0.02062086 | 0.1128333 | 0.02052159 | 0.1130333 | 0.02052678 | 0.1129667 | 0.02070979 | 0.1129 | 0.02090311 | 0.1130333 | 0.02094506 | 0.1130667 | 0.02084616 | 0.1131 | 0.02074753 | 0.1130333 | 0.02079909 | 0.1130667 | 0.02077793 | 0.1132 | 0.02075685 | 0.1132333 | 0.02074116 | 0.1134 | 0.02077322 | 0.1135 | 0.02084674 | 0.1135333 | 0.02088785 | 0.1135333 | 0.02095015 | 0.1136667 | 0.02092404 | 0.1136667 | 0.02085095 | 0.1133 | 0.02068381 | 0.1132667 | 0.0207829 | 0.1133667 | 0.02078819 | 0.1136667 | 0.0207938 | 0.1139333 | 0.02089375 | 0.1138 | 0.02092033 | 0.1134667 | 0.02087332 | 0.1135 | 0.02092033 | 0.1135667 | 0.0208615 | 0.1135 | 0.02090853 | 0.1139667 | 0.02121153 | 0.1141 | 0.02096616 | 0.1138333 | 0.02087699 | 0.1136333 | 0.02094506 | 0.1137 | 0.02097109 | 0.1139333 | 0.02079909 | 0.1139 | 0.02091427 | 0.1138 | 0.02112297 | 0.1139333 | 0.02108623 | 0.1139333 | 0.02102337 | 0.1141 | 0.02113496 | 0.114 | 0.02114143 | 0.1141 | 0.02083523 | 0.1142333 | 0.0206117 | 0.1141 | 0.02063831 | 0.1141333 | 0.0206679 | 0.1142667 | 0.02113833 | 0.1142667 | 0.02128479 | 0.1144333 | 0.02123775 | 0.1145 | 0.02120236 | 0.1144333 | 0.02118196 | 0.1144333 | 0.02102337 | 0.1142333 | 0.02101322 | 0.1143667 | 0.02107041 | 0.1144333 | 0.02110234 | 0.1146 | 0.02104962 | 0.1146333 | 0.02115441 | 0.1145333 | 0.02122739 | 0.1144667 | 0.02121153 | 0.1146 | 0.02099397 | 0.1146333 | 0.02096129 | 0.1145667 | 0.02100259 | 0.1146667 | 0.02087332 | 0.1147 | 0.02098777 | 0.1147 | 0.02112297 | 0.1147667 | 0.02120634 | 0.1150333 | 0.02116449 | 0.1151333 | 0.0212434 | 0.1151333 | 0.02131108 | 0.1150667 | 0.0210818 | 0.1150333 | 0.02096129 | 0.1149 | 0.02097634 | 0.1150667 | 0.02116165 | 0.1148333 | 0.02134312 | 0.1146333 | 0.02118196 | 0.115 | 0.02127596 | 0.1150333 | 0.02117 | 0.1149 | 0.02112881 | 0.1151667 | 0.02116165 | 0.1151333 | 0.02131108 | 0.1150667 | 0.0214206 | 0.1152667 | 0.02135811 | 0.1153667 | 0.02136388 | 0.1153 | 0.02133745 | 0.1150667 | 0.02129637 | 0.1153 | 0.02156432 | 0.1155 | 0.02141697 | 0.1155333 | 0.02096129 | 0.1156 | 0.0209819 | 0.1155 | 0.02106767 | 0.1156 | 0.02106134 | 0.1154667 | 0.0210818 | 0.1153333 | 0.02111466 | 0.1153 | 0.02113496 | 0.1155333 | 0.02160499 | 0.1157 | 0.02190753 | 0.1158333 | 0.02188109 | 0.1157667 | 0.02151733 | 0.1157333 | 0.02133609 | 0.1158 | 0.02128239 | 0.1158333 | 0.02152554 | 0.1158333 | 0.02159897 | 0.1156667 | 0.02157844 | 0.1154667 | 0.02129043 | 0.116 | 0.02136305 | 0.1161333 | 0.02141002 | 0.1161 | 0.02133745 | 0.1161333 | 0.0212434 | 0.1161 | 0.0214109 | 0.1161333 | 0.02153142 | 0.1162333 | 0.02140317 | 0.1161333 | 0.02146397 | 0.1159667 | 0.02157844 | 0.116 | 0.02154081 | 0.1159667 | 0.0213475 | 0.1158333 | 0.02138447 | 0.1159667 | 0.02122896 | 0.1161 | 0.02140514 | 0.1161 | 0.02140514 | 0.1160333 | 0.02125564 | 0.1160333 | 0.02126223 | 0.1161 | 0.02122216 | 0.1162 | 0.0211627 | 0.1163333 | 0.02134312 | 0.1163333 | 0.02132937 | 0.1162333 | 0.02132297 | 0.1163667 | 0.0214992 | 0.1164667 | 0.02142589 | 0.1164667 | 0.02135811 | 0.1164 | 0.02133745 | 0.1162667 | 0.02122896 | 0.1163333 | 0.02125564 | 0.1167 | 0.0217119 | 0.1166333 | 0.02147702 | 0.1166333 | 0.02132297 | 0.1167 | 0.02154623 | 0.1164667 | 0.02135265 | 0.1164 | 0.02147852 | 0.1166333 | 0.02166662 | 0.1168333 | 0.02168507 | 0.1166333 | 0.02168507 | 0.1165 | 0.02154623 | 0.1167667 | 0.02157844 | 0.1168 | 0.021699 | 0.1169333 | 0.02167246 | 0.1170667 | 0.02159789 | 0.1168667 | 0.0215911 | 0.1167333 | 0.02145792 | 0.1166 | 0.0214109
539 | 0.1085667 | 0.02028141 | 0.1087 | 0.02026031 | 0.1087667 | 0.0202916 | 0.1091333 | 0.02045358 | 0.1094 | 0.02026031 | 0.1093667 | 0.02007724 | 0.1091667 | 0.02015049 | 0.1091 | 0.02041764 | 0.1092 | 0.02041192 | 0.1092667 | 0.0202238 | 0.1092333 | 0.02037553 | 0.1093333 | 0.0204438 | 0.1095 | 0.02026541 | 0.1096333 | 0.02038044 | 0.1096667 | 0.02034967 | 0.1095 | 0.02024698 | 0.1098333 | 0.02037553 | 0.11 | 0.02033339 | 0.1099 | 0.0203501 | 0.11 | 0.02063831 | 0.1099 | 0.02070572 | 0.1099 | 0.02047454 | 0.1100667 | 0.02035949 | 0.1097667 | 0.02028634 | 0.1095 | 0.02033863 | 0.1100667 | 0.02058516 | 0.1101667 | 0.02057933 | 0.1099 | 0.02063831 | 0.1099 | 0.02033863 | 0.1100333 | 0.02037553 | 0.1099667 | 0.02057933 | 0.1102333 | 0.02031786 | 0.1105333 | 0.0206679 | 0.1102667 | 0.02079973 | 0.1099667 | 0.02051168 | 0.1100667 | 0.02050599 | 0.1103667 | 0.02043271 | 0.1105333 | 0.02039123 | 0.1105333 | 0.02046466 | 0.1105333 | 0.02060572 | 0.1105333 | 0.02075899 | 0.1104667 | 0.02045032 | 0.1106667 | 0.02057933 | 0.1106667 | 0.0208615 | 0.1104667 | 0.02077793 | 0.1108 | 0.02069412 | 0.111 | 0.02061569 | 0.1106667 | 0.02085095 | 0.1106333 | 0.02067919 | 0.1107667 | 0.02050062 | 0.1107 | 0.02062086 | 0.1107 | 0.02069976 | 0.1107667 | 0.02072041 | 0.1108667 | 0.02063675 | 0.1109667 | 0.02050599 | 0.1109333 | 0.02081447 | 0.1110667 | 0.02114369 | 0.1114 | 0.02112297 | 0.1113333 | 0.02074116 | 0.1110333 | 0.0206117 | 0.1110667 | 0.02051769 | 0.1111 | 0.0205587 | 0.111 | 0.02070572 | 0.1110667 | 0.02063675 | 0.1114333 | 0.02066274 | 0.1115333 | 0.02082024 | 0.1116 | 0.02084083 | 0.1114667 | 0.02072041 | 0.1114 | 0.02062636 | 0.1113 | 0.02063218 | 0.1111667 | 0.02044412 | 0.1114667 | 0.02065274 | 0.1118 | 0.02091427 | 0.1117333 | 0.02087699 | 0.1116 | 0.02068381 | 0.1114333 | 0.0206679 | 0.1114667 | 0.02100259 | 0.1115333 | 0.02109666 | 0.1116333 | 0.02109666 | 0.1117 | 0.02091427 | 0.1118 | 0.0209819 | 0.112 | 0.0209819 | 0.1121333 | 0.02111466 | 0.1117667 | 0.02080598 | 0.1117333 | 0.02083944 | 0.1121 | 0.02084674 | 0.1120333 | 0.02096129 | 0.1118333 | 0.02098036 | 0.1118 | 0.0208664 | 0.112 | 0.02104962 | 0.1121667 | 0.02084616 | 0.1121 | 0.02076198 | 0.1121667 | 0.02101433 | 0.1120333 | 0.02104097 | 0.1122333 | 0.02095556 | 0.1124333 | 0.02102892 | 0.1125667 | 0.02088641 | 0.1125667 | 0.02082664 | 0.1125 | 0.0208664 | 0.1125 | 0.02085953 | 0.1125 | 0.0209267 | 0.1125 | 0.02106134 | 0.1123333 | 0.02109666 | 0.1124333 | 0.02103479 | 0.1125 | 0.0210073 | 0.1125 | 0.02100048 | 0.1125 | 0.02077932 | 0.1125333 | 0.02075272 | 0.1125667 | 0.0210818 | 0.1124667 | 0.02102734 | 0.1125333 | 0.02091337 | 0.1128 | 0.02093339 | 0.1128333 | 0.02097369 | 0.1126333 | 0.02119518 | 0.1126 | 0.02127596 | 0.1126 | 0.02093339 | 0.1126 | 0.0209267 | 0.1125333 | 0.02110234 | 0.1126667 | 0.02096033 | 0.1127 | 0.02114821 | 0.1128333 | 0.02132297 | 0.1129667 | 0.02129043 | 0.1133333 | 0.02104746 | 0.1133 | 0.02102966 | 0.1129 | 0.02100048 | 0.1129 | 0.02085953 | 0.1129667 | 0.02087971 | 0.1130333 | 0.02118196 | 0.1129667 | 0.0210818 | 0.1131 | 0.02090311 | 0.1132 | 0.0209819 | 0.1133 | 0.02127596 | 0.1131333 | 0.02134312 | 0.1131333 | 0.02104746 | 0.1131667 | 0.02109444 | 0.1131667 | 0.02124921 | 0.1133 | 0.02130352 | 0.1132667 | 0.0210416 | 0.1133 | 0.02094039 | 0.1135 | 0.02076744 | 0.1134 | 0.02112881 | 0.1131 | 0.0211553 | 0.1132 | 0.0209267 | 0.1131 | 0.02098777 | 0.1131333 | 0.02110234 | 0.1134333 | 0.02095015 | 0.1136 | 0.02091427 | 0.1136333 | 0.02097369 | 0.1136 | 0.02107431 | 0.1135667 | 0.02109444 | 0.1135333 | 0.02119518 | 0.1134667 | 0.02126426 | 0.1136667 | 0.02110834 | 0.114 | 0.02122216 | 0.1138333 | 0.02126223 | 0.1136333 | 0.02118196 | 0.1137667 | 0.0212354 | 0.1139 | 0.02108854 | 0.1139667 | 0.02096749 | 0.1138 | 0.02106134 | 0.1138667 | 0.02115535 | 0.1138667 | 0.02129637 | 0.1137667 | 0.02150493 | 0.1137 | 0.02155195 | 0.1136667 | 0.02143149 | 0.1135667 | 0.02128479 | 0.1139333 | 0.02131687 | 0.1141333 | 0.02138447 | 0.1140667 | 0.0214992 | 0.1139333 | 0.02150974 | 0.1140667 | 0.0214206 | 0.1139333 | 0.02161795 | 0.1139667 | 0.0214374 | 0.1143667 | 0.02129043 | 0.1143333 | 0.02132937 | 0.1139333 | 0.02124937
540 | 0.1059333 | 0.019952 | 0.1063 | 0.01997799 | 0.1064333 | 0.02018867 | 0.1066333 | 0.0203236 | 0.1067333 | 0.02002021 | 0.1063667 | 0.01993612 | 0.1064 | 0.0200511 | 0.1065333 | 0.019952 | 0.1065667 | 0.02000406 | 0.1065 | 0.02004611 | 0.1066667 | 0.0201452 | 0.1068667 | 0.02021836 | 0.1069 | 0.02026031 | 0.1069 | 0.02004611 | 0.1070333 | 0.0198745 | 0.1070333 | 0.02010345 | 0.1069333 | 0.01997404 | 0.1071333 | 0.02002021 | 0.1069667 | 0.02056378 | 0.1067 | 0.02033339 | 0.1069667 | 0.0202238 | 0.1073667 | 0.02022957 | 0.1073333 | 0.02023929 | 0.1074333 | 0.02017132 | 0.1075 | 0.02012428 | 0.1073667 | 0.0201452 | 0.1072333 | 0.02009317 | 0.1072 | 0.02011434 | 0.1073 | 0.02025553 | 0.1074 | 0.02033339 | 0.1075333 | 0.02045896 | 0.1078 | 0.0205587 | 0.1076333 | 0.02031245 | 0.1076667 | 0.01993094 | 0.1077 | 0.01963314 | 0.1079667 | 0.01994164 | 0.1080333 | 0.02025608 | 0.1081333 | 0.02038567 | 0.1079 | 0.02026031 | 0.1078 | 0.02033339 | 0.1079 | 0.02026031 | 0.1077333 | 0.0201662 | 0.1078 | 0.02040147 | 0.1078667 | 0.02056378 | 0.1079 | 0.02047975 | 0.1079333 | 0.02038567 | 0.1081 | 0.02033863 | 0.1083 | 0.02070572 | 0.1081 | 0.02090853 | 0.1081667 | 0.02072041 | 0.1083667 | 0.0202916 | 0.1085333 | 0.02053231 | 0.1083667 | 0.02095349 | 0.1085667 | 0.02093487 | 0.1086667 | 0.02065871 | 0.1084667 | 0.02030933 | 0.1082333 | 0.02011506 | 0.1086 | 0.02048528 | 0.1086333 | 0.0205897 | 0.1085667 | 0.02056864 | 0.1085333 | 0.02024456 | 0.1086667 | 0.02035949 | 0.1086667 | 0.02043825 | 0.1088 | 0.02028267 | 0.1086333 | 0.02038044 | 0.1087 | 0.02032847 | 0.1086667 | 0.02037668 | 0.1087 | 0.02063831 | 0.1087667 | 0.02058516 | 0.1087333 | 0.02046466 | 0.1088 | 0.02028267 | 0.1088667 | 0.02043271 | 0.1089667 | 0.02056378 | 0.1091 | 0.02047975 | 0.1093 | 0.02062636 | 0.1094667 | 0.02078819 | 0.1093333 | 0.02095015 | 0.1091 | 0.02062636 | 0.1090667 | 0.02037062 | 0.1092 | 0.02027659 | 0.1092667 | 0.02024209 | 0.1090667 | 0.02046368 | 0.1092667 | 0.02056864 | 0.1094 | 0.02040147 | 0.1093667 | 0.02043825 | 0.1095 | 0.02049114 | 0.1094667 | 0.02078819 | 0.1095 | 0.02083523 | 0.1094 | 0.02069412 | 0.1092667 | 0.02050599 | 0.1093 | 0.02062086 | 0.1092333 | 0.02082632 | 0.1095667 | 0.02081944 | 0.1095333 | 0.02082024 | 0.1096 | 0.02083523 | 0.1099333 | 0.02087699 | 0.1099667 | 0.02085095 | 0.1097 | 0.02069976 | 0.1093667 | 0.02016207 | 0.1098 | 0.02049732 | 0.11 | 0.02056469 | 0.1099 | 0.02063218 | 0.1097333 | 0.02067339 | 0.1098333 | 0.02089375 | 0.1100667 | 0.02101433 | 0.1100333 | 0.02110834 | 0.1098667 | 0.02094076 | 0.1099333 | 0.0206679 | 0.1099 | 0.02063831 | 0.1100333 | 0.02098036 | 0.1102333 | 0.02110834 | 0.1100333 | 0.02088785 | 0.1102333 | 0.02075272 | 0.1104667 | 0.02065871 | 0.1105667 | 0.02073875 | 0.1101667 | 0.0207262 | 0.1101 | 0.02077932 | 0.1105667 | 0.0207262 | 0.1104 | 0.02048528 | 0.1104333 | 0.02053815 | 0.1105 | 0.02077932 | 0.1104667 | 0.02107041 | 0.1105333 | 0.02095556 | 0.1104333 | 0.02089997 | 0.1103333 | 0.02103479 | 0.1104333 | 0.02076557 | 0.1105333 | 0.02060572 | 0.1102667 | 0.02105569 | 0.1105667 | 0.02115535 | 0.1106667 | 0.02110834 | 0.1108333 | 0.02075272 | 0.1106 | 0.02054264 | 0.1103 | 0.02071199 | 0.1106 | 0.02057766 | 0.1107 | 0.02084083 | 0.1107333 | 0.02095015 | 0.1106667 | 0.02107595 | 0.1108 | 0.0208664 | 0.1107333 | 0.02083272 | 0.1107 | 0.02076744 | 0.1107667 | 0.02093487 | 0.111 | 0.02106767 | 0.1110667 | 0.02109444 | 0.1107333 | 0.02083272 | 0.1109 | 0.02085953 | 0.1111667 | 0.02081255 | 0.1112667 | 0.02081944 | 0.1112333 | 0.02091337 | 0.1109667 | 0.02102734 | 0.1108333 | 0.02103479 | 0.1109333 | 0.02076557 | 0.1109667 | 0.0207262 | 0.1107667 | 0.02100831 | 0.1107333 | 0.02123775 | 0.1110333 | 0.02131687 | 0.1113667 | 0.02122896 | 0.111 | 0.02092033 | 0.111 | 0.0209267 | 0.1112333 | 0.0206679 | 0.1109667 | 0.02064176 | 0.1108667 | 0.02065274 | 0.1111 | 0.02069412 | 0.1113 | 0.0209819 | 0.1112667 | 0.02107041 | 0.1113 | 0.02090311 | 0.1113667 | 0.0207262 | 0.1111667 | 0.02078819 | 0.1113 | 0.02084674 | 0.1114667 | 0.02096749 | 0.1113 | 0.02088109 | 0.1114333 | 0.02093583 | 0.1118 | 0.0208664 | 0.1118333 | 0.02091337 | 0.1116333 | 0.02084648 | 0.1116 | 0.02071199 | 0.1113333 | 0.02082024
541 | 0.1034667 | 0.01964372 | 0.1036 | 0.01969078 | 0.1037333 | 0.01981083 | 0.1039667 | 0.02015049 | 0.1038667 | 0.02030933 | 0.1039333 | 0.02010909 | 0.1041 | 0.01985967 | 0.1042 | 0.01992101 | 0.1043 | 0.01990494 | 0.1042 | 0.0196862 | 0.1042667 | 0.01971672 | 0.1043333 | 0.01982126 | 0.1044333 | 0.01982697 | 0.1045 | 0.01991532 | 0.1044333 | 0.01988908 | 0.1042667 | 0.01986829 | 0.1044 | 0.02006207 | 0.1046 | 0.02013554 | 0.1047333 | 0.02018256 | 0.1044667 | 0.01980056 | 0.1047 | 0.01985967 | 0.1051 | 0.020081 | 0.1049 | 0.01998866 | 0.1049667 | 0.01980056 | 0.1049667 | 0.01980645 | 0.1049667 | 0.02007724 | 0.1050667 | 0.02008853 | 0.1050333 | 0.02012135 | 0.1049667 | 0.01993612 | 0.1052 | 0.01983683 | 0.1053333 | 0.01981083 | 0.1052333 | 0.01981587 | 0.1052667 | 0.02007209 | 0.1052333 | 0.0201662 | 0.1051 | 0.02019224 | 0.1053333 | 0.02017677 | 0.1054333 | 0.0200302 | 0.1053667 | 0.01993612 | 0.1056333 | 0.02023435 | 0.1055667 | 0.02006728 | 0.1052667 | 0.01994164 | 0.1054333 | 0.01990667 | 0.1056333 | 0.02004151 | 0.1057333 | 0.02025016 | 0.1057333 | 0.02031245 | 0.1056 | 0.02012428 | 0.1054333 | 0.02018256 | 0.1057 | 0.02019224 | 0.1059667 | 0.02007209 | 0.1060667 | 0.02021836 | 0.1061333 | 0.02039711 | 0.1061333 | 0.02007558 | 0.1059 | 0.02014812 | 0.1057333 | 0.02038044 | 0.1061333 | 0.02033607 | 0.1062333 | 0.02032967 | 0.1062333 | 0.02039711 | 0.1062333 | 0.02032967 | 0.1060667 | 0.02008853 | 0.1058667 | 0.02002104 | 0.1059 | 0.02012975 | 0.1061667 | 0.02015611 | 0.1062667 | 0.02022957 | 0.1062333 | 0.02025608 | 0.1063 | 0.02014166 | 0.1066 | 0.0200511 | 0.1065667 | 0.02028141 | 0.1063667 | 0.02015611 | 0.1060667 | 0.02037062 | 0.1060667 | 0.02049558 | 0.1062333 | 0.02024456 | 0.1062333 | 0.02024456 | 0.1064333 | 0.02017132 | 0.1067667 | 0.02016835 | 0.1065667 | 0.02030309 | 0.1065667 | 0.0202916 | 0.1066 | 0.02028267 | 0.1065667 | 0.02037668 | 0.1066667 | 0.02043271 | 0.1068 | 0.02068881 | 0.1068667 | 0.02051769 | 0.1069333 | 0.02040332 | 0.1069667 | 0.02051769 | 0.1069333 | 0.02053231 | 0.1069667 | 0.02044412 | 0.107 | 0.02043673 | 0.1070333 | 0.02041671 | 0.1072 | 0.02028908 | 0.1073 | 0.02027659 | 0.1070333 | 0.02031245 | 0.1071 | 0.02043004 | 0.1070667 | 0.02054496 | 0.1068333 | 0.02047703 | 0.1070667 | 0.02045684 | 0.1071333 | 0.02048371 | 0.1070667 | 0.02045684 | 0.1070333 | 0.02053815 | 0.1070667 | 0.02051168 | 0.1072333 | 0.02038567 | 0.1074667 | 0.02029718 | 0.1074333 | 0.02031786 | 0.1072 | 0.02048528 | 0.1074333 | 0.02061801 | 0.1076 | 0.02050382 | 0.1076 | 0.02036975 | 0.1074667 | 0.02032278 | 0.1073333 | 0.02033607 | 0.1074 | 0.0203501 | 0.1076333 | 0.02034983 | 0.1076333 | 0.02048371 | 0.1078667 | 0.02051769 | 0.1082333 | 0.02061801 | 0.1077333 | 0.02060005 | 0.1072667 | 0.02073875 | 0.1076333 | 0.02053231 | 0.1077333 | 0.02023929 | 0.1077333 | 0.0203236 | 0.1078333 | 0.02040332 | 0.1076333 | 0.0203236 | 0.1078 | 0.0203501 | 0.1082 | 0.02042368 | 0.1082333 | 0.0206117 | 0.1080667 | 0.02052402 | 0.108 | 0.0203501 | 0.108 | 0.02056469 | 0.1080667 | 0.02047085 | 0.1081667 | 0.02032278 | 0.1080333 | 0.02046466 | 0.1080667 | 0.02072041 | 0.1080667 | 0.02081255 | 0.1082667 | 0.02047834 | 0.1084333 | 0.02083272 | 0.1084333 | 0.02075272 | 0.1080667 | 0.02045684 | 0.1081667 | 0.020665 | 0.1082 | 0.02050382 | 0.1081333 | 0.02026891 | 0.1082333 | 0.02053815 | 0.1082667 | 0.02057933 | 0.1082333 | 0.02053231 | 0.1083667 | 0.02059131 | 0.1082 | 0.02063831 | 0.1082667 | 0.02065871 | 0.1085333 | 0.02075899 | 0.1086333 | 0.02061801 | 0.1086667 | 0.02050599 | 0.1083333 | 0.02074678 | 0.1082667 | 0.02081255 | 0.1084 | 0.02071199 | 0.1084 | 0.02071199 | 0.1086333 | 0.02083272 | 0.1087333 | 0.02082024 | 0.1088333 | 0.02080903 | 0.1088667 | 0.02080598 | 0.1086333 | 0.02092054 | 0.1087667 | 0.02074549 | 0.1089 | 0.02079247 | 0.1088667 | 0.02075256 | 0.1088333 | 0.02063158 | 0.1086667 | 0.02053766 | 0.1088333 | 0.02083944 | 0.1090667 | 0.02094076 | 0.1090333 | 0.02097369 | 0.1089333 | 0.02097369 | 0.1089333 | 0.02096129 | 0.109 | 0.02111224 | 0.1091333 | 0.02089375 | 0.1090667 | 0.02067161 | 0.1089667 | 0.02060458 | 0.1092667 | 0.02075256 | 0.1093667 | 0.02087971 | 0.1093333 | 0.02089375 | 0.1091667 | 0.02081255 | 0.1090667 | 0.02088641 | 0.1092667 | 0.0207938 | 0.1090667 | 0.0207262
542 | 0.101 | 0.01948144 | 0.1012 | 0.01933546 | 0.1013333 | 0.01930964 | 0.1017333 | 0.01973784 | 0.1015667 | 0.0197849 | 0.1014333 | 0.01951928 | 0.1015333 | 0.01938734 | 0.1016333 | 0.0195285 | 0.1017333 | 0.01959206 | 0.1016 | 0.0194722 | 0.1018 | 0.01948658 | 0.1019 | 0.01956545 | 0.1018667 | 0.01964372 | 0.1019667 | 0.01957555 | 0.1019333 | 0.01961247 | 0.1019333 | 0.01953908 | 0.1021 | 0.01975905 | 0.1022333 | 0.0197977 | 0.1020667 | 0.01993094 | 0.1021 | 0.02005642 | 0.1022 | 0.01984204 | 0.1022667 | 0.01958066 | 0.1022 | 0.0195496 | 0.1021667 | 0.01950254 | 0.1022 | 0.01948658 | 0.1023333 | 0.0196247 | 0.1023667 | 0.01995367 | 0.1024667 | 0.02008853 | 0.1027667 | 0.01994164 | 0.1027667 | 0.01965389 | 0.1027 | 0.01970093 | 0.1026 | 0.01997799 | 0.1026667 | 0.01994164 | 0.1027333 | 0.02003569 | 0.1028333 | 0.02017132 | 0.1029 | 0.01977423 | 0.103 | 0.0195496 | 0.1029333 | 0.01974797 | 0.1030333 | 0.01983303 | 0.1029 | 0.01984759 | 0.1028667 | 0.0197849 | 0.1028333 | 0.01973328 | 0.1030333 | 0.01988389 | 0.1031667 | 0.02000939 | 0.1030333 | 0.01988908 | 0.1031333 | 0.01988908 | 0.1032333 | 0.01995701 | 0.1033333 | 0.02009317 | 0.1034 | 0.01985346 | 0.1033667 | 0.01995367 | 0.1034667 | 0.02015049 | 0.1035 | 0.0199945 | 0.1033333 | 0.02004767 | 0.1032667 | 0.02008272 | 0.1033 | 0.02005642 | 0.1034333 | 0.02004767 | 0.1036 | 0.01993339 | 0.1034667 | 0.01973294 | 0.1036333 | 0.01975944 | 0.1037 | 0.01993339 | 0.1036333 | 0.02004767 | 0.1035333 | 0.02011506 | 0.1035667 | 0.02001505 | 0.1036667 | 0.01988003 | 0.1037667 | 0.01987399 | 0.1038667 | 0.01993612 | 0.1040333 | 0.01994732 | 0.1041 | 0.01997799 | 0.1039667 | 0.02016207 | 0.1039333 | 0.02011506 | 0.1040667 | 0.02001505 | 0.1043333 | 0.02010345 | 0.1045 | 0.02019752 | 0.1043333 | 0.01983303 | 0.1043667 | 0.02009466 | 0.1045333 | 0.02017677 | 0.1041667 | 0.01980645 | 0.1039667 | 0.01980645 | 0.1040333 | 0.01982126 | 0.1042333 | 0.0200302 | 0.1044 | 0.02013554 | 0.1044 | 0.02006805 | 0.1044667 | 0.01978978 | 0.1047 | 0.02011434 | 0.1046333 | 0.02039123 | 0.1046 | 0.02043004 | 0.1045333 | 0.02040332 | 0.1045333 | 0.02031786 | 0.1045333 | 0.02024456 | 0.1045333 | 0.02004151 | 0.1046 | 0.02007436 | 0.1047333 | 0.02018867 | 0.1047333 | 0.02025608 | 0.1048 | 0.02021534 | 0.1049 | 0.02007436 | 0.1047333 | 0.02004767 | 0.1046 | 0.02005642 | 0.1049 | 0.01997315 | 0.1051667 | 0.02015049 | 0.1053333 | 0.02026234 | 0.1052667 | 0.02009466 | 0.1049 | 0.02000067 | 0.1049333 | 0.0201951 | 0.1050333 | 0.02040986 | 0.1052667 | 0.02044412 | 0.1049667 | 0.02008272 | 0.1050667 | 0.02016835 | 0.1052333 | 0.02026891 | 0.1051667 | 0.02010793 | 0.1051667 | 0.02016835 | 0.1051667 | 0.02030309 | 0.1052667 | 0.02036489 | 0.1053 | 0.02027659 | 0.1053667 | 0.02023567 | 0.1054333 | 0.02033607 | 0.1054333 | 0.02018867 | 0.1055667 | 0.01994164 | 0.1054 | 0.020081 | 0.1054333 | 0.02021638 | 0.1052667 | 0.02046368 | 0.1052333 | 0.02060572 | 0.1055 | 0.02049114 | 0.1056667 | 0.02037062 | 0.1056 | 0.02035633 | 0.1055667 | 0.02037062 | 0.1056333 | 0.02045896 | 0.1056333 | 0.02046466 | 0.1055 | 0.02036287 | 0.1055667 | 0.02045684 | 0.1057 | 0.02048528 | 0.1055667 | 0.02043271 | 0.1057333 | 0.02033607 | 0.1057333 | 0.0204239 | 0.1058 | 0.02049732 | 0.1057 | 0.02041764 | 0.1057 | 0.02035633 | 0.1059 | 0.02022194 | 0.106 | 0.02035633 | 0.1061333 | 0.02054432 | 0.1061667 | 0.02073875 | 0.1061 | 0.02071859 | 0.106 | 0.02057766 | 0.1060333 | 0.02047068 | 0.1059667 | 0.02064709 | 0.1060333 | 0.0206117 | 0.1059333 | 0.02047703 | 0.1058333 | 0.02025608 | 0.1061333 | 0.02026234 | 0.1063 | 0.02028908 | 0.1064 | 0.02035633 | 0.1061667 | 0.02057933 | 0.1060667 | 0.02053068 | 0.1062667 | 0.02032278 | 0.1063 | 0.02063831 | 0.1062 | 0.02064477 | 0.1061667 | 0.02038305 | 0.1059667 | 0.02022957 | 0.1062333 | 0.02047703 | 0.1064333 | 0.02063158 | 0.1064333 | 0.02056475 | 0.1065 | 0.0205178 | 0.1066333 | 0.02056475 | 0.1066333 | 0.02063158 | 0.1065667 | 0.02073232 | 0.1067 | 0.02070572 | 0.1068 | 0.02064477 | 0.1068 | 0.02057102 | 0.1068333 | 0.02053815 | 0.1067 | 0.02063831 | 0.1068 | 0.02077932 | 0.1069667 | 0.02074549 | 0.1069333 | 0.02079508 | 0.1068 | 0.02065865 | 0.1070667 | 0.0206117 | 0.1069667 | 0.02061914 | 0.1066 | 0.02057766
543 | 0.09846667 | 0.01915208 | 0.09856667 | 0.01922521 | 0.09873333 | 0.01917817 | 0.09896667 | 0.01929842 | 0.09903333 | 0.01946575 | 0.09913333 | 0.01946575 | 0.09906667 | 0.01910137 | 0.09906667 | 0.01923631 | 0.09906667 | 0.01936635 | 0.0991 | 0.01926724 | 0.09946667 | 0.01923059 | 0.0996 | 0.01921579 | 0.09933333 | 0.01933638 | 0.0994 | 0.01936956 | 0.09963333 | 0.019398 | 0.09953333 | 0.01974797 | 0.09953333 | 0.01920856 | 0.09973333 | 0.01896916 | 0.0995 | 0.01941872 | 0.0995 | 0.01921579 | 0.09973333 | 0.01911026 | 0.09983333 | 0.01925138 | 0.1002333 | 0.01934276 | 0.1002 | 0.01943039 | 0.1000667 | 0.01943954 | 0.09983333 | 0.01953362 | 0.09963333 | 0.0194714 | 0.09993333 | 0.01917817 | 0.1002 | 0.01916872 | 0.1000667 | 0.01932948 | 0.1001667 | 0.01923059 | 0.1001 | 0.01919427 | 0.1001333 | 0.01945085 | 0.1002333 | 0.01960159 | 0.1004667 | 0.01973902 | 0.1004667 | 0.01961128 | 0.1005 | 0.01957141 | 0.1005667 | 0.01964864 | 0.1006667 | 0.01985788 | 0.1006 | 0.01984204 | 0.1005667 | 0.01965389 | 0.1005333 | 0.01953908 | 0.1006333 | 0.01961247 | 0.1006667 | 0.01966542 | 0.1006667 | 0.01953737 | 0.1004667 | 0.01951842 | 0.1007 | 0.01939948 | 0.1008 | 0.01963314 | 0.1007 | 0.01985346 | 0.1006333 | 0.01975944 | 0.1006 | 0.01949205 | 0.1009667 | 0.019795 | 0.1009333 | 0.01988389 | 0.1007333 | 0.01981587 | 0.1008 | 0.01965146 | 0.1008333 | 0.01969845 | 0.1010333 | 0.01974797 | 0.1012333 | 0.01989461 | 0.1013 | 0.01993339 | 0.1012667 | 0.0198931 | 0.1011667 | 0.02002104 | 0.1012333 | 0.02004767 | 0.1012 | 0.020081 | 0.1014333 | 0.01990667 | 0.1015667 | 0.01980056 | 0.1015 | 0.01977423 | 0.1013 | 0.01976883 | 0.1016667 | 0.01988003 | 0.1017667 | 0.02002737 | 0.1018667 | 0.02000939 | 0.1016 | 0.01976883 | 0.1016 | 0.01977996 | 0.1019 | 0.01971243 | 0.1019333 | 0.01949741 | 0.1017667 | 0.01981924 | 0.1017 | 0.01998866 | 0.1014333 | 0.01989461 | 0.1016667 | 0.02009466 | 0.102 | 0.01992703 | 0.1019 | 0.01951051 | 0.1020333 | 0.01976568 | 0.1020333 | 0.01983941 | 0.1019333 | 0.01969845 | 0.102 | 0.01992703 | 0.1020667 | 0.02001505 | 0.102 | 0.02006207 | 0.1019667 | 0.02002737 | 0.1021333 | 0.02013493 | 0.1023667 | 0.02010113 | 0.1020333 | 0.01996235 | 0.1020667 | 0.01993612 | 0.1021 | 0.01998866 | 0.1021667 | 0.02001505 | 0.1023333 | 0.02004151 | 0.1023667 | 0.02003403 | 0.1024 | 0.01988785 | 0.1024333 | 0.02006096 | 0.1025667 | 0.02001505 | 0.1025333 | 0.01996803 | 0.1026667 | 0.02010793 | 0.1025667 | 0.02025592 | 0.1024333 | 0.02025608 | 0.1024333 | 0.02011506 | 0.1024333 | 0.02010909 | 0.1025667 | 0.02000939 | 0.1027 | 0.01984759 | 0.1027667 | 0.01987399 | 0.1027667 | 0.01995367 | 0.1029333 | 0.01997404 | 0.1028 | 0.01977996 | 0.1026333 | 0.01998038 | 0.1029667 | 0.02015611 | 0.103 | 0.01998866 | 0.1029 | 0.02007436 | 0.1031 | 0.02022194 | 0.1031333 | 0.02012798 | 0.1031 | 0.02014812 | 0.1030333 | 0.02018256 | 0.103 | 0.02020907 | 0.1029333 | 0.0201951 | 0.1029 | 0.020081 | 0.1029333 | 0.02005415 | 0.1030667 | 0.02016835 | 0.1030333 | 0.02034278 | 0.1029667 | 0.02024884 | 0.1030667 | 0.02038305 | 0.1030667 | 0.02045032 | 0.1030667 | 0.02030933 | 0.1030667 | 0.02023567 | 0.1031333 | 0.02012135 | 0.1031 | 0.02022886 | 0.1033 | 0.02030287 | 0.1035667 | 0.02016207 | 0.1034 | 0.02021534 | 0.1033667 | 0.02010793 | 0.1033667 | 0.01996703 | 0.1032667 | 0.02003403 | 0.1033667 | 0.02029718 | 0.1035667 | 0.0202238 | 0.1036 | 0.02014812 | 0.1037333 | 0.02020896 | 0.1037333 | 0.02020187 | 0.1037 | 0.02028267 | 0.1036333 | 0.02052678 | 0.1039333 | 0.02053815 | 0.1040333 | 0.02047068 | 0.1038667 | 0.02030309 | 0.1036667 | 0.02002104 | 0.1035 | 0.01993339 | 0.1036 | 0.02007436 | 0.1038333 | 0.02026234 | 0.1041 | 0.02022194 | 0.1042 | 0.0201549 | 0.1042667 | 0.02053068 | 0.1041 | 0.02059191 | 0.1041333 | 0.02041671 | 0.1040667 | 0.02045032 | 0.1041667 | 0.02045032 | 0.1043 | 0.02028908 | 0.1042333 | 0.02006811 | 0.1041333 | 0.02027582 | 0.1041333 | 0.02040986 | 0.1041 | 0.02036287 | 0.1041 | 0.02041764 | 0.1043 | 0.02048528 | 0.1045 | 0.02049732 | 0.1044333 | 0.02039123 | 0.1046 | 0.02033863 | 0.1045667 | 0.02059779 | 0.1043 | 0.02065155 | 0.1041333 | 0.02070561 | 0.1042667 | 0.02060458 | 0.1044667 | 0.02047085 | 0.1044667 | 0.02045684 | 0.1044 | 0.02042368 | 0.1042333 | 0.02032967
544 | 0.0962 | 0.01884374 | 0.09643333 | 0.01888603 | 0.09646667 | 0.01908408 | 0.0965 | 0.01919427 | 0.0967 | 0.01905798 | 0.09683333 | 0.01891337 | 0.09696667 | 0.01909526 | 0.09693333 | 0.01903196 | 0.09696667 | 0.01892465 | 0.097 | 0.01904853 | 0.0971 | 0.01906323 | 0.09723333 | 0.01896916 | 0.09723333 | 0.0188908 | 0.0971 | 0.01890732 | 0.0972 | 0.01898491 | 0.09763333 | 0.01912177 | 0.09773333 | 0.01919537 | 0.09776667 | 0.01916287 | 0.0975 | 0.01928333 | 0.0972 | 0.01913653 | 0.0973 | 0.01894008 | 0.0975 | 0.0188798 | 0.09726667 | 0.0190895 | 0.0974 | 0.01908106 | 0.09776667 | 0.01894841 | 0.0977 | 0.01933546 | 0.0975 | 0.01913653 | 0.09756667 | 0.0190218 | 0.0981 | 0.01935682 | 0.09793333 | 0.01917817 | 0.09783333 | 0.01910503 | 0.0979 | 0.01913113 | 0.09796667 | 0.01902776 | 0.0981 | 0.01907477 | 0.0983 | 0.01928333 | 0.09816667 | 0.01930981 | 0.0981 | 0.01951734 | 0.09846667 | 0.01945702 | 0.0983 | 0.01957141 | 0.09796667 | 0.01953737 | 0.0979 | 0.01928938 | 0.09806667 | 0.01936635 | 0.09836667 | 0.01923059 | 0.09826667 | 0.01925553 | 0.09823333 | 0.01890138 | 0.09866667 | 0.01873968 | 0.09873333 | 0.01899374 | 0.09863333 | 0.01926903 | 0.09856667 | 0.01937736 | 0.09863333 | 0.01931931 | 0.09876667 | 0.01929323 | 0.09903333 | 0.01913467 | 0.09903333 | 0.01920856 | 0.09893333 | 0.01926903 | 0.0989 | 0.01949205 | 0.09893333 | 0.019398 | 0.09873333 | 0.01934276 | 0.09866667 | 0.01973294 | 0.09883333 | 0.0196247 | 0.0991 | 0.01936302 | 0.0992 | 0.01928333 | 0.09936667 | 0.01951842 | 0.09926667 | 0.0196783 | 0.09913333 | 0.01942341 | 0.0992 | 0.01965146 | 0.0993 | 0.01972528 | 0.09943333 | 0.01956431 | 0.0997 | 0.01959132 | 0.09956667 | 0.01960448 | 0.0993 | 0.01949205 | 0.09933333 | 0.0194714 | 0.0995 | 0.01949786 | 0.09966667 | 0.01944502 | 0.09926667 | 0.01929842 | 0.0994 | 0.01950402 | 0.0996 | 0.01979916 | 0.0997 | 0.01978602 | 0.0996 | 0.01949786 | 0.09946667 | 0.01945702 | 0.09966667 | 0.01965389 | 0.09986667 | 0.01965389 | 0.0999 | 0.0196277 | 0.0998 | 0.01962261 | 0.09986667 | 0.01930981 | 0.1000333 | 0.01948373 | 0.1002333 | 0.01983303 | 0.1001 | 0.01958435 | 0.1 | 0.01972528 | 0.1001 | 0.01977423 | 0.1002333 | 0.01968016 | 0.1001667 | 0.01951279 | 0.0999 | 0.01949786 | 0.1 | 0.01964502 | 0.1000333 | 0.01975354 | 0.1001 | 0.01977423 | 0.1001667 | 0.01973902 | 0.1001667 | 0.01981268 | 0.1000667 | 0.01973902 | 0.0999 | 0.01935097 | 0.1000667 | 0.01923631 | 0.1003333 | 0.01954488 | 0.1005667 | 0.02002104 | 0.1004 | 0.01970093 | 0.1006667 | 0.01950749 | 0.1004667 | 0.01975219 | 0.1003 | 0.01959132 | 0.1005333 | 0.01969845 | 0.1005667 | 0.01981268 | 0.1001333 | 0.01969202 | 0.1000667 | 0.01981924 | 0.1002667 | 0.01996018 | 0.1007333 | 0.01997404 | 0.1006333 | 0.01994732 | 0.1004667 | 0.01993094 | 0.1006667 | 0.01965389 | 0.1011 | 0.01979242 | 0.1007667 | 0.01997421 | 0.1005 | 0.01993339 | 0.1006333 | 0.01977226 | 0.1008667 | 0.01961128 | 0.1009667 | 0.01954437 | 0.1010333 | 0.01957146 | 0.1009333 | 0.01970522 | 0.1009 | 0.01972528 | 0.1011333 | 0.01978642 | 0.1009667 | 0.01996018 | 0.1008 | 0.02021534 | 0.1011 | 0.02026031 | 0.1011667 | 0.02006728 | 0.1008333 | 0.02003569 | 0.1006667 | 0.01995367 | 0.1010667 | 0.01997421 | 0.1012667 | 0.01994749 | 0.1009 | 0.02020314 | 0.1012667 | 0.02017496 | 0.1016 | 0.02012975 | 0.1014333 | 0.02025608 | 0.1011667 | 0.01975219 | 0.1010667 | 0.01974544 | 0.1011667 | 0.01981268 | 0.1012667 | 0.01956738 | 0.1012667 | 0.01965033 | 0.1011667 | 0.01971638 | 0.101 | 0.01966537 | 0.1013667 | 0.01975219 | 0.1017667 | 0.01973902 | 0.1016333 | 0.01998705 | 0.1015667 | 0.02005598 | 0.1014333 | 0.02007558 | 0.1012667 | 0.02003403 | 0.1016333 | 0.02020896 | 0.1017 | 0.02022194 | 0.1015333 | 0.02026234 | 0.1017333 | 0.01996803 | 0.1019667 | 0.01971672 | 0.1017667 | 0.01981268 | 0.1016 | 0.01968062 | 0.1016667 | 0.02019675 | 0.102 | 0.02043673 | 0.1022 | 0.02036975 | 0.102 | 0.02016201 | 0.1017667 | 0.01998955 | 0.1018333 | 0.01986057 | 0.1017 | 0.01978602 | 0.1018 | 0.01998316 | 0.1021333 | 0.02031245 | 0.1023333 | 0.02032967 | 0.1023 | 0.0201029 | 0.102 | 0.0197808 | 0.1020333 | 0.01999405 | 0.1023333 | 0.01989461 | 0.1022333 | 0.02011506 | 0.1022333 | 0.02026234 | 0.1022667 | 0.02031589 | 0.1022 | 0.02029581 | 0.1019667 | 0.02010113
545 | 0.0938 | 0.01869777 | 0.09406667 | 0.01865071 | 0.09423333 | 0.01860364 | 0.09426667 | 0.01851438 | 0.0944 | 0.01870775 | 0.0946 | 0.01892776 | 0.0946 | 0.01894008 | 0.09463333 | 0.01912805 | 0.09496667 | 0.01901619 | 0.0949 | 0.01864564 | 0.09486667 | 0.01881318 | 0.0949 | 0.01886019 | 0.09496667 | 0.01873968 | 0.0951 | 0.01870775 | 0.09526667 | 0.01871476 | 0.0951 | 0.01905308 | 0.095 | 0.01885435 | 0.09516667 | 0.01871903 | 0.09503333 | 0.01895896 | 0.09506667 | 0.01880183 | 0.09523333 | 0.01874484 | 0.0951 | 0.01892212 | 0.09513333 | 0.01896916 | 0.09526667 | 0.01894296 | 0.09556667 | 0.01886484 | 0.0957 | 0.01892776 | 0.09553333 | 0.01904824 | 0.0957 | 0.01891684 | 0.09573333 | 0.01891337 | 0.09553333 | 0.01904824 | 0.0955 | 0.01906323 | 0.0956 | 0.01891684 | 0.0959 | 0.01913113 | 0.09593333 | 0.01911585 | 0.09593333 | 0.0189072 | 0.09596667 | 0.01888074 | 0.09603333 | 0.01903704 | 0.096 | 0.01927226 | 0.09596667 | 0.01902776 | 0.09603333 | 0.01898075 | 0.09613333 | 0.01889591 | 0.09613333 | 0.01896388 | 0.0962 | 0.01892776 | 0.096 | 0.01909468 | 0.096 | 0.01914227 | 0.09616667 | 0.01894841 | 0.09633333 | 0.01890138 | 0.09636667 | 0.01910137 | 0.09643333 | 0.01906084 | 0.09656667 | 0.01888074 | 0.09643333 | 0.01875479 | 0.0965 | 0.01912607 | 0.0965 | 0.01920989 | 0.09666667 | 0.01909526 | 0.09663333 | 0.01918356 | 0.0965 | 0.01928333 | 0.0966 | 0.01920989 | 0.0967 | 0.01942438 | 0.09686667 | 0.01953072 | 0.0971 | 0.01942438 | 0.09693333 | 0.0193925 | 0.09693333 | 0.01933034 | 0.0969 | 0.01935682 | 0.0969 | 0.01950402 | 0.09686667 | 0.01924878 | 0.09703333 | 0.01918356 | 0.09723333 | 0.0195285 | 0.09703333 | 0.0193143 | 0.097 | 0.01926724 | 0.097 | 0.01934029 | 0.09723333 | 0.0193925 | 0.09763333 | 0.0193925 | 0.09786667 | 0.01936635 | 0.09723333 | 0.01918356 | 0.09706667 | 0.01946353 | 0.09716667 | 0.01959802 | 0.09713333 | 0.0194714 | 0.0972 | 0.01941872 | 0.09733333 | 0.0193925 | 0.09723333 | 0.0193925 | 0.09733333 | 0.019398 | 0.09763333 | 0.0193925 | 0.09783333 | 0.01954488 | 0.09773333 | 0.01968592 | 0.09766667 | 0.01973902 | 0.09776667 | 0.01973902 | 0.09776667 | 0.01959802 | 0.09776667 | 0.01945702 | 0.09773333 | 0.01948373 | 0.0977 | 0.01955982 | 0.09783333 | 0.01940384 | 0.09783333 | 0.01934948 | 0.09776667 | 0.0195244 | 0.09783333 | 0.0194714 | 0.098 | 0.01942438 | 0.09823333 | 0.01953908 | 0.0981 | 0.0196277 | 0.09796667 | 0.01986829 | 0.0981 | 0.01997315 | 0.0983 | 0.01990996 | 0.09823333 | 0.01983941 | 0.09823333 | 0.01955749 | 0.09806667 | 0.01959802 | 0.09796667 | 0.01967169 | 0.0981 | 0.01963891 | 0.0984 | 0.01957141 | 0.09846667 | 0.01959189 | 0.0984 | 0.01970651 | 0.09826667 | 0.01986829 | 0.09823333 | 0.01968592 | 0.0983 | 0.01957771 | 0.0986 | 0.01957771 | 0.09856667 | 0.01959189 | 0.0984 | 0.01964502 | 0.09843333 | 0.01948373 | 0.09846667 | 0.0195244 | 0.09856667 | 0.01973902 | 0.09893333 | 0.01982126 | 0.0988 | 0.01955982 | 0.09883333 | 0.01947739 | 0.09886667 | 0.01953737 | 0.0988 | 0.01957771 | 0.09856667 | 0.01965949 | 0.09836667 | 0.01980645 | 0.09866667 | 0.01996018 | 0.09866667 | 0.01974544 | 0.09873333 | 0.0196247 | 0.0988 | 0.01979916 | 0.09873333 | 0.01969845 | 0.09893333 | 0.01954488 | 0.09896667 | 0.01961128 | 0.09906667 | 0.01981924 | 0.09933333 | 0.01990667 | 0.09946667 | 0.02004101 | 0.09903333 | 0.01977226 | 0.09886667 | 0.01967169 | 0.09893333 | 0.01968592 | 0.09923333 | 0.01975944 | 0.09923333 | 0.01968592 | 0.09896667 | 0.01981924 | 0.09916667 | 0.02008853 | 0.09923333 | 0.01982126 | 0.09906667 | 0.01973294 | 0.0991 | 0.01978602 | 0.0994 | 0.01979916 | 0.0995 | 0.01972528 | 0.09936667 | 0.01967169 | 0.09916667 | 0.01959802 | 0.09923333 | 0.01963132 | 0.0995 | 0.01973221 | 0.09936667 | 0.01968525 | 0.09923333 | 0.0199132 | 0.09933333 | 0.02011506 | 0.09953333 | 0.01984613 | 0.09956667 | 0.01980645 | 0.09953333 | 0.01982126 | 0.0997 | 0.01979916 | 0.09963333 | 0.01992726 | 0.09973333 | 0.0199132 | 0.09986667 | 0.02003403 | 0.0998 | 0.0199471 | 0.09963333 | 0.02006811 | 0.09963333 | 0.02025016 | 0.0998 | 0.02020907 | 0.09966667 | 0.02017496 | 0.09973333 | 0.01998705 | 0.09993333 | 0.0201951 | 0.0999 | 0.020081 | 0.09976667 | 0.0198864 | 0.09993333 | 0.01997404 | 0.1000667 | 0.01994749 | 0.09993333 | 0.02013493 | 0.1001333 | 0.02014222 | 0.1000333 | 0.01998038 | 0.09986667 | 0.01980645 | 0.0998 | 0.01985967
546 | 0.0916 | 0.01842028 | 0.09183333 | 0.01847256 | 0.0921 | 0.01849342 | 0.09216667 | 0.01865553 | 0.09216667 | 0.01879669 | 0.0923 | 0.0187661 | 0.09236667 | 0.01844638 | 0.09246667 | 0.01858751 | 0.0925 | 0.01877072 | 0.09243333 | 0.01881318 | 0.09243333 | 0.01861367 | 0.09246667 | 0.01845758 | 0.09253333 | 0.01834309 | 0.09276667 | 0.01859289 | 0.0928 | 0.01877569 | 0.09266667 | 0.01886979 | 0.09283333 | 0.01883372 | 0.0929 | 0.01871915 | 0.0929 | 0.01864564 | 0.09293333 | 0.01882805 | 0.093 | 0.01879273 | 0.09323333 | 0.01848411 | 0.09313333 | 0.01861367 | 0.09296667 | 0.01880733 | 0.0931 | 0.01885435 | 0.09346667 | 0.01902776 | 0.09343333 | 0.01883973 | 0.09333333 | 0.01877895 | 0.09363333 | 0.0188461 | 0.09366667 | 0.01867839 | 0.09356667 | 0.01882593 | 0.09356667 | 0.0190218 | 0.09376667 | 0.01888074 | 0.094 | 0.01885435 | 0.094 | 0.01899544 | 0.09366667 | 0.01893785 | 0.0936 | 0.01884887 | 0.09373333 | 0.01869266 | 0.0939 | 0.0187867 | 0.094 | 0.01871328 | 0.09383333 | 0.01869872 | 0.09383333 | 0.01856418 | 0.09393333 | 0.01877895 | 0.09403333 | 0.01899374 | 0.09406667 | 0.01903406 | 0.09406667 | 0.01909526 | 0.09413333 | 0.01897478 | 0.0941 | 0.01886637 | 0.0941 | 0.01908106 | 0.0942 | 0.01915481 | 0.09426667 | 0.01904072 | 0.0944 | 0.0189538 | 0.09446667 | 0.01897372 | 0.09446667 | 0.01911462 | 0.09443333 | 0.0192756 | 0.09463333 | 0.01935654 | 0.09486667 | 0.01925553 | 0.09456667 | 0.01896037 | 0.09456667 | 0.01896687 | 0.0946 | 0.01902069 | 0.0947 | 0.01908106 | 0.09473333 | 0.0189072 | 0.09473333 | 0.01898707 | 0.09476667 | 0.01913711 | 0.0945 | 0.01910201 | 0.09463333 | 0.01905437 | 0.09486667 | 0.01923631 | 0.0948 | 0.01894008 | 0.09483333 | 0.01891989 | 0.0949 | 0.01900737 | 0.09493333 | 0.01912177 | 0.095 | 0.01928938 | 0.09516667 | 0.01930981 | 0.09503333 | 0.01912177 | 0.09506667 | 0.01924237 | 0.0951 | 0.01936956 | 0.09503333 | 0.01921568 | 0.09503333 | 0.01934276 | 0.09516667 | 0.01930394 | 0.09503333 | 0.01904247 | 0.0953 | 0.01928333 | 0.09536667 | 0.01938338 | 0.0953 | 0.01928938 | 0.09546667 | 0.01932258 | 0.09546667 | 0.01938975 | 0.09546667 | 0.01945702 | 0.0955 | 0.01937645 | 0.0956 | 0.01930958 | 0.0957 | 0.01930958 | 0.09573333 | 0.01921568 | 0.09573333 | 0.01934948 | 0.0958 | 0.01943673 | 0.09593333 | 0.01940384 | 0.09583333 | 0.01925692 | 0.09563333 | 0.0192628 | 0.09563333 | 0.01919537 | 0.09556667 | 0.01923631 | 0.09573333 | 0.01933034 | 0.09586667 | 0.01953737 | 0.09583333 | 0.0196247 | 0.09586667 | 0.01945085 | 0.09576667 | 0.01931603 | 0.096 | 0.01930958 | 0.09603333 | 0.01929738 | 0.0961 | 0.01923556 | 0.09603333 | 0.01933638 | 0.09616667 | 0.01930981 | 0.0961 | 0.01936302 | 0.09613333 | 0.01946575 | 0.09613333 | 0.01931931 | 0.09613333 | 0.01933638 | 0.09643333 | 0.01949741 | 0.09623333 | 0.01955102 | 0.09616667 | 0.0195244 | 0.09633333 | 0.01948373 | 0.09623333 | 0.01934276 | 0.0963 | 0.01951734 | 0.0966 | 0.01957771 | 0.09636667 | 0.01951842 | 0.09626667 | 0.01945702 | 0.09633333 | 0.01942341 | 0.09663333 | 0.01937169 | 0.09656667 | 0.01933672 | 0.09663333 | 0.01919537 | 0.0968 | 0.01929577 | 0.09673333 | 0.01934948 | 0.0966 | 0.01937645 | 0.09663333 | 0.0192756 | 0.0968 | 0.01928938 | 0.09683333 | 0.0194714 | 0.09696667 | 0.01965389 | 0.09696667 | 0.01951842 | 0.097 | 0.01955982 | 0.097 | 0.0196277 | 0.0968 | 0.01942438 | 0.09666667 | 0.01947038 | 0.09673333 | 0.01949741 | 0.0969 | 0.01951734 | 0.09706667 | 0.01953072 | 0.09696667 | 0.01960448 | 0.09686667 | 0.01961128 | 0.09696667 | 0.01983336 | 0.09706667 | 0.0198931 | 0.09703333 | 0.01961842 | 0.09716667 | 0.0195244 | 0.09713333 | 0.01948373 | 0.0971 | 0.01928938 | 0.09723333 | 0.01933638 | 0.09733333 | 0.01934276 | 0.09736667 | 0.01932948 | 0.09743333 | 0.01956431 | 0.09723333 | 0.01956431 | 0.09703333 | 0.01941655 | 0.0972 | 0.01978602 | 0.09726667 | 0.01967169 | 0.09723333 | 0.01956431 | 0.09733333 | 0.01976568 | 0.09756667 | 0.0196783 | 0.0976 | 0.01958435 | 0.09743333 | 0.01975354 | 0.09753333 | 0.01969202 | 0.09753333 | 0.0196247 | 0.09736667 | 0.01967169 | 0.09753333 | 0.01969845 | 0.0977 | 0.01963891 | 0.0976 | 0.01963891 | 0.09773333 | 0.01970522 | 0.09766667 | 0.01968525 | 0.0977 | 0.01957141 | 0.09773333 | 0.01968592 | 0.0978 | 0.01985967 | 0.09786667 | 0.0198864 | 0.09783333 | 0.01976568 | 0.09803333 | 0.01969202 | 0.09806667 | 0.01959189 | 0.09773333 | 0.01954488
547 | 0.0895 | 0.01827421 | 0.08983333 | 0.01826953 | 0.0903 | 0.01814901 | 0.08993333 | 0.0181755 | 0.0899 | 0.01828442 | 0.0901 | 0.01830246 | 0.0901 | 0.01836355 | 0.0903 | 0.01822251 | 0.0902 | 0.01830246 | 0.0901 | 0.01841539 | 0.09046667 | 0.01837323 | 0.0906 | 0.01843113 | 0.09066667 | 0.01836833 | 0.09076667 | 0.01843228 | 0.09066667 | 0.01851438 | 0.09066667 | 0.01831071 | 0.09073333 | 0.01860364 | 0.09086667 | 0.01865553 | 0.09106667 | 0.01845758 | 0.09093333 | 0.01853543 | 0.09113333 | 0.01861367 | 0.09136667 | 0.01860472 | 0.09123333 | 0.01855161 | 0.09133333 | 0.01849709 | 0.0913 | 0.01853123 | 0.09103333 | 0.01862513 | 0.09116667 | 0.01853741 | 0.0913 | 0.01857812 | 0.09136667 | 0.01880183 | 0.09153333 | 0.01869266 | 0.09146667 | 0.01859863 | 0.09126667 | 0.01859289 | 0.0915 | 0.01865172 | 0.09156667 | 0.01861117 | 0.09156667 | 0.01846372 | 0.09146667 | 0.01880183 | 0.0915 | 0.01892776 | 0.09176667 | 0.01873399 | 0.09173333 | 0.01854047 | 0.09193333 | 0.01855772 | 0.09193333 | 0.01872651 | 0.0918 | 0.01887291 | 0.0918 | 0.01886637 | 0.09176667 | 0.01890685 | 0.0919 | 0.01866494 | 0.09213333 | 0.01869872 | 0.09223333 | 0.01877238 | 0.09226667 | 0.01875213 | 0.09216667 | 0.01868499 | 0.0921 | 0.0185844 | 0.0921 | 0.01863992 | 0.0924 | 0.01885435 | 0.09263333 | 0.01883973 | 0.09263333 | 0.0186314 | 0.0923 | 0.01863992 | 0.0923 | 0.01871915 | 0.09243333 | 0.01883973 | 0.0922 | 0.01892776 | 0.09223333 | 0.01891989 | 0.09236667 | 0.01898093 | 0.09243333 | 0.01898707 | 0.09243333 | 0.01883372 | 0.09253333 | 0.01882805 | 0.09283333 | 0.01896916 | 0.0927 | 0.01871328 | 0.09263333 | 0.01869872 | 0.09283333 | 0.01891989 | 0.09273333 | 0.01911585 | 0.09266667 | 0.01909526 | 0.09263333 | 0.01883973 | 0.09273333 | 0.01869266 | 0.0931 | 0.01871328 | 0.09316667 | 0.01903406 | 0.0929 | 0.01914837 | 0.09296667 | 0.01925553 | 0.0929 | 0.01925045 | 0.09266667 | 0.01898848 | 0.09303333 | 0.01894946 | 0.09326667 | 0.01884769 | 0.0931 | 0.01879911 | 0.09326667 | 0.01881938 | 0.0934 | 0.01893374 | 0.0934 | 0.01906882 | 0.09313333 | 0.01889591 | 0.09316667 | 0.01901619 | 0.0934 | 0.01935097 | 0.0934 | 0.01913653 | 0.09363333 | 0.01896916 | 0.0936 | 0.01914837 | 0.0934 | 0.01933546 | 0.09346667 | 0.01901093 | 0.0935 | 0.01886637 | 0.0936 | 0.01901385 | 0.0936 | 0.01921579 | 0.09366667 | 0.01923059 | 0.0936 | 0.01914837 | 0.09363333 | 0.01912805 | 0.09376667 | 0.01894841 | 0.0936 | 0.01886019 | 0.09386667 | 0.01904072 | 0.09396667 | 0.01911462 | 0.0941 | 0.01899544 | 0.094 | 0.01892212 | 0.09396667 | 0.01924237 | 0.09413333 | 0.01941002 | 0.09413333 | 0.01922313 | 0.09393333 | 0.01923094 | 0.09376667 | 0.01927007 | 0.09376667 | 0.01932948 | 0.09373333 | 0.01906766 | 0.09383333 | 0.01899374 | 0.09406667 | 0.01917504 | 0.09426667 | 0.01945702 | 0.0941 | 0.01966537 | 0.09423333 | 0.0192628 | 0.09443333 | 0.01883973 | 0.09436667 | 0.01888674 | 0.09426667 | 0.01916878 | 0.09443333 | 0.01928252 | 0.0944 | 0.01910968 | 0.09433333 | 0.01888321 | 0.09463333 | 0.01915661 | 0.09473333 | 0.01920856 | 0.09453333 | 0.01928978 | 0.0947 | 0.01925842 | 0.09463333 | 0.01935654 | 0.09453333 | 0.01934276 | 0.0946 | 0.01908106 | 0.09456667 | 0.01902776 | 0.09446667 | 0.01910782 | 0.0945 | 0.01916159 | 0.09473333 | 0.01943062 | 0.0949 | 0.01953202 | 0.09506667 | 0.01940349 | 0.0948 | 0.01935682 | 0.09463333 | 0.01926903 | 0.09463333 | 0.01920856 | 0.09466667 | 0.01920353 | 0.09466667 | 0.01948509 | 0.0949 | 0.01950402 | 0.0947 | 0.01928938 | 0.09486667 | 0.01939645 | 0.09506667 | 0.01953737 | 0.0951 | 0.01971869 | 0.09506667 | 0.01939645 | 0.09506667 | 0.01910782 | 0.09476667 | 0.01911462 | 0.09483333 | 0.01929738 | 0.09476667 | 0.01942667 | 0.09486667 | 0.01919589 | 0.09523333 | 0.01922313 | 0.0952 | 0.01936956 | 0.09506667 | 0.01944502 | 0.09516667 | 0.01966542 | 0.09523333 | 0.0196247 | 0.0954 | 0.01935097 | 0.09523333 | 0.01918929 | 0.09513333 | 0.01928252 | 0.09506667 | 0.01934431 | 0.09506667 | 0.01933672 | 0.09556667 | 0.01935223 | 0.09576667 | 0.01941861 | 0.0956 | 0.01945045 | 0.0955 | 0.01937645 | 0.09563333 | 0.01942341 | 0.0957 | 0.01982137 | 0.09543333 | 0.01977917 | 0.0955 | 0.01965146 | 0.09573333 | 0.01955102 | 0.09573333 | 0.01953908 | 0.0958 | 0.01963891 | 0.09586667 | 0.01967169 | 0.09586667 | 0.01946353 | 0.09563333 | 0.01933638 | 0.0955 | 0.01928333 | 0.0955 | 0.01936302
548 | 0.08743333 | 0.0180439 | 0.08783333 | 0.01797597 | 0.08806667 | 0.01803447 | 0.0882 | 0.01808148 | 0.08836667 | 0.01810807 | 0.0884 | 0.0181615 | 0.08846667 | 0.01804076 | 0.08843333 | 0.01790816 | 0.08823333 | 0.01791393 | 0.0884 | 0.01802054 | 0.08846667 | 0.0181755 | 0.08846667 | 0.01831654 | 0.08856667 | 0.01831071 | 0.0886 | 0.01842553 | 0.08853333 | 0.01848411 | 0.08856667 | 0.0181755 | 0.0888 | 0.01822251 | 0.08883333 | 0.01833709 | 0.08883333 | 0.01832618 | 0.08906667 | 0.0181755 | 0.08906667 | 0.01810199 | 0.08896667 | 0.01816963 | 0.08916667 | 0.01845758 | 0.08903333 | 0.01847816 | 0.08906667 | 0.0184518 | 0.08943333 | 0.0187603 | 0.0893 | 0.01850459 | 0.0892 | 0.01830246 | 0.08923333 | 0.01822239 | 0.08926667 | 0.01833618 | 0.08936667 | 0.01839009 | 0.08926667 | 0.01867214 | 0.08956667 | 0.01855844 | 0.0897 | 0.01852404 | 0.08956667 | 0.01845758 | 0.08943333 | 0.01819603 | 0.0894 | 0.01815507 | 0.08956667 | 0.01816963 | 0.0897 | 0.01842553 | 0.08973333 | 0.01855161 | 0.08983333 | 0.01855161 | 0.08976667 | 0.01846372 | 0.08976667 | 0.01860472 | 0.09006667 | 0.0185196 | 0.09003333 | 0.01841056 | 0.09003333 | 0.01855161 | 0.0901 | 0.01850459 | 0.09013333 | 0.01849709 | 0.09006667 | 0.01875213 | 0.09013333 | 0.01870514 | 0.09026667 | 0.01847707 | 0.0904 | 0.01845716 | 0.09033333 | 0.01855772 | 0.0903 | 0.01856664 | 0.09043333 | 0.01827573 | 0.09046667 | 0.01839009 | 0.09043333 | 0.01862513 | 0.09033333 | 0.01848411 | 0.09023333 | 0.01841056 | 0.09016667 | 0.01845758 | 0.09046667 | 0.01858751 | 0.09056667 | 0.01844638 | 0.09063333 | 0.01855161 | 0.09076667 | 0.01881938 | 0.0906 | 0.01872538 | 0.09066667 | 0.01873399 | 0.0909 | 0.01899 | 0.09076667 | 0.01846372 | 0.09073333 | 0.01848411 | 0.09083333 | 0.01882805 | 0.0908 | 0.01871915 | 0.0907 | 0.01871915 | 0.09093333 | 0.01861367 | 0.09116667 | 0.01873399 | 0.09116667 | 0.01866625 | 0.09123333 | 0.01855161 | 0.09133333 | 0.01862513 | 0.09113333 | 0.01854586 | 0.09093333 | 0.01854586 | 0.09083333 | 0.01847816 | 0.0911 | 0.01865815 | 0.09123333 | 0.01871903 | 0.09126667 | 0.01855107 | 0.09133333 | 0.01883372 | 0.0915 | 0.01892776 | 0.09156667 | 0.01896037 | 0.09126667 | 0.01873968 | 0.09123333 | 0.01876616 | 0.09146667 | 0.01888674 | 0.09153333 | 0.01883973 | 0.09166667 | 0.01881938 | 0.09156667 | 0.01882593 | 0.09126667 | 0.01880733 | 0.09153333 | 0.01869872 | 0.09183333 | 0.01862513 | 0.09176667 | 0.01881938 | 0.09156667 | 0.01889309 | 0.09156667 | 0.01881318 | 0.0916 | 0.01871328 | 0.0918 | 0.01879273 | 0.09186667 | 0.01889979 | 0.09196667 | 0.01897372 | 0.0919 | 0.01893374 | 0.09213333 | 0.0187603 | 0.09206667 | 0.01882593 | 0.09176667 | 0.01888674 | 0.09176667 | 0.01888074 | 0.09196667 | 0.01872865 | 0.0919 | 0.01872538 | 0.09186667 | 0.01877344 | 0.0921 | 0.01881294 | 0.09226667 | 0.01902776 | 0.0925 | 0.01908769 | 0.09233333 | 0.01915661 | 0.0921 | 0.01888703 | 0.0922 | 0.01880585 | 0.09243333 | 0.0188461 | 0.09236667 | 0.0191886 | 0.09233333 | 0.01921568 | 0.09243333 | 0.01907482 | 0.0925 | 0.01903541 | 0.09246667 | 0.01910782 | 0.09246667 | 0.01896037 | 0.0924 | 0.0188798 | 0.09246667 | 0.01896687 | 0.09256667 | 0.01896037 | 0.09256667 | 0.01902776 | 0.09243333 | 0.01920179 | 0.09243333 | 0.01920856 | 0.0926 | 0.01908106 | 0.09253333 | 0.01906766 | 0.09273333 | 0.01920179 | 0.09303333 | 0.01904824 | 0.09296667 | 0.01904772 | 0.09303333 | 0.01922313 | 0.09296667 | 0.01919589 | 0.09283333 | 0.01906766 | 0.0929 | 0.01873891 | 0.09313333 | 0.01883973 | 0.09316667 | 0.01924878 | 0.09316667 | 0.0196783 | 0.0929 | 0.01957771 | 0.09283333 | 0.01926903 | 0.09286667 | 0.01897372 | 0.09296667 | 0.01924878 | 0.09303333 | 0.01934948 | 0.09316667 | 0.01919589 | 0.09313333 | 0.01894155 | 0.0932 | 0.0189538 | 0.09333333 | 0.01926903 | 0.0933 | 0.01902069 | 0.0934 | 0.01896119 | 0.0936 | 0.01888703 | 0.09353333 | 0.01900076 | 0.09333333 | 0.01914164 | 0.0934 | 0.01900737 | 0.09333333 | 0.01907482 | 0.09313333 | 0.01907482 | 0.09343333 | 0.01883372 | 0.09376667 | 0.01910782 | 0.0935 | 0.01901385 | 0.0935 | 0.01894008 | 0.09356667 | 0.01896687 | 0.0939 | 0.01922862 | 0.09406667 | 0.01916878 | 0.0938 | 0.01900123 | 0.09366667 | 0.01909526 | 0.0938 | 0.01929577 | 0.094 | 0.01936956 | 0.09363333 | 0.01906084 | 0.09373333 | 0.01934948 | 0.09403333 | 0.01963132 | 0.094 | 0.01945045 | 0.0938 | 0.01923556 | 0.0938 | 0.01892776 | 0.09373333 | 0.01898075
549 | 0.08543333 | 0.01776163 | 0.08576667 | 0.01787183 | 0.08593333 | 0.01803891 | 0.0861 | 0.01785572 | 0.0862 | 0.01778782 | 0.08633333 | 0.01776707 | 0.08643333 | 0.01791393 | 0.08643333 | 0.01798153 | 0.08643333 | 0.01804925 | 0.08656667 | 0.01810807 | 0.08643333 | 0.01812261 | 0.08633333 | 0.01812849 | 0.0866 | 0.01796051 | 0.08653333 | 0.01778564 | 0.08666667 | 0.01767886 | 0.0868 | 0.01794046 | 0.08676667 | 0.01796095 | 0.0869 | 0.01785068 | 0.08683333 | 0.01790276 | 0.0868 | 0.01800222 | 0.08686667 | 0.01810199 | 0.08706667 | 0.01802856 | 0.08703333 | 0.01798153 | 0.08716667 | 0.01803447 | 0.0873 | 0.01808775 | 0.08736667 | 0.01818174 | 0.08716667 | 0.0181755 | 0.0871 | 0.01807558 | 0.08733333 | 0.01806107 | 0.08733333 | 0.01819603 | 0.08726667 | 0.01830525 | 0.08726667 | 0.01836833 | 0.0877 | 0.01829608 | 0.0878 | 0.01830246 | 0.0879 | 0.01814332 | 0.08786667 | 0.01788749 | 0.08773333 | 0.01798153 | 0.0876 | 0.01821666 | 0.08763333 | 0.01819035 | 0.08776667 | 0.01810199 | 0.0879 | 0.01808775 | 0.088 | 0.01830246 | 0.08796667 | 0.01832927 | 0.08806667 | 0.01824908 | 0.08823333 | 0.01841672 | 0.08816667 | 0.01824908 | 0.08823333 | 0.01812261 | 0.08823333 | 0.01826369 | 0.08823333 | 0.01820208 | 0.08806667 | 0.01825547 | 0.08806667 | 0.01824305 | 0.08843333 | 0.01827573 | 0.08846667 | 0.01831654 | 0.0884 | 0.01828442 | 0.0885 | 0.01829007 | 0.08843333 | 0.01826953 | 0.0885 | 0.01828442 | 0.08863333 | 0.01854047 | 0.08853333 | 0.01847816 | 0.08843333 | 0.01841672 | 0.0885 | 0.0184371 | 0.08863333 | 0.01855161 | 0.08876667 | 0.0185196 | 0.0887 | 0.01842553 | 0.08883333 | 0.01834309 | 0.08893333 | 0.01827573 | 0.08886667 | 0.01839644 | 0.0887 | 0.01844343 | 0.08866667 | 0.01867839 | 0.08886667 | 0.01880733 | 0.0887 | 0.01843113 | 0.08876667 | 0.01839009 | 0.08906667 | 0.01831071 | 0.08893333 | 0.01826369 | 0.0889 | 0.01837625 | 0.08916667 | 0.01839644 | 0.0892 | 0.01857812 | 0.08913333 | 0.01849042 | 0.089 | 0.01852404 | 0.08903333 | 0.01847816 | 0.08933333 | 0.01833709 | 0.08936667 | 0.01839009 | 0.08926667 | 0.01845758 | 0.0892 | 0.0185722 | 0.0892 | 0.01857812 | 0.08916667 | 0.01854406 | 0.08926667 | 0.01867214 | 0.08946667 | 0.01853111 | 0.0895 | 0.01845011 | 0.08953333 | 0.01842323 | 0.08966667 | 0.01832272 | 0.08963333 | 0.01842323 | 0.08963333 | 0.01856418 | 0.08953333 | 0.01862513 | 0.08963333 | 0.01854047 | 0.08956667 | 0.01845758 | 0.0897 | 0.0187867 | 0.0899 | 0.01885435 | 0.09006667 | 0.01881938 | 0.08993333 | 0.01862513 | 0.09003333 | 0.01847256 | 0.08996667 | 0.01868499 | 0.08993333 | 0.01886731 | 0.08986667 | 0.01878126 | 0.0899 | 0.01853123 | 0.08986667 | 0.01860472 | 0.08996667 | 0.01860472 | 0.09016667 | 0.01845758 | 0.09026667 | 0.01846372 | 0.09023333 | 0.01849709 | 0.09016667 | 0.01875213 | 0.09023333 | 0.01918356 | 0.0904 | 0.01900737 | 0.09053333 | 0.01878587 | 0.09056667 | 0.01870692 | 0.0902 | 0.01859803 | 0.09016667 | 0.01847707 | 0.09036667 | 0.01840314 | 0.09046667 | 0.01847707 | 0.09043333 | 0.01865232 | 0.09056667 | 0.01875888 | 0.09066667 | 0.01882593 | 0.09063333 | 0.01870514 | 0.09043333 | 0.01871191 | 0.0905 | 0.0187462 | 0.09063333 | 0.01885989 | 0.09076667 | 0.01883283 | 0.0909 | 0.01875384 | 0.09086667 | 0.01884769 | 0.09083333 | 0.01885989 | 0.09066667 | 0.01889309 | 0.0908 | 0.0188798 | 0.09086667 | 0.01875888 | 0.0909 | 0.01865815 | 0.09106667 | 0.01875213 | 0.09096667 | 0.01867839 | 0.0908 | 0.01865815 | 0.09103333 | 0.0188461 | 0.09113333 | 0.0189072 | 0.09113333 | 0.0189072 | 0.09126667 | 0.01884009 | 0.0912 | 0.01896119 | 0.09113333 | 0.01885282 | 0.09093333 | 0.018571 | 0.09106667 | 0.01869195 | 0.0913 | 0.01879273 | 0.0912 | 0.01894008 | 0.0911 | 0.01894677 | 0.0911 | 0.01902069 | 0.09116667 | 0.01912177 | 0.09123333 | 0.01893398 | 0.0914 | 0.01886637 | 0.0912 | 0.01909468 | 0.0911 | 0.0189538 | 0.09126667 | 0.01882593 | 0.09136667 | 0.01882593 | 0.09123333 | 0.01849709 | 0.09156667 | 0.01875888 | 0.09186667 | 0.01903406 | 0.09173333 | 0.01919537 | 0.0916 | 0.01910201 | 0.09156667 | 0.01906276 | 0.0916 | 0.01916872 | 0.09156667 | 0.01904772 | 0.09156667 | 0.01911462 | 0.09156667 | 0.01924878 | 0.0917 | 0.01922862 | 0.09186667 | 0.01918165 | 0.092 | 0.01915481 | 0.09193333 | 0.01891989 | 0.09193333 | 0.01899374 | 0.09196667 | 0.01910782 | 0.0919 | 0.01914227 | 0.0919 | 0.01900737 | 0.09183333 | 0.01899374 | 0.09163333 | 0.01899374
550 | 0.08333333 | 0.01747938 | 0.08336667 | 0.01760537 | 0.0838 | 0.01749533 | 0.084 | 0.01770047 | 0.08416667 | 0.0178819 | 0.08433333 | 0.01785279 | 0.08423333 | 0.01771183 | 0.0843 | 0.01766484 | 0.08436667 | 0.01768508 | 0.08433333 | 0.01755835 | 0.0845 | 0.01758484 | 0.08456667 | 0.01776557 | 0.08453333 | 0.01785279 | 0.0846 | 0.01779944 | 0.0848 | 0.01772588 | 0.08493333 | 0.01785279 | 0.08486667 | 0.01782607 | 0.08503333 | 0.01775656 | 0.085 | 0.01791889 | 0.08483333 | 0.01783486 | 0.0848 | 0.01788649 | 0.08506667 | 0.01783953 | 0.085 | 0.01787307 | 0.08493333 | 0.01791393 | 0.08493333 | 0.01791393 | 0.08526667 | 0.01797356 | 0.08536667 | 0.01796707 | 0.08533333 | 0.01791393 | 0.0852 | 0.01792893 | 0.08526667 | 0.01788749 | 0.0854 | 0.01786692 | 0.0854 | 0.01802054 | 0.08543333 | 0.0179407 | 0.0855 | 0.01789376 | 0.08563333 | 0.01785951 | 0.0857 | 0.01800796 | 0.0857 | 0.01800222 | 0.08563333 | 0.01791393 | 0.08563333 | 0.01784644 | 0.08566667 | 0.01789345 | 0.0857 | 0.01786692 | 0.08566667 | 0.01775882 | 0.08596667 | 0.01804741 | 0.08623333 | 0.01813474 | 0.0861 | 0.01794046 | 0.08613333 | 0.01792007 | 0.08613333 | 0.01792007 | 0.08613333 | 0.01806107 | 0.08623333 | 0.01792658 | 0.08633333 | 0.01790816 | 0.0861 | 0.01821666 | 0.08636667 | 0.0181953 | 0.08653333 | 0.01814834 | 0.08653333 | 0.01814136 | 0.08646667 | 0.01790649 | 0.0865 | 0.01810138 | 0.08653333 | 0.01843011 | 0.08643333 | 0.01828229 | 0.08633333 | 0.01806753 | 0.08623333 | 0.01800043 | 0.0864 | 0.01808148 | 0.08663333 | 0.01806107 | 0.08666667 | 0.01811451 | 0.08663333 | 0.01821526 | 0.0866 | 0.01810138 | 0.08673333 | 0.01813474 | 0.0869 | 0.01844343 | 0.0869 | 0.01837625 | 0.08686667 | 0.01839644 | 0.08676667 | 0.01846372 | 0.0868 | 0.01817544 | 0.0868 | 0.01809438 | 0.08683333 | 0.01820848 | 0.08706667 | 0.01832927 | 0.08723333 | 0.01829651 | 0.08723333 | 0.01830416 | 0.087 | 0.01836972 | 0.08696667 | 0.01839009 | 0.08703333 | 0.01841672 | 0.0872 | 0.01851072 | 0.0873 | 0.0183092 | 0.08723333 | 0.01821526 | 0.08716667 | 0.0181755 | 0.08736667 | 0.01831654 | 0.08746667 | 0.01838411 | 0.0874 | 0.01851072 | 0.08743333 | 0.01842323 | 0.08743333 | 0.01814136 | 0.08736667 | 0.01806956 | 0.08763333 | 0.01844493 | 0.08773333 | 0.01837849 | 0.0876 | 0.01833976 | 0.08753333 | 0.01835617 | 0.0877 | 0.01822873 | 0.08776667 | 0.01825547 | 0.08803333 | 0.01827573 | 0.08803333 | 0.01827573 | 0.08786667 | 0.01855107 | 0.08796667 | 0.01868499 | 0.088 | 0.01859803 | 0.08803333 | 0.01857818 | 0.0881 | 0.01853123 | 0.08796667 | 0.01854406 | 0.088 | 0.01860538 | 0.0882 | 0.01860538 | 0.08806667 | 0.01875888 | 0.08806667 | 0.01869195 | 0.08823333 | 0.018571 | 0.0881 | 0.01865815 | 0.08796667 | 0.01847707 | 0.08806667 | 0.0184102 | 0.08846667 | 0.01861797 | 0.08843333 | 0.01855772 | 0.08836667 | 0.01853741 | 0.0883 | 0.01837625 | 0.08823333 | 0.01828229 | 0.0883 | 0.01838314 | 0.08843333 | 0.01849709 | 0.08853333 | 0.01850411 | 0.08866667 | 0.01868499 | 0.0888 | 0.01886637 | 0.08883333 | 0.01857818 | 0.08866667 | 0.01861797 | 0.08863333 | 0.0186314 | 0.08866667 | 0.01855107 | 0.0887 | 0.01853879 | 0.08866667 | 0.01855107 | 0.08843333 | 0.01861923 | 0.0885 | 0.01850459 | 0.08866667 | 0.01853741 | 0.089 | 0.01882817 | 0.08893333 | 0.01880077 | 0.08903333 | 0.01879314 | 0.08906667 | 0.01889979 | 0.08893333 | 0.01891989 | 0.08866667 | 0.01883283 | 0.08856667 | 0.01855107 | 0.0888 | 0.01846456 | 0.08896667 | 0.01860472 | 0.08896667 | 0.01866625 | 0.08886667 | 0.01840314 | 0.08893333 | 0.01851924 | 0.0892 | 0.01852404 | 0.089 | 0.01871328 | 0.08926667 | 0.01869195 | 0.08926667 | 0.01862513 | 0.08903333 | 0.01841672 | 0.08916667 | 0.01860472 | 0.08926667 | 0.01875213 | 0.0893 | 0.01888703 | 0.08943333 | 0.01873434 | 0.0894 | 0.01859803 | 0.08916667 | 0.01854406 | 0.0892 | 0.01859803 | 0.08933333 | 0.01865232 | 0.08936667 | 0.01863265 | 0.0894 | 0.01860538 | 0.08943333 | 0.01871191 | 0.08946667 | 0.01881938 | 0.0894 | 0.01900123 | 0.08943333 | 0.01885282 | 0.08943333 | 0.01878587 | 0.08946667 | 0.01888674 | 0.0896 | 0.01879911 | 0.0898 | 0.01880585 | 0.08996667 | 0.01898093 | 0.08973333 | 0.01893398 | 0.08966667 | 0.01898848 | 0.08993333 | 0.01892676 | 0.0898 | 0.01881294 | 0.08963333 | 0.01907482 | 0.08966667 | 0.01918165 | 0.08966667 | 0.01898093 | 0.08966667 | 0.01885565 | 0.08973333 | 0.01873434 | 0.0896 | 0.01881294
551 | 0.08146667 | 0.01716592 | 0.0818 | 0.01729123 | 0.08203333 | 0.0174173 | 0.0822 | 0.01771459 | 0.08223333 | 0.01747938 | 0.08206667 | 0.01726892 | 0.0822 | 0.0172563 | 0.08246667 | 0.01726892 | 0.08273333 | 0.01727625 | 0.08273333 | 0.01747938 | 0.08276667 | 0.01759968 | 0.0828 | 0.01757896 | 0.0828 | 0.01737642 | 0.08283333 | 0.01748491 | 0.08296667 | 0.01745324 | 0.083 | 0.01751133 | 0.08323333 | 0.01757087 | 0.08316667 | 0.01760537 | 0.08276667 | 0.01774079 | 0.0831 | 0.0178058 | 0.08323333 | 0.0176994 | 0.0831 | 0.01772005 | 0.08313333 | 0.01776707 | 0.08336667 | 0.01774642 | 0.0836 | 0.01765238 | 0.08353333 | 0.01756442 | 0.0834 | 0.01765238 | 0.0836 | 0.01756834 | 0.0837 | 0.01772588 | 0.08353333 | 0.0176447 | 0.0837 | 0.01765238 | 0.08413333 | 0.0180439 | 0.0839 | 0.01806008 | 0.08363333 | 0.01811709 | 0.0838 | 0.01785572 | 0.0839 | 0.01792893 | 0.08373333 | 0.01792658 | 0.0836 | 0.01774561 | 0.0838 | 0.01786113 | 0.08406667 | 0.01766245 | 0.08393333 | 0.0177186 | 0.08406667 | 0.01785447 | 0.08403333 | 0.01807435 | 0.08393333 | 0.01806107 | 0.0839 | 0.01778782 | 0.0841 | 0.01764143 | 0.08416667 | 0.01774079 | 0.0842 | 0.0177777 | 0.0842 | 0.01798722 | 0.08406667 | 0.0181755 | 0.0841 | 0.01794677 | 0.08443333 | 0.01815568 | 0.08436667 | 0.01835108 | 0.08453333 | 0.01819603 | 0.08473333 | 0.01783486 | 0.08483333 | 0.0176994 | 0.0847 | 0.01781965 | 0.08473333 | 0.01765905 | 0.08466667 | 0.0178141 | 0.0845 | 0.01814332 | 0.08466667 | 0.01831071 | 0.08483333 | 0.01825821 | 0.08493333 | 0.01811194 | 0.08483333 | 0.01798746 | 0.08476667 | 0.01810199 | 0.08483333 | 0.01805498 | 0.08506667 | 0.01795519 | 0.085 | 0.01808148 | 0.0848 | 0.01848044 | 0.08533333 | 0.01821526 | 0.08513333 | 0.0180439 | 0.08506667 | 0.01809094 | 0.08516667 | 0.01816413 | 0.08523333 | 0.0180439 | 0.0851 | 0.0177777 | 0.0851 | 0.01784601 | 0.08546667 | 0.01844638 | 0.08533333 | 0.01828229 | 0.08516667 | 0.01814393 | 0.0855 | 0.01802739 | 0.08566667 | 0.01823739 | 0.0856 | 0.01836355 | 0.08566667 | 0.01818174 | 0.08556667 | 0.01825547 | 0.08526667 | 0.01841762 | 0.08553333 | 0.01805498 | 0.08563333 | 0.0180439 | 0.0856 | 0.01821666 | 0.0855 | 0.01845011 | 0.0857 | 0.01838314 | 0.08586667 | 0.01804741 | 0.08576667 | 0.01805442 | 0.08576667 | 0.01837323 | 0.0858 | 0.01820604 | 0.08583333 | 0.01819603 | 0.08606667 | 0.01818834 | 0.08576667 | 0.01796095 | 0.0856 | 0.01794677 | 0.086 | 0.01801407 | 0.08613333 | 0.01826953 | 0.086 | 0.01852404 | 0.08603333 | 0.01850411 | 0.08633333 | 0.01858572 | 0.08623333 | 0.01850411 | 0.08593333 | 0.01843011 | 0.08593333 | 0.01821526 | 0.0861 | 0.01836972 | 0.08626667 | 0.01861117 | 0.08653333 | 0.018571 | 0.08636667 | 0.01839009 | 0.08603333 | 0.01841672 | 0.08606667 | 0.01839009 | 0.08646667 | 0.01854406 | 0.08663333 | 0.01843734 | 0.08673333 | 0.01806753 | 0.0869 | 0.01823531 | 0.08666667 | 0.01849186 | 0.0867 | 0.01838314 | 0.08676667 | 0.01826223 | 0.0867 | 0.01823531 | 0.0866 | 0.01845011 | 0.08673333 | 0.01878587 | 0.08663333 | 0.0188461 | 0.08663333 | 0.01883372 | 0.08686667 | 0.01896687 | 0.0868 | 0.01867958 | 0.08693333 | 0.01828922 | 0.08686667 | 0.0184102 | 0.08666667 | 0.0184102 | 0.08656667 | 0.01848429 | 0.08683333 | 0.01862513 | 0.08696667 | 0.01839009 | 0.0869 | 0.01816829 | 0.08673333 | 0.0179407 | 0.08686667 | 0.01832272 | 0.087 | 0.01850459 | 0.0871 | 0.01857812 | 0.0871 | 0.01878102 | 0.08713333 | 0.0189072 | 0.08706667 | 0.01896687 | 0.08703333 | 0.01871191 | 0.08746667 | 0.01883283 | 0.0876 | 0.01889462 | 0.08733333 | 0.01831217 | 0.0873 | 0.0183904 | 0.08746667 | 0.01854406 | 0.08773333 | 0.01878587 | 0.08766667 | 0.01862513 | 0.08763333 | 0.0185115 | 0.08766667 | 0.01841762 | 0.08776667 | 0.01849186 | 0.0877 | 0.01853879 | 0.08743333 | 0.01850411 | 0.08706667 | 0.01832272 | 0.08733333 | 0.01848411 | 0.0877 | 0.01864564 | 0.08753333 | 0.01856418 | 0.0875 | 0.01853879 | 0.0877 | 0.01838314 | 0.0877 | 0.01836355 | 0.0878 | 0.0184371 | 0.08756667 | 0.01869926 | 0.08746667 | 0.01875213 | 0.0876 | 0.01873197 | 0.08766667 | 0.01875888 | 0.08786667 | 0.01859863 | 0.08806667 | 0.01873399 | 0.08796667 | 0.01867214 | 0.08786667 | 0.01854406 | 0.088 | 0.01908769 | 0.08783333 | 0.01900076 | 0.08776667 | 0.01861797 | 0.08793333 | 0.01871903 | 0.08796667 | 0.01876599 | 0.08813333 | 0.01862513 | 0.0879 | 0.01851072
552 | 0.0796 | 0.01693576 | 0.07996667 | 0.01696198 | 0.08026667 | 0.01696768 | 0.08043333 | 0.01712393 | 0.08053333 | 0.0169777 | 0.08053333 | 0.01684722 | 0.08073333 | 0.01714144 | 0.08066667 | 0.01740313 | 0.08073333 | 0.01733827 | 0.08063333 | 0.01691495 | 0.08073333 | 0.0169828 | 0.08086667 | 0.01710874 | 0.08106667 | 0.01726216 | 0.08106667 | 0.01739681 | 0.08113333 | 0.0174173 | 0.08126667 | 0.01732942 | 0.08126667 | 0.01746431 | 0.0812 | 0.01751133 | 0.08116667 | 0.01745324 | 0.0813 | 0.01723543 | 0.0814 | 0.01738984 | 0.0815 | 0.01752389 | 0.08136667 | 0.01732327 | 0.0814 | 0.01721801 | 0.08133333 | 0.01727046 | 0.0815 | 0.01752389 | 0.08153333 | 0.0176447 | 0.0817 | 0.01751133 | 0.08163333 | 0.0174173 | 0.0816 | 0.01737642 | 0.0817 | 0.01737642 | 0.0819 | 0.01743789 | 0.0819 | 0.01743235 | 0.082 | 0.01750562 | 0.08216667 | 0.01753783 | 0.082 | 0.01730279 | 0.0821 | 0.01744381 | 0.08223333 | 0.01771183 | 0.0821 | 0.0175911 | 0.08213333 | 0.01735614 | 0.08216667 | 0.01726892 | 0.08233333 | 0.01735614 | 0.08243333 | 0.01755835 | 0.0824 | 0.01772588 | 0.08233333 | 0.01749082 | 0.08233333 | 0.0174173 | 0.08223333 | 0.01749711 | 0.08223333 | 0.01757087 | 0.08233333 | 0.01763809 | 0.0825 | 0.01751742 | 0.08263333 | 0.01744407 | 0.0826 | 0.0174568 | 0.08263333 | 0.01748491 | 0.0826 | 0.01772588 | 0.0828 | 0.0178058 | 0.0828 | 0.01773208 | 0.08273333 | 0.01778564 | 0.08286667 | 0.01783262 | 0.08293333 | 0.0176447 | 0.0829 | 0.01767163 | 0.08286667 | 0.01788749 | 0.08286667 | 0.01775243 | 0.08296667 | 0.01761142 | 0.08306667 | 0.01761786 | 0.08306667 | 0.01768508 | 0.083 | 0.01773866 | 0.083 | 0.01758484 | 0.0831 | 0.01765843 | 0.08306667 | 0.01775882 | 0.08313333 | 0.01777908 | 0.0833 | 0.01773208 | 0.08336667 | 0.01761142 | 0.08333333 | 0.01757087 | 0.08343333 | 0.0177186 | 0.08353333 | 0.01792658 | 0.08353333 | 0.01806753 | 0.08333333 | 0.01800043 | 0.08333333 | 0.0179407 | 0.08353333 | 0.01785951 | 0.08373333 | 0.01799376 | 0.0837 | 0.01773866 | 0.08363333 | 0.01779257 | 0.08383333 | 0.01792007 | 0.08396667 | 0.01803447 | 0.08386667 | 0.01796707 | 0.08366667 | 0.01782607 | 0.08366667 | 0.01790649 | 0.08373333 | 0.0179407 | 0.0839 | 0.0178796 | 0.0838 | 0.01786692 | 0.0839 | 0.01788649 | 0.08403333 | 0.01794832 | 0.08396667 | 0.01797356 | 0.0841 | 0.01794677 | 0.0842 | 0.01779944 | 0.084 | 0.0178058 | 0.0841 | 0.0180346 | 0.0842 | 0.01816829 | 0.08403333 | 0.01820208 | 0.0842 | 0.01788649 | 0.08433333 | 0.0177186 | 0.08426667 | 0.0177727 | 0.08433333 | 0.01779988 | 0.0844 | 0.0178796 | 0.08416667 | 0.01812849 | 0.0842 | 0.01802054 | 0.08446667 | 0.0178141 | 0.08456667 | 0.0178141 | 0.08446667 | 0.01810807 | 0.08453333 | 0.01829651 | 0.08473333 | 0.01836325 | 0.08466667 | 0.01839009 | 0.0846 | 0.01829608 | 0.08446667 | 0.0181953 | 0.08446667 | 0.01798765 | 0.08446667 | 0.01784682 | 0.08463333 | 0.01808154 | 0.08503333 | 0.01834945 | 0.0849 | 0.01829608 | 0.08483333 | 0.01835617 | 0.08496667 | 0.01826223 | 0.0849 | 0.01830246 | 0.08496667 | 0.0181953 | 0.08506667 | 0.01805442 | 0.08486667 | 0.01804076 | 0.08493333 | 0.01800043 | 0.08506667 | 0.01805442 | 0.08516667 | 0.01806181 | 0.0852 | 0.0181615 | 0.08523333 | 0.01820208 | 0.08516667 | 0.01818834 | 0.08523333 | 0.01815568 | 0.08523333 | 0.01806753 | 0.0851 | 0.01800222 | 0.08513333 | 0.01805498 | 0.08516667 | 0.01811451 | 0.0853 | 0.01809438 | 0.0854 | 0.01816829 | 0.0855 | 0.01816829 | 0.0855 | 0.0181615 | 0.0853 | 0.01822251 | 0.08526667 | 0.01811451 | 0.08523333 | 0.01808154 | 0.08533333 | 0.01807435 | 0.08553333 | 0.01807435 | 0.08563333 | 0.01808154 | 0.08563333 | 0.01807435 | 0.0857 | 0.01824226 | 0.0856 | 0.0183163 | 0.0854 | 0.0183092 | 0.08546667 | 0.01833618 | 0.0857 | 0.0183092 | 0.0859 | 0.01830246 | 0.08573333 | 0.01834309 | 0.08573333 | 0.01835617 | 0.08583333 | 0.01828922 | 0.08573333 | 0.01828922 | 0.08566667 | 0.01832927 | 0.08566667 | 0.01839644 | 0.08576667 | 0.01840314 | 0.086 | 0.01845716 | 0.0861 | 0.01837625 | 0.08576667 | 0.01832927 | 0.0859 | 0.01826527 | 0.08596667 | 0.01835108 | 0.08593333 | 0.01863801 | 0.08603333 | 0.01850411 | 0.08626667 | 0.01834345 | 0.0864 | 0.01824957 | 0.08636667 | 0.01847707 | 0.08613333 | 0.01850411 | 0.08603333 | 0.01843011 | 0.08633333 | 0.01850411 | 0.08646667 | 0.01868499 | 0.0864 | 0.01865815 | 0.08603333 | 0.01842323
553 | 0.07803333 | 0.01684722 | 0.0783 | 0.01686258 | 0.07846667 | 0.01703532 | 0.0785 | 0.01708235 | 0.07863333 | 0.01706777 | 0.07876667 | 0.01698025 | 0.07896667 | 0.01704119 | 0.0791 | 0.01687365 | 0.07903333 | 0.01693327 | 0.0791 | 0.01709444 | 0.07913333 | 0.01706172 | 0.07913333 | 0.01705605 | 0.0791 | 0.01700373 | 0.07923333 | 0.01699418 | 0.07926667 | 0.0170541 | 0.0793 | 0.01710107 | 0.0795 | 0.017242 | 0.07963333 | 0.01721517 | 0.0797 | 0.01723543 | 0.07973333 | 0.01721517 | 0.07963333 | 0.01714805 | 0.07973333 | 0.01699418 | 0.0799 | 0.01715576 | 0.07986667 | 0.01718843 | 0.0798 | 0.01724896 | 0.0799 | 0.01731589 | 0.07996667 | 0.01726216 | 0.08 | 0.01730279 | 0.08006667 | 0.01739681 | 0.08013333 | 0.01749082 | 0.0802 | 0.01744381 | 0.08003333 | 0.01722195 | 0.08 | 0.017242 | 0.08013333 | 0.01720878 | 0.0802 | 0.01737028 | 0.08033333 | 0.01728243 | 0.08043333 | 0.01722195 | 0.0805 | 0.01717498 | 0.0804 | 0.01730279 | 0.0805 | 0.01730915 | 0.08053333 | 0.01730324 | 0.08036667 | 0.01719503 | 0.08066667 | 0.01740983 | 0.0808 | 0.01759773 | 0.08046667 | 0.01747042 | 0.0805 | 0.01745012 | 0.0807 | 0.01737642 | 0.0809 | 0.01745012 | 0.08103333 | 0.0176447 | 0.08086667 | 0.01770599 | 0.0808 | 0.01738294 | 0.0808 | 0.01744381 | 0.08083333 | 0.01757087 | 0.0811 | 0.01752389 | 0.0813 | 0.0174568 | 0.08126667 | 0.01740313 | 0.081 | 0.0174568 | 0.08103333 | 0.01751082 | 0.08116667 | 0.01742438 | 0.08126667 | 0.01741691 | 0.08126667 | 0.0175441 | 0.08116667 | 0.01761142 | 0.08123333 | 0.01777908 | 0.08146667 | 0.01810807 | 0.08146667 | 0.01769865 | 0.08153333 | 0.01736286 | 0.08156667 | 0.01727606 | 0.0815 | 0.0174568 | 0.08146667 | 0.01755075 | 0.08156667 | 0.01753783 | 0.08146667 | 0.01753194 | 0.08153333 | 0.01763809 | 0.08183333 | 0.0176447 | 0.08193333 | 0.01758491 | 0.08186667 | 0.01755778 | 0.08176667 | 0.01769865 | 0.08186667 | 0.01783262 | 0.0821 | 0.0178796 | 0.08206667 | 0.01783262 | 0.08173333 | 0.0176994 | 0.08186667 | 0.01755075 | 0.08186667 | 0.01756518 | 0.08206667 | 0.01762467 | 0.0821 | 0.01760473 | 0.08203333 | 0.01773327 | 0.08223333 | 0.0176447 | 0.0821 | 0.01757896 | 0.0821 | 0.01764672 | 0.08206667 | 0.01782607 | 0.0821 | 0.01767163 | 0.0822 | 0.01773208 | 0.08233333 | 0.01792007 | 0.0824 | 0.01794677 | 0.08246667 | 0.01783953 | 0.08256667 | 0.0177727 | 0.08263333 | 0.0178666 | 0.08256667 | 0.01776557 | 0.08256667 | 0.01761142 | 0.0824 | 0.01759773 | 0.0825 | 0.01776063 | 0.0825 | 0.01782713 | 0.08243333 | 0.01785951 | 0.08243333 | 0.0177186 | 0.08246667 | 0.01769168 | 0.08256667 | 0.01769168 | 0.0827 | 0.0176788 | 0.0827 | 0.01768634 | 0.08273333 | 0.01772575 | 0.0828 | 0.01782713 | 0.08283333 | 0.0178156 | 0.08296667 | 0.0177802 | 0.08306667 | 0.01783262 | 0.08296667 | 0.01769168 | 0.08286667 | 0.0177727 | 0.08316667 | 0.01776557 | 0.08333333 | 0.01799376 | 0.08323333 | 0.01808154 | 0.08326667 | 0.01799525 | 0.08323333 | 0.01801487 | 0.0832 | 0.0180346 | 0.0832 | 0.01802739 | 0.08323333 | 0.01808154 | 0.08316667 | 0.01792881 | 0.0831 | 0.01784321 | 0.08323333 | 0.0178819 | 0.08346667 | 0.01806956 | 0.08353333 | 0.01816339 | 0.0835 | 0.01809438 | 0.0836 | 0.01802054 | 0.08336667 | 0.01805442 | 0.08316667 | 0.01768508 | 0.08356667 | 0.01783262 | 0.0837 | 0.01794677 | 0.0836 | 0.01802054 | 0.0837 | 0.01789376 | 0.08386667 | 0.01791356 | 0.08383333 | 0.01822989 | 0.08366667 | 0.01812132 | 0.08383333 | 0.01793346 | 0.08393333 | 0.0178666 | 0.08383333 | 0.01784644 | 0.08373333 | 0.01784047 | 0.08363333 | 0.01799376 | 0.08386667 | 0.01804076 | 0.0841 | 0.0181615 | 0.084 | 0.01824957 | 0.08393333 | 0.01815568 | 0.0839 | 0.01823531 | 0.084 | 0.0181615 | 0.08396667 | 0.01812132 | 0.0841 | 0.01817544 | 0.08416667 | 0.01820262 | 0.0842 | 0.01817544 | 0.0842 | 0.0183163 | 0.08423333 | 0.01822989 | 0.08426667 | 0.01821031 | 0.08426667 | 0.01827682 | 0.0842 | 0.01832376 | 0.08423333 | 0.01829651 | 0.08433333 | 0.01822989 | 0.08423333 | 0.01828922 | 0.0842 | 0.0183904 | 0.08436667 | 0.01835907 | 0.08433333 | 0.01823775 | 0.08436667 | 0.01812849 | 0.08443333 | 0.01822239 | 0.0845 | 0.01824957 | 0.0845 | 0.01824957 | 0.0844 | 0.01817544 | 0.08446667 | 0.01820262 | 0.08453333 | 0.01822989 | 0.08456667 | 0.01821031 | 0.08463333 | 0.01809702 | 0.0847 | 0.01817544 | 0.08463333 | 0.01828229 | 0.08443333 | 0.01821526
554 | 0.07626667 | 0.01660649 | 0.07676667 | 0.01653327 | 0.07703333 | 0.01664479 | 0.0772 | 0.01681924 | 0.07713333 | 0.01679927 | 0.077 | 0.01668552 | 0.0771 | 0.01675231 | 0.0771 | 0.01674535 | 0.07713333 | 0.01678577 | 0.0774 | 0.01702077 | 0.07746667 | 0.01690647 | 0.07753333 | 0.01685948 | 0.0777 | 0.01702077 | 0.07753333 | 0.01684722 | 0.07756667 | 0.01675318 | 0.0778 | 0.01681924 | 0.07776667 | 0.01683277 | 0.0779 | 0.01678948 | 0.07786667 | 0.01695668 | 0.07806667 | 0.01698025 | 0.07813333 | 0.01714805 | 0.07823333 | 0.0169828 | 0.07796667 | 0.01661813 | 0.07793333 | 0.01687332 | 0.07826667 | 0.0170541 | 0.07843333 | 0.01707422 | 0.07826667 | 0.01697377 | 0.07816667 | 0.01690016 | 0.0782 | 0.0170147 | 0.07826667 | 0.01697377 | 0.07823333 | 0.01708105 | 0.07846667 | 0.01704745 | 0.07863333 | 0.01714144 | 0.0787 | 0.01724896 | 0.07893333 | 0.01722911 | 0.07876667 | 0.01692027 | 0.07866667 | 0.01683277 | 0.0786 | 0.0170147 | 0.07893333 | 0.01720878 | 0.0791 | 0.01730279 | 0.07906667 | 0.01740313 | 0.0789 | 0.01731589 | 0.07886667 | 0.01740313 | 0.07896667 | 0.01731749 | 0.079 | 0.01687365 | 0.07903333 | 0.01691495 | 0.0791 | 0.01708235 | 0.0792 | 0.01737642 | 0.07933333 | 0.01729592 | 0.07953333 | 0.01728243 | 0.07943333 | 0.0174173 | 0.07933333 | 0.0173498 | 0.07933333 | 0.01720878 | 0.07926667 | 0.0170541 | 0.0793 | 0.01710809 | 0.07943333 | 0.01736286 | 0.07956667 | 0.01753783 | 0.0794 | 0.01730915 | 0.07946667 | 0.01741691 | 0.07953333 | 0.01751824 | 0.07956667 | 0.01728358 | 0.07966667 | 0.01747691 | 0.07976667 | 0.01755075 | 0.08003333 | 0.01744407 | 0.07966667 | 0.01739681 | 0.07953333 | 0.01749711 | 0.0798 | 0.01760473 | 0.0798 | 0.0175911 | 0.07993333 | 0.01749082 | 0.0801 | 0.01737642 | 0.0801 | 0.0174568 | 0.08 | 0.01753796 | 0.08013333 | 0.01735614 | 0.08016667 | 0.01733596 | 0.08023333 | 0.01757087 | 0.08056667 | 0.01759968 | 0.0807 | 0.01764672 | 0.08056667 | 0.01747691 | 0.08026667 | 0.01756518 | 0.08013333 | 0.01771183 | 0.0805 | 0.01767163 | 0.08063333 | 0.01756442 | 0.08056667 | 0.01738531 | 0.08063333 | 0.01754733 | 0.08066667 | 0.01760537 | 0.08056667 | 0.01770599 | 0.08046667 | 0.01776557 | 0.08063333 | 0.01763809 | 0.08063333 | 0.0175777 | 0.08083333 | 0.01765169 | 0.08083333 | 0.0176447 | 0.08073333 | 0.0177186 | 0.08083333 | 0.01785951 | 0.08076667 | 0.01762467 | 0.08066667 | 0.01763941 | 0.08086667 | 0.01769865 | 0.08093333 | 0.01757087 | 0.08103333 | 0.01742342 | 0.08093333 | 0.0175777 | 0.08093333 | 0.01772575 | 0.0811 | 0.01766484 | 0.081 | 0.01767163 | 0.0809 | 0.01781254 | 0.0809 | 0.01775293 | 0.08113333 | 0.01759249 | 0.08136667 | 0.01773026 | 0.0812 | 0.01791778 | 0.0813 | 0.01781254 | 0.08136667 | 0.01775882 | 0.0812 | 0.0175911 | 0.08123333 | 0.01749711 | 0.08136667 | 0.01762467 | 0.08126667 | 0.01755778 | 0.0813 | 0.01775293 | 0.0817 | 0.01808775 | 0.08153333 | 0.01784644 | 0.0813 | 0.01789376 | 0.08143333 | 0.0177186 | 0.08153333 | 0.01751824 | 0.08153333 | 0.01765905 | 0.08146667 | 0.01783953 | 0.08146667 | 0.0177727 | 0.08143333 | 0.01779257 | 0.08156667 | 0.01776557 | 0.08176667 | 0.01785447 | 0.08166667 | 0.01798765 | 0.0817 | 0.01794677 | 0.0817 | 0.0178796 | 0.08173333 | 0.0178666 | 0.08186667 | 0.01791356 | 0.08206667 | 0.01790649 | 0.082 | 0.01773866 | 0.0819 | 0.01782713 | 0.08203333 | 0.01787407 | 0.08193333 | 0.0178819 | 0.08173333 | 0.0178901 | 0.08183333 | 0.01779988 | 0.08186667 | 0.01790649 | 0.08193333 | 0.01773327 | 0.0821 | 0.01761988 | 0.08213333 | 0.01785951 | 0.08226667 | 0.01797356 | 0.0822 | 0.01810138 | 0.0822 | 0.01795346 | 0.08216667 | 0.01775243 | 0.08223333 | 0.01769375 | 0.08243333 | 0.01790816 | 0.08236667 | 0.0178199 | 0.08236667 | 0.0178199 | 0.08226667 | 0.01796707 | 0.0821 | 0.01794677 | 0.08206667 | 0.01791356 | 0.08216667 | 0.01785447 | 0.08236667 | 0.01814393 | 0.08243333 | 0.01823775 | 0.08266667 | 0.01798042 | 0.0826 | 0.01753796 | 0.08253333 | 0.01765169 | 0.08253333 | 0.0179407 | 0.08266667 | 0.01812849 | 0.08256667 | 0.01798765 | 0.08246667 | 0.01799525 | 0.08266667 | 0.01790649 | 0.08276667 | 0.01803447 | 0.0828 | 0.0181615 | 0.0829 | 0.01816829 | 0.08283333 | 0.01800747 | 0.08283333 | 0.01800747 | 0.08286667 | 0.01797356 | 0.0828 | 0.0178058 | 0.08293333 | 0.01778564 | 0.08296667 | 0.01799525 | 0.08293333 | 0.01803078 | 0.08283333 | 0.0180891 | 0.08296667 | 0.01796707 | 0.08276667 | 0.01789978
555 | 0.07466667 | 0.01639763 | 0.07493333 | 0.01648622 | 0.0752 | 0.01664352 | 0.0753 | 0.01685309 | 0.07526667 | 0.01668559 | 0.07526667 | 0.01634958 | 0.07543333 | 0.01657756 | 0.07566667 | 0.01669837 | 0.0759 | 0.01652412 | 0.07563333 | 0.01628298 | 0.07566667 | 0.01647105 | 0.07586667 | 0.01660649 | 0.07613333 | 0.01677386 | 0.07613333 | 0.01677386 | 0.07613333 | 0.01670057 | 0.0759 | 0.01665913 | 0.07596667 | 0.01682663 | 0.07613333 | 0.01676352 | 0.07596667 | 0.01674243 | 0.07623333 | 0.01677962 | 0.0764 | 0.01673878 | 0.0764 | 0.01675231 | 0.07633333 | 0.0165844 | 0.07646667 | 0.01647712 | 0.07646667 | 0.01654455 | 0.07653333 | 0.01663858 | 0.07666667 | 0.01682663 | 0.0767 | 0.01695347 | 0.07663333 | 0.01671214 | 0.07673333 | 0.01677386 | 0.07673333 | 0.01692066 | 0.07676667 | 0.01704745 | 0.07683333 | 0.01694016 | 0.07693333 | 0.01700046 | 0.0771 | 0.01715576 | 0.07716667 | 0.01683931 | 0.0772 | 0.01667833 | 0.07723333 | 0.01673247 | 0.0773 | 0.01703408 | 0.0774 | 0.01711549 | 0.07753333 | 0.01694016 | 0.0774 | 0.01687977 | 0.0774 | 0.01696015 | 0.07736667 | 0.01713521 | 0.0774 | 0.01716178 | 0.07743333 | 0.01691495 | 0.07753333 | 0.01677386 | 0.07766667 | 0.01692027 | 0.07746667 | 0.01706113 | 0.07753333 | 0.01708827 | 0.07776667 | 0.01699438 | 0.0778 | 0.01702723 | 0.078 | 0.0170882 | 0.0779 | 0.01723543 | 0.0777 | 0.01696015 | 0.0778 | 0.01696015 | 0.078 | 0.01717498 | 0.07796667 | 0.01734288 | 0.07786667 | 0.01721711 | 0.07793333 | 0.01702945 | 0.07806667 | 0.01699438 | 0.07823333 | 0.01714144 | 0.0783 | 0.01729682 | 0.0783 | 0.01737642 | 0.07813333 | 0.0169551 | 0.07806667 | 0.01686126 | 0.07813333 | 0.01716243 | 0.0783 | 0.01712328 | 0.0785 | 0.01718216 | 0.0786 | 0.01730279 | 0.0783 | 0.01723543 | 0.0781 | 0.0172563 | 0.07833333 | 0.01707422 | 0.0785 | 0.01729682 | 0.07853333 | 0.01713521 | 0.07846667 | 0.0171212 | 0.0785 | 0.01715576 | 0.07856667 | 0.01717641 | 0.07853333 | 0.01728243 | 0.07876667 | 0.01733596 | 0.0787 | 0.01711549 | 0.07856667 | 0.01722524 | 0.07876667 | 0.01726216 | 0.07896667 | 0.01726216 | 0.07876667 | 0.01729149 | 0.07873333 | 0.01702162 | 0.07873333 | 0.01728243 | 0.07876667 | 0.01739087 | 0.079 | 0.01729123 | 0.07906667 | 0.01706113 | 0.0791 | 0.01726403 | 0.07906667 | 0.01742438 | 0.079 | 0.01745012 | 0.07903333 | 0.01735614 | 0.0792 | 0.01716819 | 0.0793 | 0.01717498 | 0.07946667 | 0.01735018 | 0.0795 | 0.01741283 | 0.07933333 | 0.0173275 | 0.07923333 | 0.0177186 | 0.07923333 | 0.0176447 | 0.0793 | 0.01739713 | 0.07946667 | 0.01755075 | 0.07953333 | 0.01750378 | 0.07936667 | 0.01757296 | 0.0794 | 0.01747913 | 0.07953333 | 0.01736996 | 0.07946667 | 0.01749101 | 0.07946667 | 0.01761786 | 0.07966667 | 0.01761142 | 0.07976667 | 0.01769168 | 0.07983333 | 0.0177186 | 0.07973333 | 0.0175777 | 0.07966667 | 0.01755075 | 0.07973333 | 0.01763809 | 0.0797 | 0.01738984 | 0.07963333 | 0.01745171 | 0.0797 | 0.01755354 | 0.07973333 | 0.01765905 | 0.07983333 | 0.0176447 | 0.0799 | 0.01759773 | 0.07986667 | 0.01755778 | 0.07993333 | 0.01765905 | 0.07996667 | 0.01778807 | 0.08003333 | 0.01787407 | 0.08003333 | 0.01772575 | 0.08023333 | 0.01763185 | 0.0802 | 0.01795346 | 0.07986667 | 0.0177727 | 0.0801 | 0.01751742 | 0.08033333 | 0.0175777 | 0.08016667 | 0.01749863 | 0.0801 | 0.01763652 | 0.08033333 | 0.01766679 | 0.08043333 | 0.01765905 | 0.0804 | 0.01774561 | 0.08043333 | 0.01779257 | 0.0804 | 0.01760473 | 0.0805 | 0.01760473 | 0.0805 | 0.01775293 | 0.08043333 | 0.0177186 | 0.08046667 | 0.0178199 | 0.0805 | 0.01794046 | 0.08063333 | 0.0179407 | 0.0806 | 0.01789376 | 0.08073333 | 0.0177186 | 0.08073333 | 0.01765169 | 0.08066667 | 0.01783953 | 0.08056667 | 0.017921 | 0.0805 | 0.01784321 | 0.08053333 | 0.0179563 | 0.08073333 | 0.0179407 | 0.08093333 | 0.01792658 | 0.08103333 | 0.01778564 | 0.0811 | 0.01773866 | 0.08113333 | 0.01779257 | 0.08096667 | 0.01761786 | 0.08103333 | 0.01791393 | 0.08096667 | 0.0181755 | 0.08096667 | 0.01796707 | 0.0812 | 0.0178796 | 0.08123333 | 0.0178666 | 0.08103333 | 0.01793346 | 0.081 | 0.01783498 | 0.0809 | 0.01776063 | 0.08063333 | 0.01787407 | 0.08086667 | 0.01813603 | 0.0811 | 0.01802739 | 0.08116667 | 0.01790649 | 0.0814 | 0.01801407 | 0.0815 | 0.01808148 | 0.0815 | 0.01808775 | 0.0814 | 0.0180346 | 0.0813 | 0.01796793 | 0.08143333 | 0.01771183 | 0.0812 | 0.0178058
556 | 0.07303333 | 0.01620953 | 0.07356667 | 0.0161099 | 0.0738 | 0.01624869 | 0.0738 | 0.01638963 | 0.0739 | 0.01645681 | 0.07403333 | 0.0165038 | 0.07403333 | 0.0165038 | 0.07403333 | 0.01651047 | 0.07416667 | 0.01634265 | 0.07423333 | 0.01636283 | 0.07426667 | 0.01654455 | 0.0743 | 0.01665913 | 0.07426667 | 0.01661211 | 0.0742 | 0.01645053 | 0.07436667 | 0.01633612 | 0.07453333 | 0.01628912 | 0.07466667 | 0.01640982 | 0.0746 | 0.01660442 | 0.0746 | 0.01666513 | 0.07476667 | 0.01675914 | 0.0747 | 0.0167326 | 0.0746 | 0.01659156 | 0.0749 | 0.01667153 | 0.075 | 0.0168125 | 0.07506667 | 0.01690016 | 0.07513333 | 0.01685316 | 0.0752 | 0.0168125 | 0.07513333 | 0.01679927 | 0.07516667 | 0.01669178 | 0.07526667 | 0.01662455 | 0.07523333 | 0.01679927 | 0.07543333 | 0.01692677 | 0.07563333 | 0.01679233 | 0.0756 | 0.01681924 | 0.07553333 | 0.01692677 | 0.0756 | 0.01709444 | 0.07546667 | 0.0170541 | 0.07553333 | 0.01670615 | 0.07566667 | 0.01660649 | 0.07576667 | 0.01668559 | 0.07586667 | 0.01676551 | 0.07593333 | 0.01686621 | 0.07586667 | 0.01690016 | 0.0759 | 0.01687365 | 0.07606667 | 0.01677227 | 0.07593333 | 0.01679233 | 0.07576667 | 0.01692027 | 0.07593333 | 0.01687332 | 0.0761 | 0.01690049 | 0.076 | 0.01690818 | 0.07606667 | 0.01669837 | 0.0764 | 0.01696015 | 0.07633333 | 0.01708827 | 0.07613333 | 0.01702162 | 0.07623333 | 0.01708827 | 0.07636667 | 0.0171212 | 0.07636667 | 0.01711478 | 0.07633333 | 0.01699418 | 0.07646667 | 0.01697377 | 0.07653333 | 0.01701418 | 0.0766 | 0.01704132 | 0.07653333 | 0.01708105 | 0.0765 | 0.01710809 | 0.07673333 | 0.01701418 | 0.07676667 | 0.01685355 | 0.07666667 | 0.01692027 | 0.07653333 | 0.01721517 | 0.07653333 | 0.01700712 | 0.07673333 | 0.01685948 | 0.07686667 | 0.01690647 | 0.07676667 | 0.01690016 | 0.07686667 | 0.0171212 | 0.07713333 | 0.01720878 | 0.07706667 | 0.01704745 | 0.077 | 0.01696015 | 0.077 | 0.01696015 | 0.07703333 | 0.01714805 | 0.077 | 0.01716819 | 0.07713333 | 0.01706172 | 0.07723333 | 0.01714805 | 0.07723333 | 0.01728898 | 0.0772 | 0.01716819 | 0.0771 | 0.01688629 | 0.07706667 | 0.01690647 | 0.07713333 | 0.01693327 | 0.0774 | 0.0170147 | 0.07746667 | 0.01717641 | 0.07733333 | 0.01721517 | 0.07733333 | 0.01700712 | 0.0775 | 0.01716178 | 0.0776 | 0.01716178 | 0.07753333 | 0.01728898 | 0.0773 | 0.01723543 | 0.07746667 | 0.01726216 | 0.07766667 | 0.01726892 | 0.07786667 | 0.01712801 | 0.07793333 | 0.01714144 | 0.07776667 | 0.01719503 | 0.07766667 | 0.017202 | 0.07786667 | 0.01735018 | 0.07803333 | 0.01743681 | 0.07806667 | 0.01747691 | 0.07786667 | 0.01726216 | 0.0778 | 0.01718216 | 0.07796667 | 0.017202 | 0.0779 | 0.01731589 | 0.07793333 | 0.01737744 | 0.07803333 | 0.01737744 | 0.07796667 | 0.01747691 | 0.07793333 | 0.01736286 | 0.078 | 0.01739713 | 0.07823333 | 0.01751824 | 0.0782 | 0.01733051 | 0.0781 | 0.01726403 | 0.07816667 | 0.01713521 | 0.0783 | 0.017242 | 0.0784 | 0.01732301 | 0.0784 | 0.01747913 | 0.07823333 | 0.01758491 | 0.07833333 | 0.01765905 | 0.07843333 | 0.01765905 | 0.07843333 | 0.01744407 | 0.0785 | 0.01746387 | 0.07853333 | 0.01751082 | 0.07863333 | 0.01736996 | 0.07863333 | 0.01736286 | 0.0786 | 0.01738984 | 0.0788 | 0.01739713 | 0.0788 | 0.0174568 | 0.07876667 | 0.0175441 | 0.07873333 | 0.01749711 | 0.07873333 | 0.01737744 | 0.07863333 | 0.01738531 | 0.0787 | 0.01738984 | 0.07886667 | 0.01761786 | 0.07893333 | 0.0176447 | 0.0789 | 0.01760473 | 0.07893333 | 0.01759249 | 0.07883333 | 0.01759249 | 0.07893333 | 0.01750378 | 0.07903333 | 0.01765169 | 0.07886667 | 0.01756518 | 0.0788 | 0.01739713 | 0.0787 | 0.01753796 | 0.07903333 | 0.01780755 | 0.07926667 | 0.01770599 | 0.07913333 | 0.01729592 | 0.0793 | 0.01759773 | 0.07936667 | 0.01770599 | 0.07943333 | 0.01766679 | 0.07936667 | 0.01757296 | 0.07933333 | 0.01751824 | 0.07926667 | 0.01740313 | 0.07926667 | 0.01747691 | 0.07936667 | 0.01756518 | 0.07946667 | 0.01756518 | 0.07926667 | 0.01748377 | 0.07933333 | 0.01750378 | 0.0796 | 0.01751742 | 0.0796 | 0.01772588 | 0.0797 | 0.01774561 | 0.07976667 | 0.0177802 | 0.07966667 | 0.01785447 | 0.07943333 | 0.01765905 | 0.07953333 | 0.01765169 | 0.0797 | 0.01782713 | 0.07966667 | 0.0177727 | 0.0798 | 0.01766484 | 0.0798 | 0.01774561 | 0.07986667 | 0.0177727 | 0.07993333 | 0.0178666 | 0.07986667 | 0.01798765 | 0.0797 | 0.01781965 | 0.07976667 | 0.01769865 | 0.07976667 | 0.01769168 | 0.07963333 | 0.0176447
557 | 0.07163333 | 0.01592175 | 0.07196667 | 0.01609997 | 0.0722 | 0.01628824 | 0.0724 | 0.01643918 | 0.07243333 | 0.01643012 | 0.07263333 | 0.01628912 | 0.0728 | 0.01630951 | 0.07286667 | 0.01633 | 0.07286667 | 0.01633 | 0.07293333 | 0.01607448 | 0.073 | 0.01609493 | 0.073 | 0.01610114 | 0.0729 | 0.01604078 | 0.07303333 | 0.01636283 | 0.07313333 | 0.01641835 | 0.07303333 | 0.0163451 | 0.07323333 | 0.01622186 | 0.07333333 | 0.01629567 | 0.07343333 | 0.01649754 | 0.07353333 | 0.01643012 | 0.07343333 | 0.01628298 | 0.07326667 | 0.01611549 | 0.0735 | 0.01617488 | 0.0736 | 0.01624213 | 0.0735 | 0.01653058 | 0.07356667 | 0.01675318 | 0.07363333 | 0.01663277 | 0.07373333 | 0.01649168 | 0.07376667 | 0.01647712 | 0.07376667 | 0.01627561 | 0.07383333 | 0.01622186 | 0.07383333 | 0.01642403 | 0.074 | 0.01652412 | 0.074 | 0.01645053 | 0.0739 | 0.01637702 | 0.07426667 | 0.01661211 | 0.07433333 | 0.01663277 | 0.0742 | 0.01659156 | 0.07413333 | 0.01651047 | 0.0742 | 0.01660442 | 0.0743 | 0.01667153 | 0.07426667 | 0.01648359 | 0.07433333 | 0.01657756 | 0.07443333 | 0.01665139 | 0.0744 | 0.01660442 | 0.07456667 | 0.01675914 | 0.07476667 | 0.0166744 | 0.07463333 | 0.01656509 | 0.07476667 | 0.01676551 | 0.0747 | 0.01688629 | 0.07456667 | 0.01675914 | 0.07456667 | 0.01662455 | 0.07463333 | 0.01671852 | 0.07473333 | 0.01693327 | 0.0748 | 0.01688629 | 0.07493333 | 0.0166584 | 0.07496667 | 0.01657193 | 0.07513333 | 0.01651753 | 0.07533333 | 0.0165844 | 0.07526667 | 0.01671274 | 0.07523333 | 0.0166658 | 0.07523333 | 0.01679233 | 0.07513333 | 0.01693327 | 0.0752 | 0.01681924 | 0.0753 | 0.01675231 | 0.07526667 | 0.01670536 | 0.07523333 | 0.01665139 | 0.0753 | 0.01667833 | 0.0754 | 0.01681924 | 0.07556667 | 0.01691318 | 0.0754 | 0.01668552 | 0.07536667 | 0.01670536 | 0.07533333 | 0.01694016 | 0.0756 | 0.01696015 | 0.07573333 | 0.01685316 | 0.0757 | 0.01680615 | 0.07563333 | 0.01685316 | 0.0757 | 0.01687977 | 0.07576667 | 0.01698712 | 0.0759 | 0.01710107 | 0.07593333 | 0.01701418 | 0.07576667 | 0.01693563 | 0.0757 | 0.01675231 | 0.0759 | 0.01702077 | 0.07583333 | 0.01714144 | 0.07593333 | 0.01692066 | 0.0763 | 0.01709444 | 0.07613333 | 0.01708105 | 0.07593333 | 0.01701418 | 0.0761 | 0.01716819 | 0.0763 | 0.01702723 | 0.07636667 | 0.0170541 | 0.07643333 | 0.01735614 | 0.0764 | 0.01738984 | 0.07633333 | 0.01736996 | 0.0763 | 0.01716819 | 0.07643333 | 0.01714144 | 0.07646667 | 0.017202 | 0.07656667 | 0.01719503 | 0.0765 | 0.01716819 | 0.07656667 | 0.01713521 | 0.0768 | 0.01696722 | 0.07663333 | 0.01694016 | 0.07633333 | 0.01709587 | 0.07636667 | 0.01698712 | 0.07666667 | 0.01720936 | 0.07663333 | 0.01717019 | 0.0768 | 0.01696722 | 0.0769 | 0.01717498 | 0.07686667 | 0.01740983 | 0.07696667 | 0.01740983 | 0.077 | 0.0172563 | 0.07683333 | 0.01729592 | 0.07683333 | 0.01729592 | 0.07696667 | 0.0171212 | 0.07693333 | 0.01699418 | 0.07686667 | 0.01697377 | 0.07693333 | 0.01700712 | 0.07703333 | 0.01736286 | 0.0768 | 0.0174568 | 0.07676667 | 0.01725579 | 0.07703333 | 0.01729592 | 0.077 | 0.01732301 | 0.0771 | 0.01723543 | 0.07713333 | 0.01722911 | 0.077 | 0.01739713 | 0.07713333 | 0.01735614 | 0.0771 | 0.01738984 | 0.07703333 | 0.01730324 | 0.07706667 | 0.017202 | 0.0771 | 0.01717498 | 0.07733333 | 0.01709587 | 0.07743333 | 0.01717019 | 0.07746667 | 0.017202 | 0.07773333 | 0.01738531 | 0.07763333 | 0.01740217 | 0.07756667 | 0.01722524 | 0.07763333 | 0.01737744 | 0.07766667 | 0.01740983 | 0.0775 | 0.01738294 | 0.07723333 | 0.01727625 | 0.0776 | 0.0174568 | 0.07783333 | 0.01751082 | 0.07766667 | 0.01734288 | 0.07766667 | 0.01747691 | 0.07783333 | 0.01735614 | 0.07796667 | 0.0171428 | 0.07796667 | 0.01728358 | 0.07783333 | 0.01745973 | 0.0779 | 0.01740479 | 0.07783333 | 0.01723665 | 0.07776667 | 0.01735018 | 0.07793333 | 0.0175777 | 0.0783 | 0.01774561 | 0.07833333 | 0.0175777 | 0.0782 | 0.01731589 | 0.07806667 | 0.01740313 | 0.07806667 | 0.01734288 | 0.0781 | 0.01732301 | 0.07816667 | 0.01741691 | 0.07813333 | 0.01751082 | 0.07826667 | 0.0175441 | 0.07826667 | 0.01768508 | 0.07806667 | 0.01753783 | 0.0781 | 0.01745012 | 0.0782 | 0.01733051 | 0.0781 | 0.0174568 | 0.07816667 | 0.01734288 | 0.07826667 | 0.01721711 | 0.07816667 | 0.01735018 | 0.07816667 | 0.01749101 | 0.07823333 | 0.01758491 | 0.07833333 | 0.01758491 | 0.07836667 | 0.01755778 | 0.07833333 | 0.01750378 | 0.0782 | 0.0174568
558 | 0.07016667 | 0.01590101 | 0.07076667 | 0.01568127 | 0.07096667 | 0.01583947 | 0.07103333 | 0.01614194 | 0.07103333 | 0.01614194 | 0.071 | 0.01603392 | 0.07113333 | 0.01573919 | 0.07133333 | 0.01580598 | 0.0713 | 0.01596684 | 0.07113333 | 0.01585399 | 0.0714 | 0.01588647 | 0.07156667 | 0.01599382 | 0.0717 | 0.01596016 | 0.0714 | 0.01586947 | 0.07123333 | 0.0159274 | 0.07173333 | 0.01601381 | 0.0719 | 0.01603392 | 0.0719 | 0.01616849 | 0.07176667 | 0.01632428 | 0.07176667 | 0.01634265 | 0.07176667 | 0.01636466 | 0.0719 | 0.0161965 | 0.07186667 | 0.01605414 | 0.072 | 0.01594804 | 0.0719 | 0.01617488 | 0.0719 | 0.01617488 | 0.07223333 | 0.01616175 | 0.0724 | 0.01604078 | 0.0722 | 0.01596016 | 0.07226667 | 0.01619513 | 0.07226667 | 0.01641652 | 0.07236667 | 0.01648359 | 0.07233333 | 0.01636955 | 0.0724 | 0.01647807 | 0.07273333 | 0.01651047 | 0.0728 | 0.01652412 | 0.07266667 | 0.0165508 | 0.0726 | 0.01645053 | 0.07236667 | 0.01633 | 0.0725 | 0.01638963 | 0.07276667 | 0.01649047 | 0.07296667 | 0.01671274 | 0.07273333 | 0.01659926 | 0.0727 | 0.01640386 | 0.07286667 | 0.01643114 | 0.07286667 | 0.01649047 | 0.073 | 0.01645053 | 0.07306667 | 0.01654455 | 0.07313333 | 0.01651047 | 0.0731 | 0.01659779 | 0.0729 | 0.01687365 | 0.07306667 | 0.01643114 | 0.07313333 | 0.01649168 | 0.0729 | 0.01693064 | 0.07323333 | 0.0166584 | 0.0733 | 0.01638963 | 0.07326667 | 0.01640982 | 0.07346667 | 0.01669178 | 0.07333333 | 0.0165038 | 0.07333333 | 0.01636955 | 0.07363333 | 0.0166584 | 0.07356667 | 0.01663858 | 0.07366667 | 0.01663136 | 0.0738 | 0.01688629 | 0.0736 | 0.01646349 | 0.07366667 | 0.01640982 | 0.07386667 | 0.01668559 | 0.07383333 | 0.01665139 | 0.07373333 | 0.01680661 | 0.07383333 | 0.01687332 | 0.0738 | 0.01667153 | 0.0741 | 0.01665913 | 0.0742 | 0.01687977 | 0.0742 | 0.01688629 | 0.07406667 | 0.01675914 | 0.07403333 | 0.01663277 | 0.07413333 | 0.01679233 | 0.07403333 | 0.0167253 | 0.07416667 | 0.0165508 | 0.07413333 | 0.0166584 | 0.07406667 | 0.01690647 | 0.07426667 | 0.01682663 | 0.07436667 | 0.01661813 | 0.0745 | 0.01675231 | 0.07433333 | 0.01681435 | 0.07443333 | 0.0166584 | 0.07476667 | 0.01685355 | 0.0746 | 0.01683389 | 0.07443333 | 0.01673247 | 0.0745 | 0.01681924 | 0.0746 | 0.01660442 | 0.07456667 | 0.01656449 | 0.07456667 | 0.01676551 | 0.0746 | 0.0168125 | 0.0747 | 0.01680615 | 0.07476667 | 0.01692027 | 0.0749 | 0.01685883 | 0.0751 | 0.01676743 | 0.07496667 | 0.01698712 | 0.07486667 | 0.01691318 | 0.07496667 | 0.01683931 | 0.07493333 | 0.01687332 | 0.075 | 0.01703408 | 0.075 | 0.01696722 | 0.07503333 | 0.01687332 | 0.07496667 | 0.01698712 | 0.07506667 | 0.01713521 | 0.0751 | 0.01718216 | 0.07496667 | 0.0170541 | 0.075 | 0.01696015 | 0.07513333 | 0.01701418 | 0.07536667 | 0.01722524 | 0.0752 | 0.01719767 | 0.07533333 | 0.01702162 | 0.07553333 | 0.01702162 | 0.0754 | 0.01683389 | 0.07536667 | 0.01693563 | 0.0755 | 0.01727214 | 0.0754 | 0.01718973 | 0.07546667 | 0.01704745 | 0.07553333 | 0.01706172 | 0.0756 | 0.01708235 | 0.07566667 | 0.01704745 | 0.07563333 | 0.01702162 | 0.076 | 0.01684181 | 0.07596667 | 0.01683277 | 0.0758 | 0.01702077 | 0.0758 | 0.017242 | 0.07583333 | 0.01709587 | 0.07583333 | 0.01694016 | 0.07553333 | 0.01699418 | 0.07576667 | 0.01692775 | 0.0759 | 0.01698254 | 0.07586667 | 0.01715077 | 0.0759 | 0.01726403 | 0.0758 | 0.01717498 | 0.0757 | 0.01695347 | 0.076 | 0.01697469 | 0.0759 | 0.01704132 | 0.0759 | 0.01702723 | 0.07583333 | 0.01699418 | 0.07606667 | 0.017202 | 0.07623333 | 0.01745973 | 0.07636667 | 0.01744044 | 0.0762 | 0.01726403 | 0.0761 | 0.01718216 | 0.07603333 | 0.01735614 | 0.07616667 | 0.01735018 | 0.07613333 | 0.01731903 | 0.07623333 | 0.01717835 | 0.0762 | 0.01711549 | 0.0762 | 0.01711549 | 0.0763 | 0.01710809 | 0.0763 | 0.01716819 | 0.0764 | 0.01717498 | 0.0765 | 0.01718216 | 0.07653333 | 0.01702162 | 0.07656667 | 0.01699438 | 0.07646667 | 0.0171428 | 0.07646667 | 0.01733596 | 0.07676667 | 0.01741691 | 0.07673333 | 0.01744407 | 0.07636667 | 0.01740983 | 0.0764 | 0.01738294 | 0.07686667 | 0.01726892 | 0.0773 | 0.0174959 | 0.0769 | 0.01740479 | 0.07666667 | 0.01742438 | 0.07673333 | 0.01744407 | 0.07683333 | 0.01737744 | 0.0768 | 0.01739713 | 0.0769 | 0.0174568 | 0.07693333 | 0.0175777 | 0.0769 | 0.01753796 | 0.0768 | 0.01747913 | 0.0766 | 0.01733051
559 | 0.06896667 | 0.01561886 | 0.06953333 | 0.01549846 | 0.06993333 | 0.01550426 | 0.06993333 | 0.01571885 | 0.0698 | 0.01582593 | 0.06986667 | 0.0157722 | 0.0699 | 0.01574548 | 0.06996667 | 0.01583947 | 0.07006667 | 0.01590688 | 0.0701 | 0.01581286 | 0.07016667 | 0.0157722 | 0.0702 | 0.01582593 | 0.0704 | 0.01575204 | 0.07046667 | 0.01590688 | 0.07043333 | 0.01607448 | 0.07033333 | 0.01614813 | 0.07046667 | 0.01613471 | 0.07063333 | 0.01607448 | 0.07056667 | 0.01618895 | 0.07066667 | 0.01619513 | 0.0708 | 0.01610776 | 0.07076667 | 0.01607531 | 0.07086667 | 0.01614958 | 0.07083333 | 0.01622186 | 0.0708 | 0.01615694 | 0.07086667 | 0.01590101 | 0.07096667 | 0.01590688 | 0.071 | 0.01596684 | 0.0709 | 0.01589298 | 0.07116667 | 0.01592699 | 0.07133333 | 0.01594686 | 0.0713 | 0.01602748 | 0.07136667 | 0.01606079 | 0.07133333 | 0.01624343 | 0.0715 | 0.01625567 | 0.07156667 | 0.0162625 | 0.07156667 | 0.01612148 | 0.0715 | 0.01596684 | 0.07153333 | 0.01593996 | 0.0717 | 0.01609493 | 0.07176667 | 0.01633612 | 0.07166667 | 0.01633612 | 0.0717 | 0.01624869 | 0.0717 | 0.01618168 | 0.0717 | 0.01618889 | 0.07166667 | 0.01621611 | 0.07186667 | 0.01606079 | 0.0718 | 0.01604805 | 0.072 | 0.01632973 | 0.07216667 | 0.0162625 | 0.07193333 | 0.01614813 | 0.07186667 | 0.01614194 | 0.07193333 | 0.01624343 | 0.07206667 | 0.01643114 | 0.07206667 | 0.01634958 | 0.07216667 | 0.01633612 | 0.07226667 | 0.01640982 | 0.07233333 | 0.01636955 | 0.07233333 | 0.01637668 | 0.07223333 | 0.0164585 | 0.0723 | 0.01639654 | 0.0724 | 0.01645681 | 0.0724 | 0.01659779 | 0.07246667 | 0.01661813 | 0.07236667 | 0.01626885 | 0.07253333 | 0.01623583 | 0.0729 | 0.01641158 | 0.07273333 | 0.0165844 | 0.07266667 | 0.01670536 | 0.07276667 | 0.01663136 | 0.07266667 | 0.01634265 | 0.07273333 | 0.01636955 | 0.0729 | 0.01646349 | 0.073 | 0.01647058 | 0.07296667 | 0.01648359 | 0.0729 | 0.01652412 | 0.07286667 | 0.01648359 | 0.07293333 | 0.01659163 | 0.07296667 | 0.01671274 | 0.07303333 | 0.01665139 | 0.07326667 | 0.01649774 | 0.0732 | 0.01654469 | 0.07303333 | 0.01664479 | 0.07336667 | 0.01670536 | 0.0735 | 0.01660442 | 0.0732 | 0.01654469 | 0.0732 | 0.01674535 | 0.07343333 | 0.01678577 | 0.07353333 | 0.01678577 | 0.0734 | 0.01659779 | 0.0734 | 0.01667833 | 0.07346667 | 0.01669837 | 0.07343333 | 0.01665139 | 0.07346667 | 0.01663136 | 0.0736 | 0.01646349 | 0.07366667 | 0.01643114 | 0.0736 | 0.01668552 | 0.07356667 | 0.01678697 | 0.07366667 | 0.01663858 | 0.07373333 | 0.0167253 | 0.07376667 | 0.01685355 | 0.0739 | 0.01689319 | 0.07366667 | 0.01683277 | 0.07363333 | 0.0167253 | 0.07383333 | 0.0165844 | 0.074 | 0.01689319 | 0.0739 | 0.01689319 | 0.07403333 | 0.01671852 | 0.07413333 | 0.01686621 | 0.07403333 | 0.01694744 | 0.0741 | 0.01689319 | 0.0741 | 0.01688629 | 0.0742 | 0.01688629 | 0.0743 | 0.01682637 | 0.07436667 | 0.01672051 | 0.0743 | 0.01682637 | 0.07423333 | 0.01679927 | 0.0742 | 0.01675231 | 0.07413333 | 0.0167253 | 0.07413333 | 0.01679927 | 0.0742 | 0.01689319 | 0.0743 | 0.01689319 | 0.0744 | 0.01690049 | 0.0745 | 0.01690818 | 0.07443333 | 0.01687332 | 0.07456667 | 0.01692775 | 0.07453333 | 0.01702162 | 0.07433333 | 0.01700712 | 0.07436667 | 0.01685355 | 0.0745 | 0.01689319 | 0.0747 | 0.0170882 | 0.07466667 | 0.01683931 | 0.0746 | 0.01690049 | 0.0747 | 0.01690049 | 0.07463333 | 0.01679927 | 0.07466667 | 0.01683931 | 0.0748 | 0.01695347 | 0.0749 | 0.01703408 | 0.07493333 | 0.01708105 | 0.07506667 | 0.01704745 | 0.07503333 | 0.01707422 | 0.0749 | 0.01710809 | 0.07483333 | 0.01708827 | 0.0748 | 0.01711549 | 0.07496667 | 0.01721711 | 0.07513333 | 0.01717019 | 0.07506667 | 0.01701006 | 0.07513333 | 0.01710387 | 0.075 | 0.01704895 | 0.07493333 | 0.01687332 | 0.0751 | 0.01696722 | 0.0752 | 0.01710107 | 0.07526667 | 0.01725579 | 0.07526667 | 0.01732942 | 0.0753 | 0.01724896 | 0.0754 | 0.01704132 | 0.07526667 | 0.01692027 | 0.0753 | 0.01690818 | 0.0754 | 0.01690049 | 0.0754 | 0.01696722 | 0.0755 | 0.01710809 | 0.07556667 | 0.0170541 | 0.07553333 | 0.01694016 | 0.07556667 | 0.0170541 | 0.07563333 | 0.01700046 | 0.0755 | 0.01704132 | 0.07566667 | 0.01728358 | 0.0758 | 0.01733051 | 0.07586667 | 0.017202 | 0.0759 | 0.01718216 | 0.0757 | 0.01724896 | 0.07563333 | 0.01729592 | 0.07573333 | 0.01736996 | 0.07576667 | 0.01735018 | 0.07576667 | 0.017202 | 0.07556667 | 0.01712801
560 | 0.06756667 | 0.0154778 | 0.06803333 | 0.01556113 | 0.06826667 | 0.01582768 | 0.06833333 | 0.01579247 | 0.06846667 | 0.01576586 | 0.0685 | 0.01581919 | 0.0686 | 0.01589298 | 0.06856667 | 0.01583947 | 0.06863333 | 0.01563422 | 0.0687 | 0.01567184 | 0.0687 | 0.01582593 | 0.06883333 | 0.0158729 | 0.06896667 | 0.01598694 | 0.06913333 | 0.01588004 | 0.0691 | 0.01583309 | 0.069 | 0.01575902 | 0.06913333 | 0.01573199 | 0.0692 | 0.01559252 | 0.06906667 | 0.01560819 | 0.0693 | 0.01573934 | 0.06936667 | 0.01584599 | 0.06933333 | 0.01602089 | 0.06946667 | 0.01613471 | 0.06946667 | 0.01604791 | 0.0694 | 0.01601583 | 0.06953333 | 0.01593347 | 0.06943333 | 0.01586618 | 0.0695 | 0.01574548 | 0.06973333 | 0.01579902 | 0.06976667 | 0.01597442 | 0.0698 | 0.01610114 | 0.06993333 | 0.01608775 | 0.06996667 | 0.01612148 | 0.07003333 | 0.01607448 | 0.07006667 | 0.01591317 | 0.07013333 | 0.01593996 | 0.07013333 | 0.01600715 | 0.07006667 | 0.01612789 | 0.07036667 | 0.01613471 | 0.07046667 | 0.01604791 | 0.07036667 | 0.01604791 | 0.07033333 | 0.01608091 | 0.0704 | 0.01618168 | 0.07043333 | 0.01622864 | 0.0705 | 0.0161148 | 0.07053333 | 0.01622864 | 0.07063333 | 0.01615474 | 0.07063333 | 0.016095 | 0.07076667 | 0.01621611 | 0.07083333 | 0.01622864 | 0.07066667 | 0.01627561 | 0.0705 | 0.01624869 | 0.0706 | 0.01625567 | 0.07093333 | 0.01608775 | 0.0709 | 0.01596016 | 0.0708 | 0.01603392 | 0.07083333 | 0.01614813 | 0.07086667 | 0.01612789 | 0.07096667 | 0.01614194 | 0.071 | 0.0161965 | 0.07106667 | 0.01642363 | 0.0711 | 0.01647058 | 0.0711 | 0.01647058 | 0.07113333 | 0.01630262 | 0.0711 | 0.01645053 | 0.07116667 | 0.01647712 | 0.07143333 | 0.01643661 | 0.07126667 | 0.01639763 | 0.07126667 | 0.01647105 | 0.07133333 | 0.01664479 | 0.0713 | 0.01638963 | 0.0714 | 0.01624213 | 0.07143333 | 0.01622864 | 0.07163333 | 0.01644351 | 0.07166667 | 0.01641652 | 0.07163333 | 0.01636955 | 0.0717 | 0.01639654 | 0.07163333 | 0.01630998 | 0.0716 | 0.01626305 | 0.07163333 | 0.01644351 | 0.07176667 | 0.01648359 | 0.0719 | 0.01630951 | 0.0718 | 0.01617488 | 0.072 | 0.01646349 | 0.072 | 0.01653743 | 0.0719 | 0.01647058 | 0.07173333 | 0.01643661 | 0.07183333 | 0.01636283 | 0.0719 | 0.01639654 | 0.07196667 | 0.01649774 | 0.0719 | 0.01647807 | 0.07193333 | 0.0164508 | 0.07203333 | 0.0166658 | 0.07203333 | 0.0167253 | 0.07223333 | 0.01670615 | 0.07236667 | 0.01683931 | 0.07226667 | 0.01671274 | 0.0722 | 0.01668552 | 0.07223333 | 0.01671214 | 0.07233333 | 0.01657756 | 0.0724 | 0.01661144 | 0.07256667 | 0.01662455 | 0.0725 | 0.01653058 | 0.07253333 | 0.01651047 | 0.0726 | 0.01653743 | 0.07263333 | 0.0167253 | 0.07263333 | 0.01673247 | 0.07276667 | 0.01648359 | 0.07273333 | 0.0165038 | 0.0727 | 0.01646349 | 0.07266667 | 0.01649774 | 0.07273333 | 0.01651753 | 0.0729 | 0.01667833 | 0.073 | 0.01667833 | 0.07293333 | 0.01653286 | 0.0728 | 0.01667833 | 0.07286667 | 0.01654455 | 0.07293333 | 0.0165038 | 0.07293333 | 0.01651753 | 0.0729 | 0.01655234 | 0.07283333 | 0.016525 | 0.0728 | 0.01675967 | 0.0729 | 0.01690818 | 0.07306667 | 0.01692775 | 0.0731 | 0.01675231 | 0.07306667 | 0.01669837 | 0.073 | 0.01675967 | 0.07326667 | 0.01685355 | 0.0731 | 0.01667833 | 0.0731 | 0.01661144 | 0.0733 | 0.01662669 | 0.0732 | 0.01688629 | 0.0732 | 0.01681924 | 0.07336667 | 0.01664619 | 0.07343333 | 0.01686621 | 0.0734 | 0.01675231 | 0.07333333 | 0.01651753 | 0.0734 | 0.01654469 | 0.07333333 | 0.01659163 | 0.07336667 | 0.01655744 | 0.07336667 | 0.01662455 | 0.07343333 | 0.0167253 | 0.07346667 | 0.01692027 | 0.07353333 | 0.01687332 | 0.0737 | 0.01696015 | 0.07386667 | 0.01690016 | 0.0738 | 0.01696015 | 0.0737 | 0.01696722 | 0.07376667 | 0.01692775 | 0.07386667 | 0.01686126 | 0.07383333 | 0.01687332 | 0.07376667 | 0.01692027 | 0.07373333 | 0.01694744 | 0.07373333 | 0.01701418 | 0.0738 | 0.01710809 | 0.07393333 | 0.01715504 | 0.07393333 | 0.01702162 | 0.07393333 | 0.01716243 | 0.074 | 0.01710809 | 0.07393333 | 0.01687332 | 0.0741 | 0.01696722 | 0.07416667 | 0.01706113 | 0.07413333 | 0.01722195 | 0.07426667 | 0.01727606 | 0.07436667 | 0.01720936 | 0.0744 | 0.01697469 | 0.07433333 | 0.01694744 | 0.0743 | 0.01690049 | 0.0743 | 0.01683389 | 0.0743 | 0.01710809 | 0.07436667 | 0.01720936 | 0.0745 | 0.01710809 | 0.07433333 | 0.01700046 | 0.0744 | 0.01709444 | 0.0744 | 0.01710107 | 0.0742 | 0.01703408
561 | 0.06643333 | 0.01528972 | 0.0668 | 0.01526237 | 0.06716667 | 0.01523074 | 0.06706667 | 0.01534282 | 0.06716667 | 0.0154722 | 0.06743333 | 0.01556113 | 0.06733333 | 0.01522221 | 0.06733333 | 0.01524256 | 0.0674 | 0.0154106 | 0.0675 | 0.01559829 | 0.0678 | 0.01546351 | 0.0679 | 0.01540325 | 0.0679 | 0.01553727 | 0.06796667 | 0.01563124 | 0.06793333 | 0.01566511 | 0.06796667 | 0.01543035 | 0.06813333 | 0.0155105 | 0.06813333 | 0.01550426 | 0.06793333 | 0.0155105 | 0.06783333 | 0.01571291 | 0.0679 | 0.01567184 | 0.06813333 | 0.01552425 | 0.06846667 | 0.01552038 | 0.0684 | 0.01554413 | 0.0682 | 0.01575204 | 0.0682 | 0.01582593 | 0.06853333 | 0.01588759 | 0.06873333 | 0.01588004 | 0.0685 | 0.01573362 | 0.0687 | 0.01566589 | 0.06873333 | 0.01571291 | 0.06856667 | 0.01588591 | 0.0688 | 0.01573362 | 0.069 | 0.01573362 | 0.06903333 | 0.01592175 | 0.069 | 0.01581286 | 0.06886667 | 0.01583337 | 0.0688 | 0.01586947 | 0.06893333 | 0.01570739 | 0.06923333 | 0.0156453 | 0.06933333 | 0.01580598 | 0.06923333 | 0.01579902 | 0.0695 | 0.01596684 | 0.06956667 | 0.01613471 | 0.0692 | 0.01616849 | 0.06903333 | 0.0160009 | 0.0691 | 0.01588647 | 0.0694 | 0.01604078 | 0.06943333 | 0.01614813 | 0.06936667 | 0.0160421 | 0.06923333 | 0.01585987 | 0.06973333 | 0.01595417 | 0.06976667 | 0.01598694 | 0.06946667 | 0.01604791 | 0.06956667 | 0.01590688 | 0.06973333 | 0.01598965 | 0.0697 | 0.01623597 | 0.06983333 | 0.016095 | 0.06973333 | 0.01616175 | 0.0696 | 0.01625567 | 0.06976667 | 0.01620871 | 0.0698 | 0.01597394 | 0.0698 | 0.01605574 | 0.07016667 | 0.01634958 | 0.0701 | 0.01616849 | 0.07006667 | 0.01597442 | 0.07006667 | 0.01591987 | 0.07016667 | 0.01607531 | 0.07003333 | 0.016095 | 0.07003333 | 0.0160009 | 0.07026667 | 0.01613471 | 0.07033333 | 0.01630998 | 0.07033333 | 0.01636955 | 0.07016667 | 0.01612789 | 0.0704 | 0.01618168 | 0.07043333 | 0.01638421 | 0.07033333 | 0.01610266 | 0.0704 | 0.0161148 | 0.0704 | 0.01618889 | 0.07046667 | 0.01606079 | 0.0705 | 0.01603392 | 0.07046667 | 0.01605414 | 0.07046667 | 0.01598047 | 0.0706 | 0.01603392 | 0.07063333 | 0.01636955 | 0.07076667 | 0.01661813 | 0.071 | 0.01639654 | 0.07093333 | 0.01622864 | 0.07063333 | 0.01608775 | 0.0705 | 0.01610776 | 0.0707 | 0.01624869 | 0.07096667 | 0.01634265 | 0.07103333 | 0.0164508 | 0.0711 | 0.0164197 | 0.0712 | 0.01627083 | 0.071 | 0.0161301 | 0.07103333 | 0.01638421 | 0.07113333 | 0.0164666 | 0.07136667 | 0.01638136 | 0.0713 | 0.01640386 | 0.07116667 | 0.01634265 | 0.071 | 0.01631584 | 0.07093333 | 0.01608091 | 0.07116667 | 0.01619513 | 0.07146667 | 0.01640352 | 0.07146667 | 0.01676551 | 0.07136667 | 0.01672868 | 0.0715 | 0.01648595 | 0.0715 | 0.01667833 | 0.07143333 | 0.01651047 | 0.0715 | 0.01624869 | 0.0717 | 0.01626305 | 0.07156667 | 0.01629035 | 0.07153333 | 0.0164508 | 0.07166667 | 0.01669837 | 0.0717 | 0.01641158 | 0.0718 | 0.01634523 | 0.07173333 | 0.0164666 | 0.07166667 | 0.01642363 | 0.07193333 | 0.01642403 | 0.072 | 0.01666513 | 0.0719 | 0.01653743 | 0.07183333 | 0.0165844 | 0.07183333 | 0.01673247 | 0.072 | 0.01675967 | 0.07216667 | 0.01664619 | 0.07213333 | 0.0166736 | 0.072 | 0.01676743 | 0.0721 | 0.01669311 | 0.07226667 | 0.01639763 | 0.0718 | 0.01658574 | 0.07186667 | 0.01664619 | 0.07216667 | 0.01664619 | 0.0724 | 0.01682637 | 0.0722 | 0.01653743 | 0.0722 | 0.01660442 | 0.07223333 | 0.0167253 | 0.07226667 | 0.01656449 | 0.07223333 | 0.0167253 | 0.0721 | 0.01690049 | 0.07216667 | 0.01673725 | 0.07223333 | 0.01681435 | 0.07246667 | 0.01677227 | 0.0726 | 0.01661886 | 0.0726 | 0.01668552 | 0.07253333 | 0.01659163 | 0.07246667 | 0.01629035 | 0.07246667 | 0.01669178 | 0.0724 | 0.0168125 | 0.07233333 | 0.01673247 | 0.07253333 | 0.01688872 | 0.07266667 | 0.01686126 | 0.07276667 | 0.01677227 | 0.07296667 | 0.01683277 | 0.073 | 0.01659779 | 0.07286667 | 0.01655744 | 0.07296667 | 0.01704119 | 0.0731 | 0.01703408 | 0.07306667 | 0.01706855 | 0.0731 | 0.01730915 | 0.0731 | 0.01696722 | 0.07296667 | 0.01686126 | 0.073 | 0.01696722 | 0.07273333 | 0.01673247 | 0.07253333 | 0.01674004 | 0.07276667 | 0.01669837 | 0.07293333 | 0.01684722 | 0.0732 | 0.01702723 | 0.0735 | 0.01711549 | 0.07333333 | 0.01708827 | 0.0732 | 0.01718973 | 0.07313333 | 0.01717019 | 0.07303333 | 0.01674004 | 0.07323333 | 0.01659926 | 0.07313333 | 0.0166736 | 0.07296667 | 0.01684623
562 | 0.0652 | 0.01510166 | 0.06573333 | 0.01514867 | 0.0661 | 0.01532253 | 0.066 | 0.01531622 | 0.06593333 | 0.01529582 | 0.06593333 | 0.01522856 | 0.06613333 | 0.01543682 | 0.0663 | 0.01559829 | 0.0664 | 0.01559829 | 0.06643333 | 0.01515483 | 0.06656667 | 0.01519569 | 0.0666 | 0.01531622 | 0.06666667 | 0.01548383 | 0.06663333 | 0.01557783 | 0.06673333 | 0.01543078 | 0.06653333 | 0.01545021 | 0.06673333 | 0.01553176 | 0.067 | 0.01545725 | 0.0669 | 0.01552482 | 0.0669 | 0.01545725 | 0.06696667 | 0.01549028 | 0.06706667 | 0.01549717 | 0.06706667 | 0.01555749 | 0.06723333 | 0.01557783 | 0.06743333 | 0.01549846 | 0.06716667 | 0.0154044 | 0.06726667 | 0.01563124 | 0.06746667 | 0.0157722 | 0.06743333 | 0.01585399 | 0.0675 | 0.01574548 | 0.06736667 | 0.01570506 | 0.06743333 | 0.0156453 | 0.06776667 | 0.0157722 | 0.06783333 | 0.01588004 | 0.0677 | 0.01584066 | 0.0675 | 0.01575204 | 0.06776667 | 0.01569848 | 0.0681 | 0.01575204 | 0.06803333 | 0.01572521 | 0.0679 | 0.01575204 | 0.06793333 | 0.01565808 | 0.068 | 0.01562562 | 0.068 | 0.01569989 | 0.06793333 | 0.01581336 | 0.06796667 | 0.01585294 | 0.068 | 0.01568502 | 0.0681 | 0.01561111 | 0.06833333 | 0.01581336 | 0.0683 | 0.01596016 | 0.06836667 | 0.01582768 | 0.06826667 | 0.01569232 | 0.06826667 | 0.01570506 | 0.06836667 | 0.01578614 | 0.06853333 | 0.01580598 | 0.0684 | 0.01568502 | 0.0684 | 0.01582593 | 0.0685 | 0.01596684 | 0.0686 | 0.01604078 | 0.0686 | 0.0158999 | 0.06853333 | 0.01580598 | 0.06863333 | 0.0158729 | 0.0687 | 0.01575204 | 0.0687 | 0.01575902 | 0.06886667 | 0.01600882 | 0.06866667 | 0.01592699 | 0.06883333 | 0.01586618 | 0.06906667 | 0.01591317 | 0.069 | 0.01603392 | 0.06883333 | 0.01616175 | 0.06896667 | 0.01598694 | 0.0688 | 0.01581919 | 0.06876667 | 0.01600111 | 0.06906667 | 0.01614194 | 0.06926667 | 0.01620871 | 0.0694 | 0.01618889 | 0.0694 | 0.01618889 | 0.06916667 | 0.01613471 | 0.06916667 | 0.01614194 | 0.06936667 | 0.01606079 | 0.06943333 | 0.01614813 | 0.06936667 | 0.01612148 | 0.0693 | 0.01618168 | 0.0696 | 0.01604078 | 0.06966667 | 0.01598694 | 0.0696 | 0.01610114 | 0.06946667 | 0.0162625 | 0.0695 | 0.01623597 | 0.06953333 | 0.01606846 | 0.06943333 | 0.01601381 | 0.0696 | 0.01618168 | 0.0697 | 0.01618168 | 0.06976667 | 0.01619513 | 0.06966667 | 0.01633 | 0.06976667 | 0.01634958 | 0.0698 | 0.01633728 | 0.06976667 | 0.01628278 | 0.06996667 | 0.01648359 | 0.0701 | 0.01645053 | 0.07003333 | 0.01628912 | 0.07003333 | 0.01636283 | 0.06993333 | 0.01636955 | 0.07 | 0.01610776 | 0.07016667 | 0.01627561 | 0.07023333 | 0.01630262 | 0.07026667 | 0.01620171 | 0.07023333 | 0.01622186 | 0.07026667 | 0.01634958 | 0.07036667 | 0.01642363 | 0.07026667 | 0.01628278 | 0.07026667 | 0.01642363 | 0.07033333 | 0.01644351 | 0.0704 | 0.01632973 | 0.07046667 | 0.01641652 | 0.07046667 | 0.01641652 | 0.07036667 | 0.01634958 | 0.07043333 | 0.0164508 | 0.07043333 | 0.01639214 | 0.0706 | 0.0161301 | 0.07066667 | 0.01620871 | 0.0706 | 0.01631584 | 0.0705 | 0.01646349 | 0.07063333 | 0.01651753 | 0.07066667 | 0.01649047 | 0.0707 | 0.01639654 | 0.07086667 | 0.01635692 | 0.0708 | 0.01632973 | 0.07066667 | 0.01650542 | 0.07083333 | 0.0165844 | 0.0709 | 0.01646349 | 0.07083333 | 0.016525 | 0.07093333 | 0.01651753 | 0.0709 | 0.01653743 | 0.071 | 0.01661144 | 0.07116667 | 0.01663858 | 0.0711 | 0.01647058 | 0.0711 | 0.01626305 | 0.0711 | 0.01620453 | 0.07113333 | 0.01637668 | 0.07106667 | 0.01633612 | 0.07096667 | 0.01640352 | 0.07116667 | 0.01654455 | 0.0712 | 0.01653058 | 0.07106667 | 0.01664619 | 0.0713 | 0.01654469 | 0.0714 | 0.01632973 | 0.07126667 | 0.01643905 | 0.0713 | 0.01661144 | 0.07143333 | 0.01659163 | 0.0714 | 0.01647807 | 0.07116667 | 0.01636466 | 0.07136667 | 0.0165135 | 0.0715 | 0.01647807 | 0.07143333 | 0.01638421 | 0.0715 | 0.01661144 | 0.07153333 | 0.0166584 | 0.0716 | 0.01653058 | 0.07153333 | 0.01644351 | 0.07156667 | 0.01643114 | 0.07173333 | 0.0164508 | 0.07186667 | 0.01663136 | 0.07193333 | 0.01659163 | 0.0718 | 0.01655234 | 0.0716 | 0.01662669 | 0.07166667 | 0.01672051 | 0.0719 | 0.01661886 | 0.0719 | 0.01647807 | 0.0718 | 0.01655234 | 0.0717 | 0.01670948 | 0.07193333 | 0.016525 | 0.07183333 | 0.0166584 | 0.07176667 | 0.01692775 | 0.0719 | 0.01690049 | 0.07193333 | 0.0166658 | 0.07206667 | 0.01656449 | 0.072 | 0.01661886 | 0.0718 | 0.01654469
563 | 0.064 | 0.01496061 | 0.0646 | 0.01495482 | 0.06486667 | 0.01513458 | 0.06493333 | 0.01522856 | 0.06496667 | 0.01520183 | 0.0649 | 0.01525538 | 0.0651 | 0.01538982 | 0.0653 | 0.01537812 | 0.06526667 | 0.01541024 | 0.0653 | 0.01525538 | 0.06526667 | 0.01506748 | 0.06526667 | 0.01506748 | 0.06543333 | 0.0150876 | 0.06553333 | 0.01514867 | 0.06556667 | 0.01519569 | 0.06546667 | 0.01513458 | 0.06556667 | 0.0152895 | 0.0657 | 0.01533645 | 0.06573333 | 0.0153834 | 0.06576667 | 0.01542321 | 0.06576667 | 0.01542321 | 0.06576667 | 0.01542321 | 0.06583333 | 0.01551716 | 0.06583333 | 0.01537624 | 0.06593333 | 0.01516143 | 0.0661 | 0.01532927 | 0.06616667 | 0.01535629 | 0.06616667 | 0.01543035 | 0.0664 | 0.01540325 | 0.06646667 | 0.01534934 | 0.06646667 | 0.01549717 | 0.0665 | 0.01567822 | 0.06633333 | 0.01565148 | 0.06623333 | 0.01558425 | 0.06643333 | 0.01536323 | 0.06643333 | 0.01535737 | 0.0664 | 0.01552482 | 0.0665 | 0.01552482 | 0.06676667 | 0.01555749 | 0.06673333 | 0.01543682 | 0.0665 | 0.01539632 | 0.06653333 | 0.0153834 | 0.06663333 | 0.01551716 | 0.06666667 | 0.01563806 | 0.0667 | 0.01555142 | 0.06683333 | 0.01559836 | 0.06713333 | 0.01559109 | 0.06716667 | 0.01586807 | 0.06706667 | 0.01581019 | 0.06703333 | 0.01573919 | 0.06703333 | 0.01571291 | 0.06733333 | 0.01565148 | 0.06733333 | 0.01573199 | 0.06723333 | 0.01572521 | 0.06723333 | 0.01566511 | 0.06733333 | 0.01573919 | 0.06753333 | 0.01580598 | 0.06753333 | 0.01594686 | 0.06743333 | 0.01581336 | 0.06743333 | 0.01568042 | 0.0674 | 0.01570796 | 0.0674 | 0.01590723 | 0.06753333 | 0.01593996 | 0.0677 | 0.01596684 | 0.06773333 | 0.0158729 | 0.0677 | 0.01589298 | 0.06763333 | 0.01593347 | 0.06763333 | 0.0158729 | 0.06763333 | 0.01602838 | 0.06776667 | 0.01613471 | 0.0677 | 0.01596684 | 0.0677 | 0.01597394 | 0.06796667 | 0.01591987 | 0.06806667 | 0.01591987 | 0.06813333 | 0.01601381 | 0.0681 | 0.0161148 | 0.0681 | 0.01605574 | 0.06806667 | 0.01600111 | 0.06806667 | 0.01591987 | 0.06803333 | 0.01585399 | 0.0683 | 0.01588647 | 0.0684 | 0.0158999 | 0.06833333 | 0.01588004 | 0.06843333 | 0.01602089 | 0.0685 | 0.01610776 | 0.0685 | 0.01617488 | 0.06843333 | 0.01614813 | 0.0685 | 0.01603392 | 0.06853333 | 0.01594686 | 0.06856667 | 0.01593452 | 0.06856667 | 0.01586807 | 0.0686 | 0.01591498 | 0.06863333 | 0.01616175 | 0.06863333 | 0.01616175 | 0.06863333 | 0.016095 | 0.06863333 | 0.01589556 | 0.06873333 | 0.016095 | 0.06893333 | 0.01614813 | 0.0689 | 0.01625567 | 0.0688 | 0.0161301 | 0.06873333 | 0.01611073 | 0.0688 | 0.01612224 | 0.06886667 | 0.01620871 | 0.06886667 | 0.01620871 | 0.06876667 | 0.01621611 | 0.06896667 | 0.01636466 | 0.06893333 | 0.01631775 | 0.06893333 | 0.01624343 | 0.0691 | 0.01605574 | 0.06926667 | 0.01606784 | 0.06923333 | 0.01624343 | 0.0692 | 0.01618889 | 0.06913333 | 0.01622186 | 0.06903333 | 0.01616175 | 0.06926667 | 0.01578614 | 0.0693 | 0.01589298 | 0.0692 | 0.0161148 | 0.0694 | 0.01610776 | 0.0695 | 0.01610776 | 0.06956667 | 0.01614958 | 0.0695 | 0.01621296 | 0.06943333 | 0.01632592 | 0.06943333 | 0.01630998 | 0.0696 | 0.01618168 | 0.06973333 | 0.01610266 | 0.0696 | 0.0161965 | 0.06956667 | 0.01628278 | 0.0698 | 0.01653743 | 0.06976667 | 0.01649047 | 0.06973333 | 0.01630262 | 0.0697 | 0.01626305 | 0.06983333 | 0.01639214 | 0.06983333 | 0.01632592 | 0.06983333 | 0.01610266 | 0.06993333 | 0.01630998 | 0.06986667 | 0.01643114 | 0.06986667 | 0.01643114 | 0.06983333 | 0.01624343 | 0.06996667 | 0.01621611 | 0.07006667 | 0.01636466 | 0.07026667 | 0.01635692 | 0.07036667 | 0.01627561 | 0.0702 | 0.01633728 | 0.07016667 | 0.01637281 | 0.0702 | 0.01648595 | 0.0702 | 0.01640386 | 0.06996667 | 0.01606784 | 0.07016667 | 0.01642363 | 0.07023333 | 0.0165844 | 0.07026667 | 0.01655744 | 0.07036667 | 0.01655744 | 0.0704 | 0.01647058 | 0.0704 | 0.01633728 | 0.0704 | 0.01635359 | 0.07036667 | 0.01644736 | 0.07046667 | 0.01635692 | 0.07033333 | 0.01630262 | 0.07026667 | 0.01649047 | 0.07033333 | 0.01657756 | 0.07046667 | 0.01648359 | 0.07066667 | 0.01649047 | 0.0708 | 0.01646349 | 0.07063333 | 0.01651753 | 0.07063333 | 0.0166658 | 0.07066667 | 0.01643114 | 0.07053333 | 0.01603628 | 0.07083333 | 0.0164585 | 0.0708 | 0.01662669 | 0.0707 | 0.01654469 | 0.0709 | 0.01660442 | 0.07103333 | 0.0165038 | 0.07093333 | 0.01659163 | 0.07086667 | 0.01663858 | 0.07083333 | 0.0166584 | 0.07076667 | 0.01663136 | 0.07066667 | 0.01649047
564 | 0.06283333 | 0.01479917 | 0.06333333 | 0.01479309 | 0.0636 | 0.01496685 | 0.06376667 | 0.0152084 | 0.06356667 | 0.01507456 | 0.06366667 | 0.01469906 | 0.0641 | 0.01503418 | 0.06406667 | 0.01500052 | 0.06416667 | 0.01477257 | 0.06416667 | 0.01490779 | 0.06423333 | 0.01507522 | 0.0642 | 0.01532927 | 0.0644 | 0.01526237 | 0.0643 | 0.01510783 | 0.06426667 | 0.01506748 | 0.0645 | 0.015129 | 0.06443333 | 0.01516143 | 0.06446667 | 0.01520183 | 0.06456667 | 0.01526921 | 0.06446667 | 0.01512224 | 0.0645 | 0.0151752 | 0.0646 | 0.01532927 | 0.0647 | 0.01547019 | 0.06473333 | 0.01530236 | 0.06466667 | 0.0152895 | 0.06513333 | 0.01553176 | 0.06513333 | 0.01545021 | 0.06486667 | 0.01543035 | 0.06486667 | 0.01549028 | 0.06473333 | 0.01516143 | 0.0648 | 0.01512151 | 0.06526667 | 0.01528231 | 0.0654 | 0.01532253 | 0.06533333 | 0.01536952 | 0.06526667 | 0.01534282 | 0.06546667 | 0.01541651 | 0.0655 | 0.01538376 | 0.06533333 | 0.01535737 | 0.06563333 | 0.0154433 | 0.06566667 | 0.01556413 | 0.0656 | 0.01569225 | 0.06563333 | 0.01568042 | 0.0657 | 0.01563351 | 0.06573333 | 0.01559836 | 0.06563333 | 0.01558425 | 0.0657 | 0.01547019 | 0.06593333 | 0.01536952 | 0.066 | 0.01553727 | 0.06603333 | 0.01566511 | 0.06593333 | 0.01573919 | 0.0659 | 0.01553727 | 0.06586667 | 0.01549028 | 0.06583333 | 0.01552425 | 0.06596667 | 0.01549717 | 0.06616667 | 0.01563806 | 0.06626667 | 0.0155712 | 0.06623333 | 0.01553176 | 0.06633333 | 0.01566511 | 0.0665 | 0.01555142 | 0.06653333 | 0.01553176 | 0.06643333 | 0.01559109 | 0.0664 | 0.01561111 | 0.06626667 | 0.01563806 | 0.06606667 | 0.01541024 | 0.0662 | 0.01518837 | 0.06626667 | 0.01543035 | 0.0666 | 0.01580696 | 0.0666 | 0.01567184 | 0.06646667 | 0.0156453 | 0.06656667 | 0.0155712 | 0.06666667 | 0.01549717 | 0.0667 | 0.01540325 | 0.06666667 | 0.01543035 | 0.0668 | 0.01561815 | 0.0669 | 0.01575902 | 0.0669 | 0.01591498 | 0.06703333 | 0.01582115 | 0.06706667 | 0.01572733 | 0.06696667 | 0.01581019 | 0.06703333 | 0.01582937 | 0.06706667 | 0.01586029 | 0.0671 | 0.01583309 | 0.06713333 | 0.01559836 | 0.0671 | 0.01581919 | 0.06713333 | 0.01601381 | 0.0672 | 0.01612224 | 0.0672 | 0.01598937 | 0.0673 | 0.01583309 | 0.06733333 | 0.01579247 | 0.06723333 | 0.01585399 | 0.0674 | 0.0158999 | 0.06753333 | 0.01589556 | 0.0673 | 0.01575902 | 0.06736667 | 0.01571206 | 0.0674 | 0.01576642 | 0.06753333 | 0.01573919 | 0.06763333 | 0.01602089 | 0.0675 | 0.01626305 | 0.0674 | 0.01610776 | 0.06763333 | 0.0159619 | 0.0677 | 0.01593173 | 0.06776667 | 0.01580176 | 0.06783333 | 0.016095 | 0.0678 | 0.0161301 | 0.0676 | 0.01608125 | 0.0678 | 0.0161301 | 0.0681 | 0.0158999 | 0.06796667 | 0.01594247 | 0.06773333 | 0.0159619 | 0.06786667 | 0.01609147 | 0.06813333 | 0.01625143 | 0.06826667 | 0.01650542 | 0.06813333 | 0.01617701 | 0.06806667 | 0.01600882 | 0.0682 | 0.01589298 | 0.0683 | 0.01589298 | 0.06833333 | 0.01615474 | 0.0684 | 0.01638312 | 0.06806667 | 0.01613471 | 0.0682 | 0.01614703 | 0.06866667 | 0.01610017 | 0.06833333 | 0.01617701 | 0.06813333 | 0.01625983 | 0.0683 | 0.01612224 | 0.06843333 | 0.01623583 | 0.06853333 | 0.01631775 | 0.0684 | 0.0164197 | 0.0684 | 0.01624869 | 0.06843333 | 0.01620953 | 0.06833333 | 0.01623583 | 0.06846667 | 0.01610017 | 0.06856667 | 0.01644736 | 0.06856667 | 0.0163155 | 0.0686 | 0.01594072 | 0.0684 | 0.01604805 | 0.0685 | 0.0161301 | 0.06873333 | 0.01610266 | 0.0687 | 0.01624869 | 0.0686 | 0.01632258 | 0.06866667 | 0.01620171 | 0.06873333 | 0.01616918 | 0.0687 | 0.0161965 | 0.0687 | 0.0161965 | 0.06866667 | 0.01609147 | 0.06863333 | 0.01605331 | 0.06866667 | 0.01617495 | 0.06886667 | 0.01622392 | 0.06896667 | 0.01621611 | 0.069 | 0.01647807 | 0.06923333 | 0.0166584 | 0.06923333 | 0.01630998 | 0.06936667 | 0.01613471 | 0.06926667 | 0.01628278 | 0.0691 | 0.01634523 | 0.06903333 | 0.01640047 | 0.06926667 | 0.01622392 | 0.0694 | 0.0161301 | 0.06933333 | 0.01616918 | 0.0693 | 0.0161965 | 0.0694 | 0.01607234 | 0.0695 | 0.01627903 | 0.0695 | 0.0164197 | 0.0695 | 0.01640386 | 0.06946667 | 0.01635692 | 0.06956667 | 0.01643905 | 0.06976667 | 0.0165135 | 0.0697 | 0.01661886 | 0.06963333 | 0.016525 | 0.06966667 | 0.01628278 | 0.06966667 | 0.01642363 | 0.06946667 | 0.01649774 | 0.06953333 | 0.01637668 | 0.06963333 | 0.01640047 | 0.06966667 | 0.01659665 | 0.06963333 | 0.01668179 | 0.06943333 | 0.01639214
565 | 0.0618 | 0.01461118 | 0.06223333 | 0.01464635 | 0.06256667 | 0.01468817 | 0.0629 | 0.01488713 | 0.06286667 | 0.01494129 | 0.06296667 | 0.01472624 | 0.06286667 | 0.01478565 | 0.06293333 | 0.01496091 | 0.06313333 | 0.01488676 | 0.06303333 | 0.01473869 | 0.06306667 | 0.01477889 | 0.06316667 | 0.01477257 | 0.06323333 | 0.0147319 | 0.06323333 | 0.01487287 | 0.06336667 | 0.01491986 | 0.06343333 | 0.01496091 | 0.0635 | 0.0149218 | 0.06363333 | 0.01487287 | 0.0635 | 0.01496061 | 0.06373333 | 0.0150876 | 0.06376667 | 0.01507456 | 0.06383333 | 0.0150205 | 0.064 | 0.01504748 | 0.0639 | 0.01510783 | 0.0638 | 0.01516927 | 0.06393333 | 0.01521629 | 0.064 | 0.01510166 | 0.06393333 | 0.01508119 | 0.06376667 | 0.01512224 | 0.0639 | 0.0151752 | 0.06406667 | 0.01520183 | 0.06426667 | 0.01527554 | 0.06426667 | 0.01527554 | 0.06416667 | 0.01535629 | 0.06426667 | 0.01542321 | 0.0644 | 0.01540325 | 0.06446667 | 0.0152895 | 0.06443333 | 0.01509444 | 0.0646 | 0.01525538 | 0.06453333 | 0.01529582 | 0.0644 | 0.01532927 | 0.06453333 | 0.01524256 | 0.06476667 | 0.01541651 | 0.06483333 | 0.0155105 | 0.06473333 | 0.01530933 | 0.06473333 | 0.0153834 | 0.0647 | 0.01532927 | 0.0647 | 0.01518157 | 0.06506667 | 0.01548383 | 0.06523333 | 0.01536952 | 0.06516667 | 0.01508207 | 0.06506667 | 0.01528231 | 0.06506667 | 0.01543035 | 0.06513333 | 0.01545754 | 0.06516667 | 0.0155712 | 0.06523333 | 0.01545754 | 0.06536667 | 0.01521542 | 0.06536667 | 0.01535629 | 0.06526667 | 0.0154379 | 0.0653 | 0.01533645 | 0.06543333 | 0.01525021 | 0.06543333 | 0.0154433 | 0.0654 | 0.01552482 | 0.06543333 | 0.01557783 | 0.06543333 | 0.01551716 | 0.06563333 | 0.0154433 | 0.06576667 | 0.0155712 | 0.06566667 | 0.01549717 | 0.06553333 | 0.01545021 | 0.0656 | 0.01532927 | 0.0658 | 0.01535209 | 0.0658 | 0.01555913 | 0.06596667 | 0.01555128 | 0.0659 | 0.01545725 | 0.06573333 | 0.0154433 | 0.06566667 | 0.01550448 | 0.06586667 | 0.01551222 | 0.06586667 | 0.01549717 | 0.06583333 | 0.0154433 | 0.06576667 | 0.01549028 | 0.06593333 | 0.01559836 | 0.066 | 0.01570796 | 0.0662 | 0.01569989 | 0.06613333 | 0.01566511 | 0.06606667 | 0.01578614 | 0.0662 | 0.01583309 | 0.06626667 | 0.01557869 | 0.06633333 | 0.01559109 | 0.0663 | 0.01575902 | 0.0663 | 0.01568502 | 0.0664 | 0.01554413 | 0.0665 | 0.0154773 | 0.06646667 | 0.01571949 | 0.06636667 | 0.01599382 | 0.0665 | 0.01596016 | 0.0666 | 0.01575204 | 0.0667 | 0.01568502 | 0.06666667 | 0.01571206 | 0.06663333 | 0.01573199 | 0.06673333 | 0.0158729 | 0.0668 | 0.01590723 | 0.06683333 | 0.01589556 | 0.06686667 | 0.01601694 | 0.06683333 | 0.01602838 | 0.06683333 | 0.01601381 | 0.06683333 | 0.01601381 | 0.06673333 | 0.01594686 | 0.0668 | 0.01575902 | 0.06683333 | 0.01560605 | 0.067 | 0.01570796 | 0.06713333 | 0.01574682 | 0.06696667 | 0.01591987 | 0.06693333 | 0.01588759 | 0.06706667 | 0.01586807 | 0.06726667 | 0.01586029 | 0.0673 | 0.01596684 | 0.06726667 | 0.01606784 | 0.06736667 | 0.01607531 | 0.0672 | 0.01617488 | 0.06716667 | 0.01599382 | 0.0671 | 0.01585707 | 0.06723333 | 0.01576332 | 0.0675 | 0.01584066 | 0.06753333 | 0.01602838 | 0.06753333 | 0.0159619 | 0.06753333 | 0.01610266 | 0.06756667 | 0.01614958 | 0.0675 | 0.01592315 | 0.0675 | 0.01618889 | 0.0675 | 0.01625567 | 0.06756667 | 0.01607531 | 0.06763333 | 0.0159619 | 0.06766667 | 0.01593452 | 0.06753333 | 0.01602838 | 0.0676 | 0.01598145 | 0.06776667 | 0.01592699 | 0.06793333 | 0.01602089 | 0.06776667 | 0.01606784 | 0.06773333 | 0.01616918 | 0.06796667 | 0.01620871 | 0.06806667 | 0.01612789 | 0.06813333 | 0.01601381 | 0.068 | 0.01612224 | 0.06796667 | 0.01627561 | 0.06806667 | 0.01621611 | 0.06816667 | 0.01614958 | 0.06826667 | 0.01620871 | 0.06823333 | 0.01616918 | 0.068 | 0.01621296 | 0.068 | 0.01606383 | 0.0681 | 0.01626305 | 0.06816667 | 0.01621611 | 0.06823333 | 0.016095 | 0.0682 | 0.01618168 | 0.06813333 | 0.01622864 | 0.06816667 | 0.01613471 | 0.06843333 | 0.01616918 | 0.06846667 | 0.01629035 | 0.06836667 | 0.01637281 | 0.06826667 | 0.01615763 | 0.06836667 | 0.01628278 | 0.06846667 | 0.01634958 | 0.06863333 | 0.01624343 | 0.0684 | 0.01612224 | 0.06836667 | 0.01615763 | 0.06866667 | 0.01622392 | 0.06866667 | 0.01615763 | 0.06863333 | 0.01625983 | 0.06866667 | 0.01637281 | 0.06866667 | 0.01630671 | 0.06873333 | 0.01625983 | 0.06883333 | 0.01625983 | 0.0688 | 0.0164197 | 0.06876667 | 0.01643905 | 0.06876667 | 0.01634958 | 0.06853333 | 0.01623583
566 | 0.06083333 | 0.01444353 | 0.06126667 | 0.01464476 | 0.0618 | 0.01475217 | 0.0618 | 0.01453754 | 0.06186667 | 0.01457082 | 0.062 | 0.01462486 | 0.06196667 | 0.01479287 | 0.06193333 | 0.01482011 | 0.06206667 | 0.01463155 | 0.0618 | 0.01445291 | 0.06213333 | 0.01458454 | 0.06233333 | 0.01481268 | 0.06223333 | 0.01494665 | 0.06223333 | 0.01488676 | 0.06226667 | 0.01486704 | 0.0624 | 0.01491398 | 0.0626 | 0.01491398 | 0.06273333 | 0.01486659 | 0.06263333 | 0.01486076 | 0.0628 | 0.01475873 | 0.0629 | 0.01469172 | 0.06293333 | 0.01466477 | 0.06276667 | 0.01477257 | 0.06273333 | 0.0148057 | 0.06286667 | 0.01477889 | 0.06293333 | 0.01507522 | 0.0629 | 0.01496685 | 0.06283333 | 0.01487959 | 0.06293333 | 0.01486659 | 0.06306667 | 0.01477889 | 0.06306667 | 0.01485964 | 0.06323333 | 0.0150876 | 0.06333333 | 0.01495356 | 0.06336667 | 0.01507456 | 0.0634 | 0.01532253 | 0.06336667 | 0.01514141 | 0.0634 | 0.01504748 | 0.06356667 | 0.01506084 | 0.06356667 | 0.01513458 | 0.06346667 | 0.01514141 | 0.0635 | 0.01504061 | 0.06353333 | 0.01515483 | 0.0636 | 0.01526237 | 0.06366667 | 0.0152895 | 0.06366667 | 0.01514867 | 0.0638 | 0.01519561 | 0.06383333 | 0.01510173 | 0.06376667 | 0.01500052 | 0.06386667 | 0.0152084 | 0.06386667 | 0.01535629 | 0.06393333 | 0.01530933 | 0.06403333 | 0.01530933 | 0.06406667 | 0.0152895 | 0.06406667 | 0.01528231 | 0.06406667 | 0.01514867 | 0.0641 | 0.01519561 | 0.06426667 | 0.01528231 | 0.06416667 | 0.01527554 | 0.06423333 | 0.01524256 | 0.06423333 | 0.01531673 | 0.06416667 | 0.01528231 | 0.0642 | 0.01538982 | 0.06433333 | 0.01536952 | 0.06446667 | 0.01536367 | 0.06436667 | 0.01543035 | 0.06436667 | 0.01543035 | 0.0646 | 0.01540325 | 0.06463333 | 0.01537624 | 0.06453333 | 0.01545021 | 0.06466667 | 0.01541024 | 0.06463333 | 0.01535737 | 0.06466667 | 0.01548383 | 0.06473333 | 0.0154433 | 0.0647 | 0.01526237 | 0.06486667 | 0.01536367 | 0.06493333 | 0.01553176 | 0.06493333 | 0.01545021 | 0.065 | 0.01540325 | 0.0649 | 0.01549279 | 0.065 | 0.01534405 | 0.06516667 | 0.01542321 | 0.06516667 | 0.01556413 | 0.0651 | 0.01554413 | 0.0651 | 0.01561111 | 0.06513333 | 0.01559109 | 0.06513333 | 0.01551716 | 0.06523333 | 0.01551716 | 0.06533333 | 0.01552425 | 0.0653 | 0.01563351 | 0.0653 | 0.01556727 | 0.0653 | 0.01556727 | 0.06536667 | 0.01550448 | 0.0653 | 0.01554413 | 0.06533333 | 0.01559836 | 0.0655 | 0.01562562 | 0.0656 | 0.01562562 | 0.0656 | 0.01562562 | 0.0655 | 0.01563351 | 0.06553333 | 0.01559836 | 0.0656 | 0.01568502 | 0.06566667 | 0.01577896 | 0.06576667 | 0.01577896 | 0.06586667 | 0.01571949 | 0.0657 | 0.01569989 | 0.0657 | 0.01568502 | 0.06583333 | 0.01579902 | 0.06596667 | 0.0156453 | 0.06606667 | 0.01549717 | 0.06586667 | 0.0154778 | 0.066 | 0.01553727 | 0.0661 | 0.01562562 | 0.066 | 0.01576642 | 0.0661 | 0.01591498 | 0.06613333 | 0.01588004 | 0.06603333 | 0.01573199 | 0.06616667 | 0.01578614 | 0.06623333 | 0.01580598 | 0.06623333 | 0.01588004 | 0.06613333 | 0.01567255 | 0.06616667 | 0.01571949 | 0.06626667 | 0.01594247 | 0.06623333 | 0.01576332 | 0.06633333 | 0.01575486 | 0.0664 | 0.01584866 | 0.0663 | 0.01570796 | 0.06636667 | 0.01573559 | 0.06653333 | 0.01580598 | 0.06653333 | 0.01593347 | 0.0665 | 0.01575902 | 0.06656667 | 0.01578614 | 0.06673333 | 0.01602089 | 0.0668 | 0.01604805 | 0.0667 | 0.01598145 | 0.06666667 | 0.01586029 | 0.06693333 | 0.015838 | 0.06673333 | 0.01582937 | 0.0665 | 0.01576642 | 0.06676667 | 0.01586807 | 0.06686667 | 0.01579374 | 0.06686667 | 0.01579374 | 0.0668 | 0.01596684 | 0.06686667 | 0.01591987 | 0.06673333 | 0.01595417 | 0.0666 | 0.01575902 | 0.06683333 | 0.01601381 | 0.06696667 | 0.01614194 | 0.06713333 | 0.01590395 | 0.06706667 | 0.01586807 | 0.06703333 | 0.01595417 | 0.0671 | 0.01610114 | 0.0674 | 0.01618889 | 0.06733333 | 0.01602838 | 0.06703333 | 0.01582115 | 0.06733333 | 0.01604459 | 0.0673 | 0.01592315 | 0.0673 | 0.01584066 | 0.0674 | 0.0161301 | 0.06736667 | 0.01609147 | 0.06746667 | 0.01585294 | 0.0672 | 0.01595389 | 0.06733333 | 0.01602838 | 0.0674 | 0.01613836 | 0.0675 | 0.01620453 | 0.0676 | 0.01620453 | 0.06753333 | 0.01625983 | 0.06763333 | 0.01625143 | 0.06753333 | 0.016095 | 0.0676 | 0.01596684 | 0.0676 | 0.01598145 | 0.0677 | 0.01598937 | 0.0676 | 0.01605574 | 0.06746667 | 0.01614958 | 0.0676 | 0.01621296 | 0.0677 | 0.01635359 | 0.06776667 | 0.01629035 | 0.06753333 | 0.016095
567 | 0.05983333 | 0.01430253 | 0.06043333 | 0.01430905 | 0.0608 | 0.01441735 | 0.06066667 | 0.01442321 | 0.0608 | 0.01454396 | 0.0609 | 0.01469172 | 0.06086667 | 0.01463793 | 0.06086667 | 0.01456419 | 0.06073333 | 0.01467182 | 0.06076667 | 0.01449697 | 0.06106667 | 0.01442321 | 0.0611 | 0.01440301 | 0.06103333 | 0.01437621 | 0.06116667 | 0.01450387 | 0.06123333 | 0.01459779 | 0.06116667 | 0.01455801 | 0.0616 | 0.01468491 | 0.0617 | 0.01475217 | 0.0616 | 0.01467265 | 0.06143333 | 0.01458454 | 0.06146667 | 0.01473416 | 0.06183333 | 0.01483629 | 0.0617 | 0.01477317 | 0.0617 | 0.01476573 | 0.06196667 | 0.01462562 | 0.06206667 | 0.01464476 | 0.06196667 | 0.01486704 | 0.06203333 | 0.01496091 | 0.0623 | 0.01491398 | 0.06226667 | 0.01485964 | 0.0621 | 0.0149218 | 0.06223333 | 0.01473869 | 0.06233333 | 0.01485538 | 0.06246667 | 0.01490779 | 0.06253333 | 0.01495356 | 0.0623 | 0.01496685 | 0.0624 | 0.01489966 | 0.06256667 | 0.01484617 | 0.0625 | 0.01509592 | 0.0624 | 0.01496685 | 0.0624 | 0.01475873 | 0.0625 | 0.01482588 | 0.06266667 | 0.01500052 | 0.06263333 | 0.01525021 | 0.0626 | 0.01518157 | 0.06263333 | 0.01494665 | 0.06263333 | 0.01496871 | 0.06296667 | 0.01501562 | 0.06306667 | 0.01514867 | 0.06296667 | 0.01529713 | 0.063 | 0.01518837 | 0.06296667 | 0.01506748 | 0.06286667 | 0.01508207 | 0.06303333 | 0.01495356 | 0.0631 | 0.01483981 | 0.06313333 | 0.01488676 | 0.0631 | 0.01505479 | 0.06316667 | 0.01492656 | 0.0632 | 0.01475217 | 0.06293333 | 0.01497695 | 0.06306667 | 0.01516451 | 0.06296667 | 0.01521542 | 0.06303333 | 0.01516143 | 0.0633 | 0.01512151 | 0.0635 | 0.01506254 | 0.06363333 | 0.01496091 | 0.06343333 | 0.01488676 | 0.0635 | 0.01512151 | 0.06363333 | 0.0153834 | 0.06386667 | 0.01542321 | 0.06366667 | 0.01514141 | 0.06366667 | 0.01514867 | 0.06376667 | 0.01522286 | 0.06366667 | 0.01508207 | 0.0639 | 0.0151453 | 0.06416667 | 0.01523906 | 0.06403333 | 0.01533283 | 0.0639 | 0.01534405 | 0.06406667 | 0.01527554 | 0.0642 | 0.0154773 | 0.064 | 0.0154106 | 0.0638 | 0.01533645 | 0.0637 | 0.01524883 | 0.064 | 0.01525538 | 0.0641 | 0.01518157 | 0.06406667 | 0.01521542 | 0.06433333 | 0.01517593 | 0.06463333 | 0.01516846 | 0.0646 | 0.01543524 | 0.06463333 | 0.01535064 | 0.06453333 | 0.01533283 | 0.0643 | 0.01549279 | 0.06436667 | 0.01549717 | 0.06453333 | 0.01537624 | 0.06446667 | 0.0154379 | 0.06433333 | 0.0154653 | 0.0644 | 0.0154266 | 0.0645 | 0.01535209 | 0.06453333 | 0.01539899 | 0.0647 | 0.01549279 | 0.0648 | 0.01548483 | 0.06476667 | 0.01556413 | 0.06473333 | 0.01566511 | 0.0645 | 0.01562562 | 0.0645 | 0.0154773 | 0.06476667 | 0.0155866 | 0.06486667 | 0.01552897 | 0.0649 | 0.01550118 | 0.06493333 | 0.01568042 | 0.0648 | 0.01548483 | 0.06476667 | 0.01542321 | 0.0649 | 0.01567184 | 0.0651 | 0.01568502 | 0.06506667 | 0.01572733 | 0.06506667 | 0.0155866 | 0.06503333 | 0.0154653 | 0.06506667 | 0.0155866 | 0.06536667 | 0.01557869 | 0.06533333 | 0.0154653 | 0.06536667 | 0.01573559 | 0.0655 | 0.01599771 | 0.0653 | 0.01590723 | 0.06533333 | 0.01573199 | 0.0653 | 0.01561815 | 0.06533333 | 0.01559109 | 0.0655 | 0.01575204 | 0.0655 | 0.0158999 | 0.06553333 | 0.01588004 | 0.0654 | 0.01575902 | 0.06536667 | 0.01578614 | 0.06556667 | 0.01578614 | 0.06563333 | 0.01574682 | 0.06556667 | 0.01574428 | 0.06566667 | 0.0155866 | 0.06546667 | 0.01563806 | 0.06536667 | 0.01571949 | 0.0656 | 0.01554413 | 0.0657 | 0.01555913 | 0.0657 | 0.01578248 | 0.06586667 | 0.01578614 | 0.0657 | 0.01567822 | 0.06566667 | 0.01578614 | 0.06556667 | 0.01581019 | 0.0656 | 0.01549279 | 0.066 | 0.01562562 | 0.06616667 | 0.01578614 | 0.06616667 | 0.01600111 | 0.06613333 | 0.01602838 | 0.0661 | 0.01590723 | 0.06586667 | 0.01572733 | 0.066 | 0.01578248 | 0.06623333 | 0.01573919 | 0.0663 | 0.01576642 | 0.0661 | 0.01590723 | 0.066 | 0.01579114 | 0.06623333 | 0.01547349 | 0.0663 | 0.01583309 | 0.06646667 | 0.01593452 | 0.0667 | 0.01589298 | 0.0666 | 0.01610776 | 0.06643333 | 0.01595417 | 0.0666 | 0.01583309 | 0.06676667 | 0.01606784 | 0.06653333 | 0.01582115 | 0.0664 | 0.01579114 | 0.0665 | 0.01592315 | 0.06663333 | 0.01603628 | 0.06656667 | 0.01595083 | 0.0665 | 0.01571645 | 0.0665 | 0.01593173 | 0.06643333 | 0.01625983 | 0.06646667 | 0.01629035 | 0.06653333 | 0.01588759 | 0.0668 | 0.01590723 | 0.0666 | 0.01614703 | 0.06643333 | 0.01597004
568 | 0.05883333 | 0.01416153 | 0.05923333 | 0.01430253 | 0.05953333 | 0.01444353 | 0.05966667 | 0.01434953 | 0.05973333 | 0.01430253 | 0.0598 | 0.01440301 | 0.0599 | 0.01460502 | 0.06003333 | 0.01459094 | 0.06006667 | 0.01457791 | 0.06003333 | 0.01465818 | 0.06026667 | 0.01477257 | 0.0605 | 0.01467265 | 0.06033333 | 0.01459094 | 0.06026667 | 0.01471175 | 0.0604 | 0.01461118 | 0.0604 | 0.01456594 | 0.06056667 | 0.01473416 | 0.0607 | 0.01469172 | 0.0606 | 0.01468491 | 0.06053333 | 0.01466477 | 0.0606 | 0.01469172 | 0.06073333 | 0.01474592 | 0.06086667 | 0.01473416 | 0.06083333 | 0.01467931 | 0.06083333 | 0.01459779 | 0.06106667 | 0.01478565 | 0.06116667 | 0.01479287 | 0.061 | 0.01478941 | 0.06096667 | 0.01451903 | 0.06113333 | 0.01459779 | 0.06116667 | 0.01463793 | 0.0611 | 0.01453754 | 0.06133333 | 0.01467182 | 0.06123333 | 0.01482798 | 0.06116667 | 0.01471877 | 0.0614 | 0.01476573 | 0.06146667 | 0.01478565 | 0.0614 | 0.01483262 | 0.06163333 | 0.0150205 | 0.06176667 | 0.01500052 | 0.0618 | 0.01491398 | 0.06173333 | 0.01482011 | 0.06176667 | 0.01486704 | 0.06173333 | 0.01505154 | 0.06203333 | 0.01496871 | 0.06203333 | 0.01479917 | 0.06183333 | 0.01479917 | 0.06173333 | 0.01465818 | 0.0619 | 0.01483262 | 0.062 | 0.0149066 | 0.06216667 | 0.01485964 | 0.06216667 | 0.01485964 | 0.06213333 | 0.01510173 | 0.0623 | 0.01525538 | 0.0624 | 0.0149218 | 0.06223333 | 0.01482011 | 0.0621 | 0.01489966 | 0.06233333 | 0.01515483 | 0.06233333 | 0.0150876 | 0.06223333 | 0.01509444 | 0.0623 | 0.01504061 | 0.06253333 | 0.0150205 | 0.0626 | 0.01504748 | 0.0626 | 0.015129 | 0.0626 | 0.01505479 | 0.06276667 | 0.01499363 | 0.06276667 | 0.01514867 | 0.06256667 | 0.01508207 | 0.06253333 | 0.01518384 | 0.06276667 | 0.01529713 | 0.06283333 | 0.01523534 | 0.06283333 | 0.01515483 | 0.06286667 | 0.01505464 | 0.06313333 | 0.01524256 | 0.06293333 | 0.01530933 | 0.06286667 | 0.01521542 | 0.063 | 0.0149218 | 0.06313333 | 0.01503514 | 0.0631 | 0.0152114 | 0.0632 | 0.015129 | 0.0633 | 0.01518837 | 0.0632 | 0.01527765 | 0.0633 | 0.01520329 | 0.0632 | 0.01505479 | 0.06326667 | 0.01514867 | 0.06343333 | 0.01531673 | 0.06343333 | 0.01524256 | 0.06343333 | 0.01516846 | 0.06333333 | 0.01525021 | 0.06343333 | 0.01525021 | 0.0635 | 0.01511445 | 0.06346667 | 0.01513458 | 0.06353333 | 0.01522856 | 0.0636 | 0.01532927 | 0.06366667 | 0.01542321 | 0.0636 | 0.0154773 | 0.06353333 | 0.01545754 | 0.06356667 | 0.01535629 | 0.0636 | 0.0154106 | 0.06363333 | 0.01545754 | 0.06373333 | 0.0153834 | 0.06386667 | 0.0152895 | 0.06386667 | 0.01522286 | 0.06383333 | 0.01532456 | 0.06393333 | 0.01545021 | 0.06393333 | 0.01559109 | 0.064 | 0.01563351 | 0.0641 | 0.01556727 | 0.06383333 | 0.01545754 | 0.0639 | 0.0154106 | 0.06403333 | 0.01530933 | 0.0641 | 0.0154106 | 0.06416667 | 0.01557869 | 0.06423333 | 0.01551716 | 0.0642 | 0.01546351 | 0.0641 | 0.01539632 | 0.06406667 | 0.0154379 | 0.06436667 | 0.01537147 | 0.0645 | 0.01562562 | 0.06426667 | 0.01566106 | 0.06406667 | 0.01544589 | 0.06423333 | 0.0154653 | 0.06433333 | 0.01545754 | 0.06426667 | 0.01566106 | 0.0644 | 0.01571645 | 0.06443333 | 0.01561417 | 0.0645 | 0.01555142 | 0.06453333 | 0.01559836 | 0.0646 | 0.01562562 | 0.0646 | 0.01569989 | 0.06456667 | 0.01571949 | 0.06466667 | 0.01579374 | 0.06456667 | 0.01580176 | 0.0646 | 0.01555142 | 0.06476667 | 0.01557869 | 0.06473333 | 0.01560605 | 0.06476667 | 0.01557869 | 0.06493333 | 0.01566511 | 0.065 | 0.01554413 | 0.0648 | 0.01563351 | 0.06486667 | 0.01565297 | 0.06496667 | 0.01557869 | 0.06486667 | 0.01566106 | 0.06483333 | 0.01560605 | 0.06503333 | 0.01580598 | 0.06516667 | 0.0157722 | 0.0651 | 0.01569989 | 0.0651 | 0.01584866 | 0.0651 | 0.01591498 | 0.06503333 | 0.01595417 | 0.06503333 | 0.01588004 | 0.06513333 | 0.01588004 | 0.0653 | 0.01590723 | 0.0653 | 0.01598145 | 0.0652 | 0.01606383 | 0.06523333 | 0.01588759 | 0.0653 | 0.01563351 | 0.0654 | 0.01576642 | 0.0655 | 0.01590723 | 0.0654 | 0.01577424 | 0.0654 | 0.01570796 | 0.06543333 | 0.01576332 | 0.06553333 | 0.01590395 | 0.06553333 | 0.01576332 | 0.0656 | 0.01576642 | 0.06563333 | 0.01602089 | 0.06573333 | 0.01589556 | 0.06563333 | 0.01574682 | 0.06546667 | 0.01556413 | 0.06563333 | 0.01588004 | 0.06553333 | 0.01603628 | 0.06563333 | 0.01595417 | 0.06583333 | 0.0159619 | 0.06583333 | 0.0159619 | 0.06566667 | 0.01594247 | 0.06546667 | 0.01586807
569 | 0.05803333 | 0.01394688 | 0.05846667 | 0.01405568 | 0.05876667 | 0.01427593 | 0.05883333 | 0.01416153 | 0.05893333 | 0.01422306 | 0.0589 | 0.01439051 | 0.05903333 | 0.01437621 | 0.05913333 | 0.01444999 | 0.0592 | 0.0144702 | 0.0593 | 0.01453754 | 0.0595 | 0.01433597 | 0.05973333 | 0.01416153 | 0.05943333 | 0.01428573 | 0.05963333 | 0.01444999 | 0.0596 | 0.01440995 | 0.0593 | 0.01419507 | 0.0596 | 0.01434317 | 0.05973333 | 0.01444353 | 0.0597 | 0.01459932 | 0.0598 | 0.0144702 | 0.05983333 | 0.01445691 | 0.05993333 | 0.01436995 | 0.06006667 | 0.01441697 | 0.06 | 0.01446398 | 0.05983333 | 0.01451719 | 0.06003333 | 0.01453096 | 0.06023333 | 0.0146051 | 0.06033333 | 0.01467931 | 0.06043333 | 0.01467182 | 0.0604 | 0.0146178 | 0.06036667 | 0.01464476 | 0.0604 | 0.01462486 | 0.06036667 | 0.01445276 | 0.06033333 | 0.01447212 | 0.0605 | 0.0144702 | 0.0608 | 0.01468491 | 0.06066667 | 0.01470518 | 0.0606 | 0.01460502 | 0.0608 | 0.01462486 | 0.06083333 | 0.0146051 | 0.06076667 | 0.01450387 | 0.0606 | 0.01441735 | 0.06066667 | 0.01458546 | 0.0609 | 0.01469898 | 0.06106667 | 0.01465977 | 0.06106667 | 0.01458546 | 0.06096667 | 0.01465977 | 0.06103333 | 0.01473869 | 0.06116667 | 0.01478565 | 0.0612 | 0.01483981 | 0.06116667 | 0.01479287 | 0.06133333 | 0.01487959 | 0.06136667 | 0.01463793 | 0.0611 | 0.01449161 | 0.06136667 | 0.01480053 | 0.0616 | 0.01477317 | 0.0616 | 0.01477317 | 0.06153333 | 0.01481268 | 0.06146667 | 0.01485964 | 0.06153333 | 0.01481268 | 0.0616 | 0.01476573 | 0.06173333 | 0.01481268 | 0.06173333 | 0.01488676 | 0.0617 | 0.0149066 | 0.0615 | 0.01489318 | 0.06146667 | 0.01491986 | 0.0617 | 0.01497353 | 0.0617 | 0.01496685 | 0.06186667 | 0.01498718 | 0.062 | 0.01497353 | 0.0621 | 0.01504061 | 0.06213333 | 0.01487287 | 0.062 | 0.01483262 | 0.06206667 | 0.01498718 | 0.06213333 | 0.01494018 | 0.06196667 | 0.01508207 | 0.06213333 | 0.01503514 | 0.0624 | 0.01504748 | 0.0625 | 0.01511445 | 0.06246667 | 0.0152084 | 0.06233333 | 0.01509444 | 0.0623 | 0.015129 | 0.06256667 | 0.01521542 | 0.0625 | 0.01511445 | 0.06253333 | 0.01523534 | 0.0626 | 0.01532927 | 0.06256667 | 0.01507456 | 0.06256667 | 0.01499363 | 0.06233333 | 0.01516143 | 0.06226667 | 0.01506748 | 0.06246667 | 0.01514141 | 0.0626 | 0.01518157 | 0.0626 | 0.01518157 | 0.06266667 | 0.01507456 | 0.06276667 | 0.01500785 | 0.06283333 | 0.01510173 | 0.0628 | 0.015129 | 0.06276667 | 0.01507456 | 0.06266667 | 0.01506748 | 0.06306667 | 0.01528231 | 0.0633 | 0.01532253 | 0.06323333 | 0.01530236 | 0.0631 | 0.01518837 | 0.06306667 | 0.01514867 | 0.06306667 | 0.01514867 | 0.063 | 0.01519561 | 0.06293333 | 0.01530933 | 0.06296667 | 0.01534934 | 0.06316667 | 0.01534934 | 0.06306667 | 0.01506748 | 0.06296667 | 0.01493371 | 0.06313333 | 0.01509444 | 0.0634 | 0.01532927 | 0.0634 | 0.01548483 | 0.06336667 | 0.01537147 | 0.06326667 | 0.01536367 | 0.0633 | 0.01533645 | 0.0634 | 0.01533645 | 0.0634 | 0.01541839 | 0.06336667 | 0.0155866 | 0.06356667 | 0.01556413 | 0.06343333 | 0.0154433 | 0.06343333 | 0.01545754 | 0.0636 | 0.0154106 | 0.06376667 | 0.01537147 | 0.06363333 | 0.01552425 | 0.0636 | 0.01553727 | 0.06363333 | 0.01539098 | 0.06366667 | 0.0154379 | 0.06376667 | 0.01529713 | 0.0637 | 0.01507935 | 0.0639 | 0.01528594 | 0.064 | 0.0154106 | 0.0639 | 0.01554413 | 0.06396667 | 0.01552038 | 0.06383333 | 0.01561417 | 0.0638 | 0.01554413 | 0.06406667 | 0.01550448 | 0.06406667 | 0.01549717 | 0.06406667 | 0.01541651 | 0.06406667 | 0.01534934 | 0.06403333 | 0.01537624 | 0.06403333 | 0.01552425 | 0.06406667 | 0.01550448 | 0.0642 | 0.01561815 | 0.06423333 | 0.01565808 | 0.06406667 | 0.0156453 | 0.0642 | 0.01564182 | 0.0643 | 0.01564182 | 0.0642 | 0.01571645 | 0.06416667 | 0.0156037 | 0.06416667 | 0.01552038 | 0.06426667 | 0.01556413 | 0.06433333 | 0.01565808 | 0.06433333 | 0.01553176 | 0.06446667 | 0.01537147 | 0.0646 | 0.01555913 | 0.06466667 | 0.01557869 | 0.06463333 | 0.01559109 | 0.06443333 | 0.01573199 | 0.06443333 | 0.01581336 | 0.0646 | 0.01575204 | 0.06456667 | 0.01584599 | 0.06453333 | 0.01567255 | 0.06473333 | 0.01567255 | 0.06503333 | 0.01589556 | 0.06496667 | 0.01580176 | 0.0649 | 0.01576642 | 0.06483333 | 0.01573919 | 0.0649 | 0.01583309 | 0.06496667 | 0.01586029 | 0.06506667 | 0.01593452 | 0.06496667 | 0.01595083 | 0.06486667 | 0.01581905 | 0.06496667 | 0.01550448 | 0.06473333 | 0.01559109
570 | 0.0571 | 0.01383257 | 0.05766667 | 0.01398793 | 0.05806667 | 0.01427593 | 0.0581 | 0.01419507 | 0.05796667 | 0.01408885 | 0.058 | 0.01383257 | 0.05843333 | 0.0140272 | 0.05856667 | 0.01422213 | 0.05856667 | 0.01437042 | 0.05853333 | 0.01430905 | 0.0586 | 0.01418191 | 0.0585 | 0.01432294 | 0.05846667 | 0.0145422 | 0.05863333 | 0.01422306 | 0.05866667 | 0.01414127 | 0.05866667 | 0.01435603 | 0.0588 | 0.01434317 | 0.05896667 | 0.01428223 | 0.05896667 | 0.01427009 | 0.05916667 | 0.01428223 | 0.0591 | 0.01426908 | 0.05903333 | 0.01431604 | 0.059 | 0.01440995 | 0.059 | 0.01434317 | 0.05916667 | 0.01414127 | 0.05926667 | 0.01428223 | 0.0594 | 0.01441735 | 0.05946667 | 0.01451903 | 0.05936667 | 0.01435603 | 0.05956667 | 0.01414811 | 0.05956667 | 0.01422213 | 0.0596 | 0.01439653 | 0.05993333 | 0.01446429 | 0.05983333 | 0.01447212 | 0.05956667 | 0.01443707 | 0.05976667 | 0.01444468 | 0.0599 | 0.01440301 | 0.05983333 | 0.01452385 | 0.05986667 | 0.01451122 | 0.05986667 | 0.01450387 | 0.05983333 | 0.01452385 | 0.05996667 | 0.01457082 | 0.06006667 | 0.01456419 | 0.06 | 0.01461118 | 0.06 | 0.01453754 | 0.06006667 | 0.01435603 | 0.06013333 | 0.01438294 | 0.06016667 | 0.01464476 | 0.0602 | 0.01463238 | 0.0604 | 0.01464036 | 0.06056667 | 0.01458546 | 0.0604 | 0.01468491 | 0.06026667 | 0.01480053 | 0.06046667 | 0.01459345 | 0.0606 | 0.01469898 | 0.06076667 | 0.01485964 | 0.06083333 | 0.0150205 | 0.06066667 | 0.01493371 | 0.0607 | 0.01478941 | 0.06073333 | 0.01469565 | 0.06056667 | 0.01457791 | 0.06063333 | 0.01461286 | 0.0606 | 0.01478941 | 0.06066667 | 0.01494129 | 0.06066667 | 0.01465204 | 0.06086667 | 0.01457082 | 0.06093333 | 0.0148057 | 0.0608 | 0.01475217 | 0.0609 | 0.01475217 | 0.0609 | 0.0149066 | 0.06086667 | 0.01465204 | 0.06106667 | 0.01471175 | 0.06116667 | 0.01500052 | 0.0611 | 0.01497353 | 0.06103333 | 0.01487959 | 0.06096667 | 0.01478565 | 0.061 | 0.01483981 | 0.06106667 | 0.01473416 | 0.0614 | 0.0146178 | 0.06143333 | 0.01494665 | 0.06136667 | 0.01493371 | 0.06133333 | 0.01487959 | 0.06126667 | 0.01491986 | 0.0612 | 0.01497353 | 0.06103333 | 0.01510945 | 0.06133333 | 0.01495356 | 0.0615 | 0.01498065 | 0.0615 | 0.01499622 | 0.06166667 | 0.01494129 | 0.06166667 | 0.01500785 | 0.06163333 | 0.01497695 | 0.06166667 | 0.01495779 | 0.06153333 | 0.01510173 | 0.06166667 | 0.01522286 | 0.0619 | 0.01520329 | 0.06193333 | 0.01512621 | 0.06186667 | 0.01515637 | 0.062 | 0.01504748 | 0.06206667 | 0.01517308 | 0.06193333 | 0.01511761 | 0.06216667 | 0.01508207 | 0.0623 | 0.0152114 | 0.0621 | 0.01519561 | 0.0622 | 0.015129 | 0.06223333 | 0.01519218 | 0.06216667 | 0.01529713 | 0.06213333 | 0.01517593 | 0.06223333 | 0.01510945 | 0.0623 | 0.01529466 | 0.0622 | 0.01529466 | 0.06213333 | 0.01518384 | 0.06216667 | 0.01522286 | 0.06226667 | 0.01522286 | 0.06233333 | 0.01532456 | 0.06263333 | 0.01539098 | 0.06256667 | 0.01515637 | 0.0625 | 0.01529466 | 0.06266667 | 0.01537147 | 0.06243333 | 0.01516846 | 0.06246667 | 0.01521542 | 0.0627 | 0.01532927 | 0.0629 | 0.01568502 | 0.06276667 | 0.01550448 | 0.0627 | 0.0152114 | 0.06283333 | 0.01499474 | 0.06296667 | 0.01509842 | 0.063 | 0.01520329 | 0.0629 | 0.01534405 | 0.06296667 | 0.01544589 | 0.06293333 | 0.01531673 | 0.06273333 | 0.01517593 | 0.0631 | 0.01513693 | 0.06336667 | 0.01500052 | 0.0631 | 0.015129 | 0.06303333 | 0.01519218 | 0.06303333 | 0.01519218 | 0.06313333 | 0.01525829 | 0.06313333 | 0.01537624 | 0.0632 | 0.01546351 | 0.0631 | 0.01563351 | 0.06323333 | 0.01568042 | 0.06316667 | 0.01543035 | 0.06316667 | 0.0152895 | 0.06346667 | 0.01557869 | 0.06356667 | 0.01545431 | 0.06346667 | 0.01538838 | 0.0632 | 0.01529466 | 0.06316667 | 0.01565297 | 0.0632 | 0.01576642 | 0.06326667 | 0.01565297 | 0.06356667 | 0.01538838 | 0.0637 | 0.01534405 | 0.06356667 | 0.01551222 | 0.06353333 | 0.0155397 | 0.06356667 | 0.01557869 | 0.06363333 | 0.01559836 | 0.06376667 | 0.01566957 | 0.06353333 | 0.0156227 | 0.0635 | 0.01555913 | 0.0637 | 0.01569225 | 0.06373333 | 0.0155397 | 0.06376667 | 0.01552897 | 0.06386667 | 0.0155866 | 0.06396667 | 0.01552038 | 0.06396667 | 0.0156037 | 0.06403333 | 0.0156227 | 0.06396667 | 0.0155866 | 0.06386667 | 0.01557869 | 0.06383333 | 0.01552425 | 0.06403333 | 0.01533283 | 0.06403333 | 0.0154653 | 0.06406667 | 0.01571949 | 0.0641 | 0.01563351 | 0.06423333 | 0.01588759 | 0.0642 | 0.01605574 | 0.06383333 | 0.01568042
571 | 0.0563 | 0.0136916 | 0.05683333 | 0.01380588 | 0.05723333 | 0.01394688 | 0.0572 | 0.01383932 | 0.0572 | 0.013995 | 0.05746667 | 0.01408127 | 0.05753333 | 0.01403432 | 0.05753333 | 0.01403432 | 0.05756667 | 0.01400722 | 0.05756667 | 0.01400032 | 0.0576 | 0.01396734 | 0.05763333 | 0.01401436 | 0.05776667 | 0.01413491 | 0.0578 | 0.01411453 | 0.05783333 | 0.01402054 | 0.0578 | 0.01412822 | 0.0579 | 0.01421009 | 0.058 | 0.01420235 | 0.058 | 0.01412822 | 0.05793333 | 0.01395333 | 0.0582 | 0.01398022 | 0.05846667 | 0.01422962 | 0.05843333 | 0.01425701 | 0.0585 | 0.01421009 | 0.05843333 | 0.0141827 | 0.05826667 | 0.01407417 | 0.0583 | 0.01412114 | 0.05836667 | 0.01422213 | 0.0585 | 0.01427655 | 0.0586 | 0.01426908 | 0.05873333 | 0.01423525 | 0.0587 | 0.01432922 | 0.05883333 | 0.01451719 | 0.05896667 | 0.01449053 | 0.0589 | 0.0144702 | 0.059 | 0.01440995 | 0.0591 | 0.01440301 | 0.05906667 | 0.01442991 | 0.05913333 | 0.01417517 | 0.05913333 | 0.01409429 | 0.05896667 | 0.01422962 | 0.05916667 | 0.01430392 | 0.0594 | 0.01441735 | 0.0593 | 0.01464878 | 0.0592 | 0.01463238 | 0.0592 | 0.01441735 | 0.05923333 | 0.01432348 | 0.05926667 | 0.01430392 | 0.0593 | 0.01442521 | 0.0593 | 0.01449966 | 0.05943333 | 0.01439012 | 0.05966667 | 0.01444468 | 0.05956667 | 0.01453601 | 0.05963333 | 0.01448041 | 0.05953333 | 0.01453853 | 0.05956667 | 0.01458546 | 0.0597 | 0.01455816 | 0.0598 | 0.01476573 | 0.05983333 | 0.01482798 | 0.0599 | 0.01464036 | 0.05976667 | 0.01451903 | 0.05993333 | 0.01461286 | 0.0601 | 0.01463238 | 0.06013333 | 0.01447212 | 0.06 | 0.01447688 | 0.05996667 | 0.01463793 | 0.0601 | 0.01481958 | 0.06016667 | 0.01465204 | 0.0601 | 0.01478941 | 0.0603 | 0.01484745 | 0.06023333 | 0.01467931 | 0.06023333 | 0.01467931 | 0.06033333 | 0.01474592 | 0.06033333 | 0.01481268 | 0.0603 | 0.01477317 | 0.06026667 | 0.01473416 | 0.06036667 | 0.01451122 | 0.0605 | 0.01454396 | 0.0605 | 0.01469898 | 0.0606 | 0.01484745 | 0.06056667 | 0.01466795 | 0.06053333 | 0.01468726 | 0.06063333 | 0.01482011 | 0.06056667 | 0.01479287 | 0.06046667 | 0.01480053 | 0.0605 | 0.01477317 | 0.06063333 | 0.01474592 | 0.0608 | 0.01483981 | 0.06093333 | 0.01496871 | 0.06096667 | 0.01479287 | 0.0611 | 0.01469172 | 0.0611 | 0.01483981 | 0.06116667 | 0.01506748 | 0.0611 | 0.01504748 | 0.0609 | 0.01513693 | 0.06103333 | 0.01509444 | 0.06116667 | 0.01506084 | 0.06106667 | 0.01507456 | 0.061 | 0.01483981 | 0.0612 | 0.01491398 | 0.06126667 | 0.01500052 | 0.06126667 | 0.01506748 | 0.06126667 | 0.01507456 | 0.0613 | 0.015129 | 0.06143333 | 0.0150276 | 0.0613 | 0.01505479 | 0.0613 | 0.01527765 | 0.06146667 | 0.01522286 | 0.06146667 | 0.01502383 | 0.06143333 | 0.01505154 | 0.0615 | 0.0151453 | 0.06163333 | 0.01526681 | 0.06156667 | 0.01516451 | 0.0616 | 0.01507072 | 0.0617 | 0.01506254 | 0.06156667 | 0.01500785 | 0.06146667 | 0.01500785 | 0.0614 | 0.01498065 | 0.0616 | 0.0152698 | 0.06166667 | 0.01537147 | 0.06183333 | 0.01524256 | 0.0619 | 0.015129 | 0.06196667 | 0.01522286 | 0.0619 | 0.01535209 | 0.062 | 0.0152114 | 0.06203333 | 0.01517593 | 0.06183333 | 0.01525829 | 0.06186667 | 0.01515637 | 0.06196667 | 0.01508207 | 0.06196667 | 0.01501562 | 0.0619 | 0.0149218 | 0.06203333 | 0.01511761 | 0.06213333 | 0.01533283 | 0.06226667 | 0.01537147 | 0.0622 | 0.01512151 | 0.0622 | 0.01511445 | 0.06216667 | 0.0152895 | 0.06243333 | 0.01526681 | 0.0625 | 0.01535209 | 0.06253333 | 0.01539098 | 0.06256667 | 0.01537147 | 0.0624 | 0.01520329 | 0.06226667 | 0.01522286 | 0.06246667 | 0.01543035 | 0.06253333 | 0.01537624 | 0.06266667 | 0.01528231 | 0.0628 | 0.01520329 | 0.0627 | 0.01533645 | 0.06266667 | 0.01543035 | 0.06263333 | 0.01545021 | 0.06263333 | 0.0153834 | 0.0626 | 0.01533645 | 0.06263333 | 0.01523534 | 0.06263333 | 0.01530933 | 0.06263333 | 0.01539098 | 0.06273333 | 0.01531673 | 0.0626 | 0.01527765 | 0.06263333 | 0.01540743 | 0.06283333 | 0.01532456 | 0.06303333 | 0.01525829 | 0.063 | 0.01527765 | 0.06286667 | 0.01544589 | 0.0628 | 0.01555913 | 0.06276667 | 0.01537971 | 0.06283333 | 0.01534152 | 0.06313333 | 0.01547349 | 0.06306667 | 0.01543035 | 0.06303333 | 0.0153834 | 0.063 | 0.0154106 | 0.063 | 0.01533645 | 0.06326667 | 0.01536367 | 0.06333333 | 0.01554806 | 0.06323333 | 0.01560605 | 0.0633 | 0.01548483 | 0.0633 | 0.01540325 | 0.063 | 0.01533645
572 | 0.0557 | 0.01355065 | 0.05616667 | 0.01371844 | 0.05653333 | 0.01388628 | 0.0566 | 0.01370572 | 0.05666667 | 0.01373301 | 0.0567 | 0.01385424 | 0.05653333 | 0.01375266 | 0.05666667 | 0.01373301 | 0.05693333 | 0.01375266 | 0.05696667 | 0.01392655 | 0.057 | 0.0139133 | 0.057 | 0.01377244 | 0.05693333 | 0.01360449 | 0.0571 | 0.0138263 | 0.0573 | 0.01389988 | 0.05736667 | 0.01394808 | 0.05733333 | 0.01411626 | 0.05733333 | 0.01403432 | 0.05723333 | 0.01387956 | 0.0575 | 0.01405418 | 0.05746667 | 0.0140146 | 0.05736667 | 0.0138738 | 0.0575 | 0.01412114 | 0.05763333 | 0.01409429 | 0.05766667 | 0.01414811 | 0.05773333 | 0.0141827 | 0.0576 | 0.01406935 | 0.05766667 | 0.01394043 | 0.05776667 | 0.01414127 | 0.05796667 | 0.01414811 | 0.05816667 | 0.01407417 | 0.05823333 | 0.01424929 | 0.05823333 | 0.01439012 | 0.05826667 | 0.01443707 | 0.0583 | 0.01435084 | 0.05833333 | 0.01446429 | 0.05833333 | 0.01431604 | 0.05826667 | 0.01422213 | 0.05843333 | 0.01439776 | 0.05846667 | 0.01444468 | 0.0584 | 0.01441735 | 0.05826667 | 0.01422962 | 0.0583 | 0.01429289 | 0.0584 | 0.01430175 | 0.05853333 | 0.01419069 | 0.05863333 | 0.01416812 | 0.05873333 | 0.01423525 | 0.05873333 | 0.01446429 | 0.0588 | 0.01456594 | 0.05886667 | 0.01443707 | 0.05896667 | 0.01421509 | 0.05883333 | 0.01410114 | 0.05866667 | 0.01430392 | 0.0588 | 0.01433597 | 0.05896667 | 0.01423759 | 0.0589 | 0.01435084 | 0.05893333 | 0.01444353 | 0.05913333 | 0.01444353 | 0.05923333 | 0.01424203 | 0.05916667 | 0.01431208 | 0.05936667 | 0.01458546 | 0.0593 | 0.0144702 | 0.0592 | 0.0144702 | 0.0593 | 0.01469172 | 0.05923333 | 0.01453096 | 0.0594 | 0.01440995 | 0.05936667 | 0.01444468 | 0.05913333 | 0.01447212 | 0.0591 | 0.01450816 | 0.05936667 | 0.0143783 | 0.05933333 | 0.01438294 | 0.05943333 | 0.01445691 | 0.05966667 | 0.01442991 | 0.05966667 | 0.01444468 | 0.0596 | 0.01457418 | 0.05973333 | 0.0146051 | 0.05976667 | 0.01457791 | 0.05983333 | 0.01453096 | 0.0599 | 0.01447688 | 0.0599 | 0.01454396 | 0.05976667 | 0.01463793 | 0.05953333 | 0.01490242 | 0.05973333 | 0.01482798 | 0.06003333 | 0.01489437 | 0.06013333 | 0.01495356 | 0.06023333 | 0.01486659 | 0.06026667 | 0.01477889 | 0.06013333 | 0.01481268 | 0.06016667 | 0.01478565 | 0.06016667 | 0.01464476 | 0.06026667 | 0.01477889 | 0.0604 | 0.01489966 | 0.06033333 | 0.01474592 | 0.0602 | 0.01477317 | 0.06026667 | 0.01473416 | 0.06053333 | 0.0147045 | 0.06053333 | 0.01482798 | 0.0605 | 0.01483981 | 0.0604 | 0.01491398 | 0.06056667 | 0.01494129 | 0.06066667 | 0.01478565 | 0.06043333 | 0.01481268 | 0.06046667 | 0.01493371 | 0.06066667 | 0.01494129 | 0.06076667 | 0.01488317 | 0.0607 | 0.01484745 | 0.06053333 | 0.01468726 | 0.06043333 | 0.01469565 | 0.06083333 | 0.01491092 | 0.06083333 | 0.01489437 | 0.06076667 | 0.01493371 | 0.06083333 | 0.01510173 | 0.0609 | 0.01512151 | 0.06103333 | 0.01494665 | 0.0609 | 0.01470669 | 0.0608 | 0.01477317 | 0.06083333 | 0.01489437 | 0.06086667 | 0.01500785 | 0.0609 | 0.01498065 | 0.06106667 | 0.01507456 | 0.06116667 | 0.01514867 | 0.0611 | 0.01512151 | 0.06116667 | 0.01509003 | 0.06126667 | 0.01502383 | 0.0612 | 0.01493876 | 0.06113333 | 0.01498562 | 0.0612 | 0.01499622 | 0.06123333 | 0.01504312 | 0.06116667 | 0.01508207 | 0.06123333 | 0.01510173 | 0.0614 | 0.01507072 | 0.06146667 | 0.01502383 | 0.06153333 | 0.01497695 | 0.0616 | 0.01493006 | 0.0616 | 0.01493006 | 0.06153333 | 0.01505154 | 0.0615 | 0.0151453 | 0.06143333 | 0.01505154 | 0.06163333 | 0.01511761 | 0.06173333 | 0.01519218 | 0.0616 | 0.01507072 | 0.06163333 | 0.01510945 | 0.06173333 | 0.01510945 | 0.0617 | 0.01498822 | 0.06173333 | 0.01510173 | 0.06173333 | 0.01516846 | 0.06166667 | 0.01509003 | 0.06176667 | 0.01517308 | 0.06183333 | 0.01519218 | 0.0619 | 0.0151453 | 0.06196667 | 0.01531368 | 0.0618 | 0.01528594 | 0.0617 | 0.01506254 | 0.06196667 | 0.01529713 | 0.0621 | 0.0152698 | 0.06203333 | 0.01525829 | 0.06186667 | 0.01529713 | 0.06193333 | 0.01539899 | 0.0621 | 0.0152698 | 0.06196667 | 0.01509842 | 0.0621 | 0.01536056 | 0.0623 | 0.01541839 | 0.0623 | 0.01535209 | 0.0621 | 0.01527765 | 0.062 | 0.01527765 | 0.06216667 | 0.0152895 | 0.06243333 | 0.01545754 | 0.0624 | 0.01535209 | 0.06243333 | 0.01511761 | 0.06253333 | 0.01559109 | 0.0625 | 0.01555142 | 0.06253333 | 0.0153834 | 0.06256667 | 0.01550448 | 0.0625 | 0.01555913 | 0.06253333 | 0.0153834 | 0.0623 | 0.0152698
573 | 0.05486667 | 0.0134299 | 0.05533333 | 0.01345668 | 0.05566667 | 0.01358463 | 0.05596667 | 0.01400722 | 0.056 | 0.01392073 | 0.056 | 0.01363916 | 0.05616667 | 0.01394043 | 0.056 | 0.0139133 | 0.05593333 | 0.01373859 | 0.05596667 | 0.01371188 | 0.05616667 | 0.01371844 | 0.0563 | 0.01376542 | 0.05626667 | 0.01392655 | 0.05653333 | 0.01396766 | 0.05666667 | 0.01386635 | 0.0565 | 0.01390635 | 0.0566 | 0.01405418 | 0.05673333 | 0.01409429 | 0.05686667 | 0.01413491 | 0.0568 | 0.01404089 | 0.0569 | 0.01398022 | 0.05693333 | 0.01397553 | 0.05686667 | 0.01408127 | 0.05696667 | 0.0140146 | 0.05703333 | 0.01396766 | 0.05703333 | 0.01410114 | 0.05706667 | 0.01408885 | 0.05703333 | 0.01404999 | 0.05703333 | 0.0140272 | 0.0572 | 0.01410839 | 0.05733333 | 0.01409429 | 0.0573 | 0.013937 | 0.0572 | 0.01401166 | 0.05723333 | 0.01412453 | 0.05746667 | 0.01415541 | 0.05736667 | 0.01386635 | 0.05736667 | 0.0140146 | 0.0576 | 0.01419507 | 0.05746667 | 0.01420853 | 0.05763333 | 0.01424203 | 0.0578 | 0.01427655 | 0.0575 | 0.01406935 | 0.05763333 | 0.01419914 | 0.0578 | 0.01436756 | 0.05783333 | 0.01446429 | 0.05786667 | 0.01422962 | 0.058 | 0.01412114 | 0.05796667 | 0.01428223 | 0.05823333 | 0.01427383 | 0.05813333 | 0.01435789 | 0.058 | 0.01435897 | 0.0583 | 0.01429289 | 0.0584 | 0.01434317 | 0.05826667 | 0.01457791 | 0.05816667 | 0.01450387 | 0.0583 | 0.01440301 | 0.05823333 | 0.01453096 | 0.05826667 | 0.01456419 | 0.05846667 | 0.01449053 | 0.05843333 | 0.01453096 | 0.0584 | 0.01435084 | 0.0586 | 0.01441735 | 0.0586 | 0.01449161 | 0.05843333 | 0.01439012 | 0.0585 | 0.01440301 | 0.05866667 | 0.01434953 | 0.05856667 | 0.01436299 | 0.05853333 | 0.01439776 | 0.05843333 | 0.01454655 | 0.05853333 | 0.0146051 | 0.05856667 | 0.01458546 | 0.0586 | 0.01464878 | 0.05883333 | 0.01462107 | 0.05893333 | 0.01462107 | 0.05886667 | 0.01459345 | 0.05876667 | 0.01466795 | 0.0589 | 0.01464036 | 0.059 | 0.01455816 | 0.059 | 0.01455816 | 0.05903333 | 0.01453096 | 0.05916667 | 0.01458546 | 0.0592 | 0.01469898 | 0.05933333 | 0.01479309 | 0.05923333 | 0.01465204 | 0.0591 | 0.01470669 | 0.0593 | 0.01464036 | 0.0593 | 0.01463238 | 0.0593 | 0.01455816 | 0.0593 | 0.01448401 | 0.05953333 | 0.0146051 | 0.05953333 | 0.01446429 | 0.0594 | 0.01435084 | 0.05933333 | 0.01447212 | 0.05946667 | 0.01480053 | 0.05956667 | 0.01493371 | 0.05953333 | 0.01487959 | 0.05953333 | 0.0146051 | 0.0596 | 0.01457418 | 0.05973333 | 0.01469565 | 0.0598 | 0.01471485 | 0.05986667 | 0.01472624 | 0.05973333 | 0.01488676 | 0.05983333 | 0.01495356 | 0.05993333 | 0.01494665 | 0.05986667 | 0.01494129 | 0.0599 | 0.01478941 | 0.06006667 | 0.01480863 | 0.06006667 | 0.01488317 | 0.06006667 | 0.01495779 | 0.06003333 | 0.01510945 | 0.06013333 | 0.0150276 | 0.06016667 | 0.01494932 | 0.06006667 | 0.01487489 | 0.06016667 | 0.01471877 | 0.06023333 | 0.01467182 | 0.06033333 | 0.01475361 | 0.06026667 | 0.01494932 | 0.06033333 | 0.01488676 | 0.06033333 | 0.01488676 | 0.0604 | 0.01491398 | 0.0604 | 0.01499622 | 0.0604 | 0.01493006 | 0.0604 | 0.0149218 | 0.06036667 | 0.01494129 | 0.06036667 | 0.01494129 | 0.06046667 | 0.01500785 | 0.0607 | 0.01498065 | 0.0607 | 0.01493006 | 0.06053333 | 0.01516846 | 0.06063333 | 0.0150876 | 0.06056667 | 0.01494932 | 0.06053333 | 0.01505154 | 0.06056667 | 0.01509842 | 0.06073333 | 0.01504312 | 0.06076667 | 0.01495779 | 0.06066667 | 0.01495779 | 0.06066667 | 0.01494932 | 0.06086667 | 0.01502383 | 0.06093333 | 0.01505154 | 0.06083333 | 0.01505154 | 0.06083333 | 0.01525021 | 0.06076667 | 0.01515637 | 0.06086667 | 0.01493371 | 0.0608 | 0.0149066 | 0.06096667 | 0.01500052 | 0.0611 | 0.01504061 | 0.0611 | 0.01510783 | 0.06116667 | 0.01508207 | 0.06116667 | 0.01517308 | 0.06113333 | 0.01511761 | 0.06103333 | 0.01496871 | 0.06113333 | 0.01488676 | 0.061 | 0.01506254 | 0.06103333 | 0.01525021 | 0.0612 | 0.01520329 | 0.0613 | 0.01513693 | 0.06126667 | 0.01523074 | 0.0613 | 0.0151541 | 0.0614 | 0.01507935 | 0.06156667 | 0.01537147 | 0.0616 | 0.01528594 | 0.0616 | 0.0152114 | 0.06156667 | 0.01523074 | 0.06146667 | 0.01529713 | 0.0615 | 0.0154106 | 0.06153333 | 0.01553176 | 0.0614 | 0.0154106 | 0.06153333 | 0.01525021 | 0.0618 | 0.0152114 | 0.06183333 | 0.01532456 | 0.06186667 | 0.01552038 | 0.06193333 | 0.01561417 | 0.0618 | 0.0154266 | 0.0618 | 0.01563351 | 0.06176667 | 0.0156453 | 0.06153333 | 0.01532456
574 | 0.05413333 | 0.01338291 | 0.05473333 | 0.01345024 | 0.05503333 | 0.01361184 | 0.055 | 0.01356491 | 0.05513333 | 0.01353768 | 0.05526667 | 0.01357751 | 0.05526667 | 0.01371188 | 0.0553 | 0.01363158 | 0.0553 | 0.01357277 | 0.0554 | 0.01369842 | 0.05546667 | 0.01371188 | 0.05556667 | 0.01378558 | 0.05593333 | 0.01389348 | 0.05586667 | 0.01379235 | 0.05573333 | 0.01374538 | 0.05566667 | 0.01365145 | 0.0558 | 0.01370572 | 0.05586667 | 0.01379235 | 0.05573333 | 0.01389348 | 0.05586667 | 0.01380732 | 0.05596667 | 0.01372548 | 0.05606667 | 0.01371844 | 0.05606667 | 0.01372548 | 0.056 | 0.01392073 | 0.05596667 | 0.0140146 | 0.05606667 | 0.01393325 | 0.05623333 | 0.01374538 | 0.0563 | 0.01370572 | 0.05616667 | 0.01372548 | 0.05633333 | 0.01396766 | 0.0566 | 0.013995 | 0.0567 | 0.01394585 | 0.05656667 | 0.0139562 | 0.05653333 | 0.01397553 | 0.05666667 | 0.0140146 | 0.0565 | 0.01377244 | 0.05656667 | 0.01394808 | 0.05673333 | 0.01419069 | 0.05673333 | 0.01396766 | 0.05693333 | 0.01387956 | 0.05686667 | 0.0140146 | 0.05686667 | 0.01402244 | 0.05693333 | 0.01404192 | 0.057 | 0.01406153 | 0.0571 | 0.01414379 | 0.0571 | 0.01421009 | 0.0572 | 0.01412822 | 0.0572 | 0.01406153 | 0.0572 | 0.01413577 | 0.05726667 | 0.01414811 | 0.0572 | 0.01420235 | 0.05723333 | 0.01431604 | 0.05726667 | 0.01429623 | 0.0574 | 0.01420235 | 0.05743333 | 0.0141827 | 0.0575 | 0.01428449 | 0.05756667 | 0.0143783 | 0.05753333 | 0.01432348 | 0.0576 | 0.01440995 | 0.05763333 | 0.01445691 | 0.05766667 | 0.01428223 | 0.0577 | 0.01425553 | 0.0576 | 0.01441735 | 0.0578 | 0.01442521 | 0.05793333 | 0.01439776 | 0.05793333 | 0.01424203 | 0.05783333 | 0.01409429 | 0.0579 | 0.01426908 | 0.05796667 | 0.01451903 | 0.05813333 | 0.01462107 | 0.0581 | 0.01449966 | 0.05816667 | 0.01451122 | 0.05823333 | 0.01459779 | 0.05816667 | 0.01443707 | 0.0582 | 0.01441735 | 0.0581 | 0.01442521 | 0.05813333 | 0.01439776 | 0.05826667 | 0.0143783 | 0.05833333 | 0.01439776 | 0.0583 | 0.01455083 | 0.0582 | 0.01448401 | 0.05823333 | 0.01446429 | 0.05853333 | 0.01445691 | 0.05863333 | 0.01453096 | 0.05856667 | 0.01465977 | 0.05853333 | 0.0146051 | 0.0587 | 0.01456594 | 0.05866667 | 0.01444468 | 0.05856667 | 0.01437042 | 0.05863333 | 0.01453853 | 0.05866667 | 0.01459345 | 0.0587 | 0.01455816 | 0.05866667 | 0.01457082 | 0.05876667 | 0.01451122 | 0.05883333 | 0.01447212 | 0.05863333 | 0.01454655 | 0.05863333 | 0.01468726 | 0.0588 | 0.01469898 | 0.05893333 | 0.01467182 | 0.05883333 | 0.01447212 | 0.0588 | 0.01456594 | 0.0589 | 0.01469898 | 0.059 | 0.01457418 | 0.05896667 | 0.01467659 | 0.05906667 | 0.01465204 | 0.0591 | 0.0146178 | 0.05923333 | 0.0146051 | 0.05923333 | 0.01468726 | 0.05913333 | 0.01467931 | 0.05906667 | 0.01458546 | 0.05913333 | 0.01461286 | 0.05936667 | 0.01486704 | 0.0594 | 0.01484745 | 0.05943333 | 0.01482798 | 0.05956667 | 0.01471877 | 0.0595 | 0.01455816 | 0.05936667 | 0.01473416 | 0.0595 | 0.01491398 | 0.05933333 | 0.01474592 | 0.05936667 | 0.01473416 | 0.05956667 | 0.01474253 | 0.05973333 | 0.01491092 | 0.0596 | 0.01486405 | 0.0596 | 0.01471485 | 0.05983333 | 0.01476174 | 0.05983333 | 0.01467931 | 0.05973333 | 0.01467182 | 0.05973333 | 0.01482011 | 0.05966667 | 0.01466795 | 0.05976667 | 0.01465977 | 0.05993333 | 0.0150276 | 0.06003333 | 0.01490242 | 0.06 | 0.01484745 | 0.06003333 | 0.01487287 | 0.0601 | 0.01477317 | 0.05996667 | 0.01480053 | 0.05993333 | 0.01482011 | 0.06006667 | 0.01501562 | 0.06 | 0.01499622 | 0.0599 | 0.01493006 | 0.05986667 | 0.01488317 | 0.06003333 | 0.01496871 | 0.0602 | 0.01498822 | 0.06023333 | 0.01497695 | 0.06013333 | 0.01491092 | 0.06013333 | 0.01490242 | 0.0602 | 0.015129 | 0.06026667 | 0.01500785 | 0.0604 | 0.0149066 | 0.06036667 | 0.01494129 | 0.06033333 | 0.01482798 | 0.06053333 | 0.01475361 | 0.06053333 | 0.01491092 | 0.06046667 | 0.01509003 | 0.06046667 | 0.01509842 | 0.0606 | 0.01499622 | 0.06063333 | 0.01491092 | 0.0606 | 0.01507072 | 0.06056667 | 0.01515637 | 0.06056667 | 0.01508207 | 0.0607 | 0.01499622 | 0.06073333 | 0.01490242 | 0.06066667 | 0.01494932 | 0.06076667 | 0.01502383 | 0.0609 | 0.01507072 | 0.06093333 | 0.01520095 | 0.06093333 | 0.01519218 | 0.061 | 0.01513693 | 0.061 | 0.01513693 | 0.061 | 0.01527765 | 0.0609 | 0.01535209 | 0.06093333 | 0.01524256 | 0.0608 | 0.0149218 | 0.06086667 | 0.01516451 | 0.06093333 | 0.01525829 | 0.06076667 | 0.01509003
575 | 0.05343333 | 0.01324194 | 0.0538 | 0.01320909 | 0.0542 | 0.01315067 | 0.05423333 | 0.01311522 | 0.05426667 | 0.01322884 | 0.0543 | 0.01342411 | 0.05446667 | 0.01366659 | 0.0545 | 0.01357277 | 0.05463333 | 0.01339685 | 0.05466667 | 0.01351057 | 0.0547 | 0.01356491 | 0.05473333 | 0.01360449 | 0.0548 | 0.0136916 | 0.05483333 | 0.01353768 | 0.05486667 | 0.01351797 | 0.0548 | 0.01361788 | 0.05506667 | 0.01385288 | 0.05513333 | 0.01387332 | 0.0551 | 0.01368527 | 0.05523333 | 0.01353054 | 0.0553 | 0.01355065 | 0.05523333 | 0.01365878 | 0.05526667 | 0.01364462 | 0.05526667 | 0.01364462 | 0.05523333 | 0.01367146 | 0.0552 | 0.01390635 | 0.0553 | 0.01385424 | 0.05553333 | 0.01375266 | 0.0557 | 0.01383932 | 0.0557 | 0.01390635 | 0.05556667 | 0.01385937 | 0.05553333 | 0.01365316 | 0.0559 | 0.0138263 | 0.05583333 | 0.01396026 | 0.0558 | 0.01376542 | 0.05623333 | 0.01397553 | 0.05616667 | 0.01408885 | 0.056 | 0.01405418 | 0.0561 | 0.0139133 | 0.0562 | 0.01377244 | 0.0561 | 0.01386242 | 0.05606667 | 0.01394043 | 0.0562 | 0.01398022 | 0.0562 | 0.01405418 | 0.0564 | 0.01412114 | 0.0565 | 0.01412114 | 0.05653333 | 0.01403432 | 0.05653333 | 0.01390931 | 0.05666667 | 0.01416318 | 0.0567 | 0.01413577 | 0.0565 | 0.01392863 | 0.0566 | 0.01412822 | 0.05666667 | 0.01408127 | 0.05656667 | 0.01402244 | 0.0568 | 0.01422697 | 0.05683333 | 0.01419914 | 0.05676667 | 0.01415541 | 0.05663333 | 0.01416812 | 0.0567 | 0.01433597 | 0.05686667 | 0.01428223 | 0.05693333 | 0.01424203 | 0.05703333 | 0.01417517 | 0.05703333 | 0.01410847 | 0.0571 | 0.01406935 | 0.0569 | 0.01420235 | 0.0569 | 0.01435897 | 0.05713333 | 0.01427383 | 0.05703333 | 0.01432348 | 0.05706667 | 0.01437042 | 0.05713333 | 0.01447212 | 0.057 | 0.01434317 | 0.05723333 | 0.01432348 | 0.05756667 | 0.0143783 | 0.0575 | 0.01414379 | 0.05766667 | 0.01431208 | 0.05783333 | 0.01440586 | 0.05753333 | 0.01427383 | 0.05753333 | 0.01435789 | 0.05766667 | 0.01424601 | 0.0576 | 0.01406153 | 0.05766667 | 0.01421509 | 0.05753333 | 0.01439012 | 0.0575 | 0.01419507 | 0.0577 | 0.01426908 | 0.05783333 | 0.01446429 | 0.05793333 | 0.0146051 | 0.05776667 | 0.01422962 | 0.05773333 | 0.01417517 | 0.05766667 | 0.01429623 | 0.05763333 | 0.01419069 | 0.0577 | 0.01435897 | 0.05796667 | 0.01436299 | 0.05793333 | 0.01459779 | 0.05783333 | 0.01461286 | 0.05786667 | 0.01459345 | 0.05786667 | 0.01451903 | 0.05816667 | 0.01451903 | 0.05823333 | 0.01439012 | 0.05803333 | 0.01424929 | 0.05846667 | 0.01459345 | 0.05853333 | 0.01461286 | 0.05833333 | 0.01438294 | 0.0582 | 0.01440995 | 0.0582 | 0.01464036 | 0.05836667 | 0.01487489 | 0.0585 | 0.01506254 | 0.05833333 | 0.01482011 | 0.05823333 | 0.0146051 | 0.05843333 | 0.01467931 | 0.05846667 | 0.01465204 | 0.05843333 | 0.01468726 | 0.0585 | 0.01471485 | 0.0587 | 0.0147325 | 0.05873333 | 0.01471379 | 0.0587 | 0.01464036 | 0.05873333 | 0.01454655 | 0.05866667 | 0.0146019 | 0.05876667 | 0.0146019 | 0.05886667 | 0.01466795 | 0.05886667 | 0.01472624 | 0.05876667 | 0.01471877 | 0.05903333 | 0.01468726 | 0.05906667 | 0.01465977 | 0.0592 | 0.01462486 | 0.05926667 | 0.01473416 | 0.0591 | 0.01471485 | 0.05913333 | 0.0146051 | 0.05906667 | 0.01465977 | 0.05913333 | 0.01482011 | 0.0594 | 0.01475217 | 0.05936667 | 0.01486704 | 0.05923333 | 0.01496871 | 0.05926667 | 0.01480863 | 0.05943333 | 0.01455503 | 0.05953333 | 0.01462107 | 0.05926667 | 0.0146019 | 0.05906667 | 0.01452729 | 0.05936667 | 0.01475135 | 0.05943333 | 0.01477934 | 0.05936667 | 0.01475135 | 0.05916667 | 0.01466795 | 0.05936667 | 0.01488317 | 0.05953333 | 0.01497695 | 0.0593 | 0.01486405 | 0.0594 | 0.01486405 | 0.05956667 | 0.01472624 | 0.0595 | 0.01462486 | 0.05976667 | 0.01466795 | 0.0597 | 0.01493876 | 0.0597 | 0.01506254 | 0.0597 | 0.0149218 | 0.05976667 | 0.01465977 | 0.05966667 | 0.01459345 | 0.05963333 | 0.01474592 | 0.0598 | 0.01498822 | 0.0599 | 0.01506254 | 0.05983333 | 0.01489437 | 0.05996667 | 0.01481718 | 0.06 | 0.01487302 | 0.05996667 | 0.01494932 | 0.05986667 | 0.01493371 | 0.05983333 | 0.01487959 | 0.05996667 | 0.01480053 | 0.0602 | 0.01506254 | 0.06016667 | 0.01515637 | 0.05996667 | 0.01500052 | 0.05993333 | 0.01509444 | 0.06003333 | 0.01504312 | 0.06023333 | 0.01483629 | 0.06026667 | 0.01488317 | 0.06026667 | 0.01494932 | 0.06033333 | 0.01503514 | 0.06046667 | 0.01502383 | 0.06036667 | 0.01495779 | 0.06023333 | 0.01482798 | 0.06006667 | 0.01486704
576 | 0.0527 | 0.01312783 | 0.0531 | 0.01318282 | 0.05333333 | 0.01337668 | 0.05353333 | 0.01338963 | 0.05356667 | 0.01345148 | 0.05376667 | 0.0134366 | 0.05396667 | 0.01351057 | 0.054 | 0.01356491 | 0.05413333 | 0.01346361 | 0.05413333 | 0.01345668 | 0.05406667 | 0.01351057 | 0.0541 | 0.01349839 | 0.05416667 | 0.01353424 | 0.05416667 | 0.01359224 | 0.05423333 | 0.01360449 | 0.0543 | 0.01355753 | 0.05433333 | 0.01367146 | 0.05433333 | 0.01374538 | 0.05446667 | 0.01357088 | 0.05466667 | 0.01350366 | 0.05476667 | 0.01358463 | 0.05476667 | 0.01366659 | 0.05476667 | 0.01373301 | 0.05476667 | 0.01365878 | 0.05473333 | 0.01369412 | 0.0548 | 0.01378792 | 0.05486667 | 0.01374951 | 0.05486667 | 0.01368365 | 0.05493333 | 0.01369412 | 0.0551 | 0.0137135 | 0.05513333 | 0.01382687 | 0.05513333 | 0.01388628 | 0.0552 | 0.01392073 | 0.05506667 | 0.01403076 | 0.05533333 | 0.01381239 | 0.05523333 | 0.01367146 | 0.05506667 | 0.01403076 | 0.0554 | 0.01412822 | 0.05536667 | 0.01364462 | 0.05543333 | 0.01358537 | 0.05543333 | 0.01380588 | 0.0555 | 0.01384654 | 0.05553333 | 0.01403432 | 0.05553333 | 0.01403432 | 0.05553333 | 0.01361968 | 0.05566667 | 0.01365145 | 0.0558 | 0.01383932 | 0.056 | 0.01412822 | 0.05596667 | 0.01408885 | 0.05593333 | 0.01397553 | 0.05593333 | 0.01384325 | 0.05613333 | 0.01398388 | 0.05603333 | 0.01404192 | 0.05586667 | 0.01400032 | 0.05603333 | 0.01410847 | 0.05596667 | 0.01423759 | 0.056 | 0.01420235 | 0.0561 | 0.01405418 | 0.05613333 | 0.01388628 | 0.0561 | 0.01392073 | 0.0561 | 0.013995 | 0.0562 | 0.01398738 | 0.05646667 | 0.01392033 | 0.05643333 | 0.01416812 | 0.05633333 | 0.01397553 | 0.05646667 | 0.0140146 | 0.05673333 | 0.01439012 | 0.0566 | 0.01413577 | 0.0566 | 0.01406153 | 0.0566 | 0.01412822 | 0.0567 | 0.01420235 | 0.0567 | 0.01420235 | 0.05683333 | 0.01417517 | 0.0569 | 0.01420235 | 0.05683333 | 0.01410847 | 0.05663333 | 0.01411626 | 0.0567 | 0.01426908 | 0.0567 | 0.01418826 | 0.05666667 | 0.01422213 | 0.05676667 | 0.01423759 | 0.05686667 | 0.01423759 | 0.0571 | 0.01420235 | 0.05733333 | 0.01425701 | 0.0572 | 0.01434317 | 0.05706667 | 0.0143783 | 0.05716667 | 0.01422962 | 0.05716667 | 0.01416318 | 0.057 | 0.01427655 | 0.05703333 | 0.01431604 | 0.0573 | 0.01428449 | 0.05733333 | 0.01426519 | 0.05723333 | 0.01433977 | 0.0572 | 0.01448401 | 0.05726667 | 0.01437042 | 0.05726667 | 0.0143783 | 0.05733333 | 0.01454655 | 0.05743333 | 0.01454655 | 0.05756667 | 0.01444468 | 0.0577 | 0.01434317 | 0.05776667 | 0.01416318 | 0.0577 | 0.01422697 | 0.05773333 | 0.01433977 | 0.05753333 | 0.01439776 | 0.05763333 | 0.01454655 | 0.05783333 | 0.01462107 | 0.05766667 | 0.01451122 | 0.05763333 | 0.01439776 | 0.05763333 | 0.01448915 | 0.0577 | 0.01464036 | 0.05773333 | 0.01447212 | 0.05776667 | 0.01438665 | 0.05796667 | 0.01452729 | 0.05806667 | 0.01446129 | 0.05806667 | 0.01446129 | 0.05803333 | 0.01440586 | 0.05796667 | 0.01444468 | 0.058 | 0.01457418 | 0.0582 | 0.01464878 | 0.05803333 | 0.01447212 | 0.05796667 | 0.01451903 | 0.05813333 | 0.01453853 | 0.05813333 | 0.0143314 | 0.05813333 | 0.01425701 | 0.05806667 | 0.01439545 | 0.05826667 | 0.01467659 | 0.05823333 | 0.01462107 | 0.05806667 | 0.01452729 | 0.05803333 | 0.01439776 | 0.0583 | 0.01462486 | 0.05843333 | 0.01482011 | 0.05846667 | 0.01487489 | 0.0584 | 0.01471485 | 0.05843333 | 0.01467931 | 0.05843333 | 0.01475361 | 0.0584 | 0.01470669 | 0.0584 | 0.01477317 | 0.0585 | 0.01477317 | 0.05856667 | 0.0146108 | 0.0586 | 0.0147982 | 0.05863333 | 0.01483629 | 0.0586 | 0.01465765 | 0.05863333 | 0.01462973 | 0.0586 | 0.0147325 | 0.05866667 | 0.01474253 | 0.05873333 | 0.01468726 | 0.05886667 | 0.01473416 | 0.05896667 | 0.01494932 | 0.05883333 | 0.01482011 | 0.05886667 | 0.01471877 | 0.0589 | 0.01471485 | 0.05893333 | 0.01469565 | 0.05896667 | 0.01480053 | 0.0591 | 0.0149066 | 0.0591 | 0.01485553 | 0.0591 | 0.01493876 | 0.05916667 | 0.01495779 | 0.05903333 | 0.01482011 | 0.0592 | 0.01478107 | 0.0593 | 0.01486405 | 0.0594 | 0.01493876 | 0.05933333 | 0.01483629 | 0.05943333 | 0.01476174 | 0.05956667 | 0.01503248 | 0.0595 | 0.01521994 | 0.0594 | 0.01529466 | 0.05936667 | 0.01509842 | 0.0594 | 0.01486405 | 0.05933333 | 0.01469565 | 0.05926667 | 0.01466795 | 0.05953333 | 0.01497695 | 0.05953333 | 0.01503514 | 0.05956667 | 0.01493371 | 0.0596 | 0.01484745 | 0.05956667 | 0.01487489 | 0.05953333 | 0.01490242 | 0.05936667 | 0.01487489
577 | 0.05216667 | 0.01300701 | 0.05256667 | 0.01322884 | 0.053 | 0.01334991 | 0.05306667 | 0.0132957 | 0.05316667 | 0.01330297 | 0.05336667 | 0.01330297 | 0.0535 | 0.01341666 | 0.05343333 | 0.01339685 | 0.0533 | 0.01342411 | 0.05343333 | 0.01353054 | 0.0535 | 0.01334266 | 0.05353333 | 0.01325603 | 0.05373333 | 0.01325603 | 0.05373333 | 0.01332275 | 0.0537 | 0.01341666 | 0.05356667 | 0.01351797 | 0.05376667 | 0.01346832 | 0.0539 | 0.01350654 | 0.054 | 0.01362449 | 0.0539 | 0.0134097 | 0.05403333 | 0.01346361 | 0.0542 | 0.01363916 | 0.05406667 | 0.01365878 | 0.05406667 | 0.01358463 | 0.05416667 | 0.0134366 | 0.05426667 | 0.01357751 | 0.05426667 | 0.01358463 | 0.05423333 | 0.01361184 | 0.05426667 | 0.01364462 | 0.0544 | 0.01355753 | 0.05436667 | 0.01360033 | 0.05456667 | 0.01358463 | 0.05463333 | 0.01367146 | 0.05453333 | 0.01383482 | 0.05463333 | 0.01369412 | 0.05486667 | 0.01366659 | 0.05493333 | 0.01367853 | 0.05483333 | 0.01389348 | 0.05483333 | 0.01390116 | 0.0549 | 0.01392073 | 0.05493333 | 0.01390116 | 0.055 | 0.01384654 | 0.055 | 0.01370572 | 0.055 | 0.0137135 | 0.05516667 | 0.01381553 | 0.0552 | 0.0137135 | 0.0552 | 0.01370572 | 0.0552 | 0.0139133 | 0.05533333 | 0.01396766 | 0.05536667 | 0.0137996 | 0.0552 | 0.01363916 | 0.05533333 | 0.01376864 | 0.0553 | 0.01385424 | 0.0553 | 0.01376542 | 0.05553333 | 0.01396766 | 0.0555 | 0.0140207 | 0.05563333 | 0.01384325 | 0.0557 | 0.01392863 | 0.0557 | 0.01400309 | 0.05563333 | 0.01405853 | 0.05556667 | 0.0139648 | 0.0555 | 0.01400309 | 0.05553333 | 0.01398388 | 0.05573333 | 0.01378655 | 0.0558 | 0.01386242 | 0.0558 | 0.01400309 | 0.05596667 | 0.01408885 | 0.05606667 | 0.0139562 | 0.0561 | 0.013937 | 0.0561 | 0.01407764 | 0.0559 | 0.013937 | 0.05593333 | 0.01392703 | 0.0562 | 0.013937 | 0.05633333 | 0.01404999 | 0.0562 | 0.01400309 | 0.0561 | 0.013937 | 0.05633333 | 0.01400198 | 0.05636667 | 0.01411437 | 0.0564 | 0.01421009 | 0.0563 | 0.01441735 | 0.05636667 | 0.0143783 | 0.0565 | 0.01421009 | 0.0565 | 0.01413577 | 0.05656667 | 0.01423759 | 0.0565 | 0.01435084 | 0.05656667 | 0.01443707 | 0.05663333 | 0.01447212 | 0.0566 | 0.01436756 | 0.05656667 | 0.01418011 | 0.05673333 | 0.01420806 | 0.0568 | 0.01428449 | 0.0568 | 0.01434317 | 0.05686667 | 0.01451122 | 0.05663333 | 0.01439012 | 0.05653333 | 0.01425701 | 0.0568 | 0.0142183 | 0.0568 | 0.0142183 | 0.05673333 | 0.01428293 | 0.05683333 | 0.01413325 | 0.05693333 | 0.01432348 | 0.05693333 | 0.01439012 | 0.057 | 0.01434317 | 0.057 | 0.01420235 | 0.0571 | 0.01413577 | 0.05706667 | 0.01418011 | 0.05693333 | 0.01424929 | 0.05703333 | 0.01410114 | 0.05713333 | 0.01410114 | 0.05743333 | 0.01454655 | 0.0573 | 0.01450816 | 0.0572 | 0.01450816 | 0.05733333 | 0.01474592 | 0.05736667 | 0.01444468 | 0.0573 | 0.01435897 | 0.05733333 | 0.01432348 | 0.05736667 | 0.01416318 | 0.05733333 | 0.01427383 | 0.05753333 | 0.01441442 | 0.0576 | 0.01449966 | 0.05756667 | 0.01451903 | 0.0576 | 0.01442521 | 0.05766667 | 0.01431208 | 0.05766667 | 0.0143783 | 0.0576 | 0.01449966 | 0.0577 | 0.01458287 | 0.05756667 | 0.01465977 | 0.0576 | 0.01462486 | 0.0578 | 0.01455816 | 0.05796667 | 0.01465204 | 0.058 | 0.01477317 | 0.05803333 | 0.01474592 | 0.05803333 | 0.01448041 | 0.05803333 | 0.01440586 | 0.058 | 0.01449161 | 0.058 | 0.01449966 | 0.05793333 | 0.01454655 | 0.05796667 | 0.01451903 | 0.0582 | 0.01456594 | 0.0582 | 0.01455083 | 0.05813333 | 0.0146051 | 0.05816667 | 0.01480863 | 0.0582 | 0.0147982 | 0.0583 | 0.01464878 | 0.0583 | 0.01464036 | 0.0583 | 0.01457418 | 0.05826667 | 0.01452729 | 0.05813333 | 0.01461286 | 0.05823333 | 0.01469565 | 0.0583 | 0.01464878 | 0.05833333 | 0.01462107 | 0.05833333 | 0.01462973 | 0.05823333 | 0.01463884 | 0.05823333 | 0.01455503 | 0.05833333 | 0.01462107 | 0.0584 | 0.01464878 | 0.05843333 | 0.01462107 | 0.05836667 | 0.01452729 | 0.05863333 | 0.01462973 | 0.05886667 | 0.01474253 | 0.05883333 | 0.01490242 | 0.0587 | 0.01472345 | 0.05873333 | 0.01455503 | 0.05876667 | 0.01466795 | 0.0588 | 0.01471485 | 0.0588 | 0.0147982 | 0.0589 | 0.01486405 | 0.0587 | 0.01483981 | 0.0587 | 0.01477317 | 0.0588 | 0.01471485 | 0.0588 | 0.01472345 | 0.05883333 | 0.01483629 | 0.05893333 | 0.01490242 | 0.05896667 | 0.01487489 | 0.0591 | 0.01486405 | 0.05903333 | 0.01485425 | 0.05866667 | 0.01474253
578 | 0.05153333 | 0.01281908 | 0.05206667 | 0.01294716 | 0.05253333 | 0.01313147 | 0.05246667 | 0.01309563 | 0.05246667 | 0.01310377 | 0.05256667 | 0.01317835 | 0.05266667 | 0.01344379 | 0.0529 | 0.01334991 | 0.05293333 | 0.01333025 | 0.05293333 | 0.01345668 | 0.053 | 0.01340323 | 0.05293333 | 0.01331574 | 0.0529 | 0.01298024 | 0.053 | 0.01305399 | 0.05286667 | 0.01338515 | 0.053 | 0.01343205 | 0.0531 | 0.01336588 | 0.05303333 | 0.01333825 | 0.0531 | 0.01327579 | 0.05326667 | 0.01322884 | 0.0533 | 0.01314255 | 0.05323333 | 0.01313147 | 0.0534 | 0.01334991 | 0.0537 | 0.01347689 | 0.05376667 | 0.01350366 | 0.05353333 | 0.01347104 | 0.05333333 | 0.01361968 | 0.0536 | 0.01340323 | 0.05376667 | 0.0132364 | 0.0539 | 0.01336588 | 0.05416667 | 0.01344379 | 0.05416667 | 0.01373301 | 0.05373333 | 0.01353768 | 0.05363333 | 0.01339685 | 0.05383333 | 0.01332275 | 0.05413333 | 0.01347104 | 0.0541 | 0.01349839 | 0.05403333 | 0.01340456 | 0.05416667 | 0.01345965 | 0.05423333 | 0.01347104 | 0.05416667 | 0.01365878 | 0.05433333 | 0.01381239 | 0.05443333 | 0.01366488 | 0.05453333 | 0.01352389 | 0.0545 | 0.01349074 | 0.05426667 | 0.01344379 | 0.05443333 | 0.01330923 | 0.0546 | 0.01348357 | 0.05466667 | 0.01365145 | 0.05476667 | 0.01365145 | 0.0548 | 0.01362449 | 0.05493333 | 0.01381939 | 0.0547 | 0.01386242 | 0.05463333 | 0.01362799 | 0.05476667 | 0.01373301 | 0.05486667 | 0.01365878 | 0.05493333 | 0.01354531 | 0.05506667 | 0.01352586 | 0.05506667 | 0.01358463 | 0.05506667 | 0.01365145 | 0.05503333 | 0.01370264 | 0.05493333 | 0.01391793 | 0.0551 | 0.01384654 | 0.05516667 | 0.0137996 | 0.05503333 | 0.01381939 | 0.05506667 | 0.0138738 | 0.0554 | 0.01386242 | 0.05533333 | 0.01390116 | 0.0553 | 0.01400309 | 0.05543333 | 0.01404999 | 0.05523333 | 0.01382687 | 0.05526667 | 0.01386635 | 0.05533333 | 0.01410847 | 0.05536667 | 0.01400722 | 0.0555 | 0.01405418 | 0.0555 | 0.01414379 | 0.0557 | 0.0140207 | 0.05563333 | 0.01376864 | 0.05556667 | 0.01373301 | 0.05553333 | 0.01388628 | 0.05563333 | 0.0140272 | 0.05566667 | 0.01400032 | 0.0558 | 0.01383932 | 0.0559 | 0.01390635 | 0.05596667 | 0.01379235 | 0.05593333 | 0.01360449 | 0.05583333 | 0.01374538 | 0.0558 | 0.01400309 | 0.05603333 | 0.01410847 | 0.0558 | 0.01398022 | 0.05596667 | 0.01408127 | 0.0562 | 0.01405418 | 0.05603333 | 0.01403432 | 0.05596667 | 0.01402244 | 0.0561 | 0.013995 | 0.05626667 | 0.01409689 | 0.05623333 | 0.01404999 | 0.0563 | 0.01407764 | 0.05643333 | 0.01427383 | 0.05636667 | 0.01409689 | 0.05636667 | 0.01394043 | 0.05616667 | 0.01402244 | 0.05616667 | 0.01415541 | 0.05633333 | 0.01417517 | 0.0563 | 0.01435897 | 0.05626667 | 0.01423759 | 0.0564 | 0.01412822 | 0.05643333 | 0.0141827 | 0.05656667 | 0.01409689 | 0.0566 | 0.01406153 | 0.05666667 | 0.01407417 | 0.0567 | 0.01426908 | 0.05673333 | 0.01412453 | 0.05683333 | 0.01412453 | 0.05683333 | 0.0143314 | 0.0568 | 0.01442521 | 0.05676667 | 0.01431208 | 0.05663333 | 0.01420806 | 0.05673333 | 0.01433977 | 0.05696667 | 0.01451903 | 0.0571 | 0.01463238 | 0.05706667 | 0.01438665 | 0.05686667 | 0.01431208 | 0.05686667 | 0.01422962 | 0.05696667 | 0.01422962 | 0.057 | 0.01427655 | 0.0571 | 0.01428449 | 0.05743333 | 0.01428293 | 0.05723333 | 0.01439012 | 0.05716667 | 0.01436299 | 0.0572 | 0.01415227 | 0.0572 | 0.01442521 | 0.05716667 | 0.01451122 | 0.05716667 | 0.01436299 | 0.05733333 | 0.0143314 | 0.05736667 | 0.01424601 | 0.05733333 | 0.01428293 | 0.05736667 | 0.0146108 | 0.05733333 | 0.01449835 | 0.05726667 | 0.01439545 | 0.0573 | 0.01469172 | 0.05746667 | 0.01457791 | 0.05743333 | 0.01453853 | 0.0573 | 0.01454396 | 0.0574 | 0.01434317 | 0.05756667 | 0.01436299 | 0.05763333 | 0.01459094 | 0.0578 | 0.01464036 | 0.05783333 | 0.01462973 | 0.05773333 | 0.01454655 | 0.05763333 | 0.01425701 | 0.0577 | 0.0142183 | 0.05773333 | 0.0143486 | 0.05783333 | 0.01455503 | 0.0579 | 0.01449966 | 0.05796667 | 0.0143783 | 0.0579 | 0.01456594 | 0.05783333 | 0.01476174 | 0.058 | 0.01478107 | 0.05816667 | 0.01466795 | 0.058 | 0.01462486 | 0.05783333 | 0.01452385 | 0.05776667 | 0.014289 | 0.05803333 | 0.01446429 | 0.05806667 | 0.0146019 | 0.0582 | 0.01457418 | 0.0582 | 0.01456594 | 0.05816667 | 0.01459345 | 0.05833333 | 0.01453853 | 0.05826667 | 0.01451122 | 0.0582 | 0.01456594 | 0.0583 | 0.01455816 | 0.0584 | 0.01485553 | 0.0582 | 0.01493876 | 0.0582 | 0.01470669 | 0.0581 | 0.01456594
579 | 0.05086667 | 0.01279905 | 0.05126667 | 0.01279905 | 0.05153333 | 0.0128261 | 0.0517 | 0.0129941 | 0.0516 | 0.01314255 | 0.05176667 | 0.01307423 | 0.0519 | 0.01298024 | 0.05206667 | 0.01302135 | 0.0522 | 0.01300179 | 0.052 | 0.01292001 | 0.0521 | 0.01306088 | 0.0523 | 0.01313494 | 0.05246667 | 0.01316215 | 0.05236667 | 0.0131548 | 0.0523 | 0.01320909 | 0.05236667 | 0.01317 | 0.0526 | 0.01335764 | 0.05276667 | 0.0132957 | 0.0526 | 0.01327579 | 0.05253333 | 0.01318947 | 0.05263333 | 0.01311522 | 0.0527 | 0.01313494 | 0.05283333 | 0.01318947 | 0.0529 | 0.01329135 | 0.05303333 | 0.01325603 | 0.05303333 | 0.01333025 | 0.0529 | 0.01335764 | 0.053 | 0.01327579 | 0.05313333 | 0.01326382 | 0.0532 | 0.01343205 | 0.05323333 | 0.01339685 | 0.05303333 | 0.01317481 | 0.05323333 | 0.01318947 | 0.05323333 | 0.01341276 | 0.0534 | 0.01348357 | 0.05346667 | 0.0133697 | 0.05346667 | 0.01344379 | 0.05346667 | 0.01357751 | 0.05353333 | 0.01359763 | 0.05353333 | 0.01345668 | 0.05343333 | 0.01339685 | 0.0536 | 0.01363158 | 0.05373333 | 0.01361184 | 0.0538 | 0.01357277 | 0.05383333 | 0.01354531 | 0.0538 | 0.01349839 | 0.0537 | 0.01357277 | 0.0536 | 0.01355753 | 0.05376667 | 0.01351797 | 0.0538 | 0.01350654 | 0.0539 | 0.0133746 | 0.05396667 | 0.01365878 | 0.0541 | 0.01377244 | 0.05423333 | 0.01381939 | 0.0541 | 0.01356491 | 0.05416667 | 0.01365878 | 0.05433333 | 0.01382687 | 0.05426667 | 0.0137996 | 0.05426667 | 0.0137996 | 0.0543 | 0.01377994 | 0.05436667 | 0.01365878 | 0.05436667 | 0.01365878 | 0.05436667 | 0.01365878 | 0.05436667 | 0.01386635 | 0.05446667 | 0.01374951 | 0.05456667 | 0.01374951 | 0.05466667 | 0.0137996 | 0.0546 | 0.01377244 | 0.05456667 | 0.01394808 | 0.0547 | 0.013995 | 0.05473333 | 0.01376864 | 0.0547 | 0.01385424 | 0.05476667 | 0.01385937 | 0.05486667 | 0.0137996 | 0.05483333 | 0.01383482 | 0.05486667 | 0.01380732 | 0.0548 | 0.01384654 | 0.05486667 | 0.0138738 | 0.0549 | 0.01392073 | 0.05483333 | 0.01403432 | 0.05493333 | 0.01390116 | 0.05503333 | 0.01382687 | 0.05503333 | 0.01389348 | 0.05503333 | 0.01390116 | 0.05506667 | 0.01402244 | 0.0551 | 0.01414379 | 0.05513333 | 0.01405853 | 0.0552 | 0.01407764 | 0.05526667 | 0.01409689 | 0.05543333 | 0.01412453 | 0.0554 | 0.01400309 | 0.05533333 | 0.01397553 | 0.05546667 | 0.01415541 | 0.05543333 | 0.01389348 | 0.05543333 | 0.01383482 | 0.0558 | 0.01416121 | 0.05556667 | 0.01409689 | 0.0556 | 0.013995 | 0.0558 | 0.01401166 | 0.05566667 | 0.0139648 | 0.05563333 | 0.01413325 | 0.0557 | 0.01429289 | 0.0556 | 0.01401166 | 0.0556 | 0.01400309 | 0.05566667 | 0.0141054 | 0.0557 | 0.01401166 | 0.05583333 | 0.01404999 | 0.05586667 | 0.01423759 | 0.0559 | 0.01442521 | 0.05586667 | 0.01430392 | 0.05593333 | 0.01419069 | 0.0561 | 0.01415227 | 0.05606667 | 0.01403955 | 0.05606667 | 0.01403955 | 0.0561 | 0.01422697 | 0.056 | 0.01428449 | 0.05606667 | 0.01422962 | 0.05606667 | 0.01416318 | 0.0562 | 0.01435084 | 0.05623333 | 0.01432348 | 0.05616667 | 0.0143783 | 0.0563 | 0.01436756 | 0.0563 | 0.01435897 | 0.0562 | 0.01435084 | 0.0563 | 0.01428449 | 0.0564 | 0.01416121 | 0.0564 | 0.0141805 | 0.0565 | 0.01429289 | 0.05646667 | 0.01430392 | 0.05643333 | 0.0143314 | 0.0566 | 0.0142183 | 0.05653333 | 0.01438294 | 0.0566 | 0.01435084 | 0.05673333 | 0.01420806 | 0.0566 | 0.01428449 | 0.05663333 | 0.01425701 | 0.0567 | 0.01421009 | 0.0567 | 0.01427655 | 0.0568 | 0.01428449 | 0.05686667 | 0.01431208 | 0.0569 | 0.01455816 | 0.05683333 | 0.01453096 | 0.05683333 | 0.01447212 | 0.0568 | 0.01422697 | 0.05683333 | 0.01419914 | 0.05676667 | 0.01424601 | 0.05676667 | 0.01423759 | 0.057 | 0.01435897 | 0.05703333 | 0.01433977 | 0.05693333 | 0.01427383 | 0.05716667 | 0.0146019 | 0.0572 | 0.01449161 | 0.0571 | 0.01427655 | 0.05706667 | 0.01423759 | 0.05696667 | 0.01439545 | 0.05713333 | 0.01441442 | 0.0571 | 0.0142361 | 0.05726667 | 0.01452729 | 0.05733333 | 0.01467931 | 0.0573 | 0.01456594 | 0.05723333 | 0.01467182 | 0.0573 | 0.0146178 | 0.0574 | 0.01455816 | 0.0573 | 0.01455816 | 0.0573 | 0.01464036 | 0.05746667 | 0.01459345 | 0.05756667 | 0.0146019 | 0.05743333 | 0.01456396 | 0.05743333 | 0.01441442 | 0.05746667 | 0.01472624 | 0.05753333 | 0.01475361 | 0.0576 | 0.01471485 | 0.0577 | 0.01458287 | 0.05766667 | 0.0146019 | 0.05753333 | 0.01469565 | 0.05733333 | 0.01454655
580 | 0.05043333 | 0.0127594 | 0.05083333 | 0.01296697 | 0.0512 | 0.01320177 | 0.05116667 | 0.01293995 | 0.0514 | 0.01292749 | 0.05163333 | 0.01298238 | 0.05166667 | 0.01308799 | 0.0517 | 0.01306088 | 0.0517 | 0.01292749 | 0.05163333 | 0.01284169 | 0.05166667 | 0.01302928 | 0.0517 | 0.01313494 | 0.0517 | 0.01313494 | 0.05173333 | 0.01337668 | 0.0518 | 0.01332967 | 0.0518 | 0.01287815 | 0.05203333 | 0.01298238 | 0.0523 | 0.01290659 | 0.05213333 | 0.01310098 | 0.05206667 | 0.01316215 | 0.0521 | 0.01314255 | 0.0522 | 0.01306828 | 0.05226667 | 0.0131548 | 0.05233333 | 0.01310784 | 0.05236667 | 0.01317 | 0.0526 | 0.01335764 | 0.05246667 | 0.01317 | 0.0522 | 0.01315928 | 0.0523 | 0.01342411 | 0.0526 | 0.01336588 | 0.0528 | 0.01336588 | 0.0527 | 0.01335764 | 0.05283333 | 0.01340456 | 0.0529 | 0.01334991 | 0.05273333 | 0.01333025 | 0.0528 | 0.01329987 | 0.05283333 | 0.01327211 | 0.0528 | 0.01334991 | 0.0528 | 0.01333592 | 0.053 | 0.01332967 | 0.05313333 | 0.01339685 | 0.0533 | 0.01323405 | 0.05323333 | 0.01333825 | 0.0532 | 0.01356491 | 0.0532 | 0.0137135 | 0.0531 | 0.01358111 | 0.0531 | 0.01343205 | 0.0531 | 0.01343205 | 0.0532 | 0.01358111 | 0.0534 | 0.01358111 | 0.05353333 | 0.01348736 | 0.05363333 | 0.01342146 | 0.05373333 | 0.01341276 | 0.0536 | 0.01358111 | 0.05356667 | 0.01367488 | 0.0536 | 0.0137135 | 0.05363333 | 0.01368608 | 0.05366667 | 0.01366659 | 0.0537 | 0.01358111 | 0.0537 | 0.01344049 | 0.05366667 | 0.01345148 | 0.05373333 | 0.01354531 | 0.0538 | 0.0137135 | 0.05393333 | 0.01383482 | 0.0539 | 0.01363916 | 0.05406667 | 0.01351797 | 0.05423333 | 0.01362799 | 0.05416667 | 0.01367488 | 0.0542 | 0.0137135 | 0.0541 | 0.01377994 | 0.05406667 | 0.01380732 | 0.054 | 0.01386242 | 0.0541 | 0.01378792 | 0.05423333 | 0.01378655 | 0.05423333 | 0.01392703 | 0.05436667 | 0.01388172 | 0.05436667 | 0.01380732 | 0.05443333 | 0.01376864 | 0.0545 | 0.01386242 | 0.05456667 | 0.01407417 | 0.0546 | 0.0139133 | 0.05453333 | 0.01374538 | 0.05433333 | 0.01368608 | 0.05456667 | 0.01382421 | 0.05476667 | 0.0139648 | 0.05483333 | 0.01398388 | 0.05463333 | 0.01384325 | 0.0546 | 0.0138802 | 0.05473333 | 0.01384325 | 0.05473333 | 0.01389348 | 0.0548 | 0.01385424 | 0.05486667 | 0.01388172 | 0.05486667 | 0.0138738 | 0.0549 | 0.0139133 | 0.05496667 | 0.01402244 | 0.0551 | 0.01401166 | 0.0551 | 0.01394585 | 0.0551 | 0.013937 | 0.05503333 | 0.01412453 | 0.05503333 | 0.01419069 | 0.05513333 | 0.01403432 | 0.05516667 | 0.01386635 | 0.05526667 | 0.01394043 | 0.0552 | 0.01392073 | 0.05513333 | 0.01390931 | 0.0553 | 0.01409563 | 0.0552 | 0.01416121 | 0.05516667 | 0.01409689 | 0.05526667 | 0.0141054 | 0.0553 | 0.0142183 | 0.05543333 | 0.01419069 | 0.0556 | 0.01415227 | 0.05563333 | 0.01419069 | 0.05556667 | 0.01409689 | 0.05543333 | 0.01390931 | 0.0557 | 0.0140864 | 0.0558 | 0.01407764 | 0.05553333 | 0.01413325 | 0.05556667 | 0.01431208 | 0.05573333 | 0.01411626 | 0.05573333 | 0.01398388 | 0.05593333 | 0.01424929 | 0.056 | 0.01405418 | 0.05586667 | 0.01403076 | 0.05593333 | 0.01413325 | 0.056 | 0.01422697 | 0.05606667 | 0.01423759 | 0.05603333 | 0.01411626 | 0.05603333 | 0.01419069 | 0.056 | 0.01435897 | 0.05593333 | 0.01453853 | 0.05603333 | 0.01440586 | 0.05616667 | 0.01416318 | 0.0562 | 0.01414379 | 0.05606667 | 0.0143783 | 0.056 | 0.01458287 | 0.0562 | 0.01449966 | 0.05636667 | 0.01432977 | 0.05626667 | 0.01432069 | 0.05626667 | 0.01431208 | 0.0563 | 0.01422697 | 0.05626667 | 0.01424601 | 0.05626667 | 0.01423759 | 0.05636667 | 0.01423759 | 0.05646667 | 0.01437042 | 0.05653333 | 0.0143314 | 0.0565 | 0.0142361 | 0.05643333 | 0.01421744 | 0.05646667 | 0.01426425 | 0.05653333 | 0.01435789 | 0.05653333 | 0.0143486 | 0.05653333 | 0.01441442 | 0.05666667 | 0.01445276 | 0.05676667 | 0.01432069 | 0.05666667 | 0.01430392 | 0.05656667 | 0.0143783 | 0.05673333 | 0.01427383 | 0.05693333 | 0.01427383 | 0.0569 | 0.01446121 | 0.05676667 | 0.01427406 | 0.05686667 | 0.01432977 | 0.0569 | 0.01435897 | 0.05673333 | 0.01441442 | 0.0567 | 0.01443353 | 0.05693333 | 0.01446429 | 0.05703333 | 0.01462107 | 0.05703333 | 0.01477032 | 0.05703333 | 0.0147045 | 0.0571 | 0.01450816 | 0.0569 | 0.01456594 | 0.05696667 | 0.01467659 | 0.05716667 | 0.01467659 | 0.0572 | 0.01464036 | 0.05726667 | 0.01459345 | 0.05716667 | 0.0146108 | 0.0569 | 0.01450816
581 | 0.04986667 | 0.01257758 | 0.05033333 | 0.01281908 | 0.05083333 | 0.01303389 | 0.0509 | 0.01293548 | 0.05086667 | 0.01290616 | 0.05096667 | 0.0127479 | 0.05086667 | 0.01287306 | 0.05083333 | 0.01297442 | 0.0511 | 0.01283926 | 0.0511 | 0.01290065 | 0.0512 | 0.01298024 | 0.0513 | 0.01306088 | 0.05126667 | 0.01300701 | 0.05126667 | 0.01287306 | 0.05126667 | 0.01295488 | 0.0514 | 0.01313494 | 0.05156667 | 0.01317 | 0.0515 | 0.01320909 | 0.0514 | 0.01305399 | 0.05166667 | 0.01302928 | 0.0516 | 0.0130846 | 0.05166667 | 0.01308799 | 0.05196667 | 0.01330297 | 0.05203333 | 0.01326382 | 0.052 | 0.01306828 | 0.05186667 | 0.01295488 | 0.05186667 | 0.01303772 | 0.052 | 0.01307619 | 0.0519 | 0.01314255 | 0.05203333 | 0.01333025 | 0.05226667 | 0.01336272 | 0.05223333 | 0.01338291 | 0.05233333 | 0.01325603 | 0.0524 | 0.01320177 | 0.05233333 | 0.01318189 | 0.0523 | 0.01320177 | 0.05233333 | 0.01317481 | 0.05236667 | 0.01322178 | 0.0525 | 0.01313494 | 0.05263333 | 0.01310784 | 0.05256667 | 0.01317 | 0.05263333 | 0.01319756 | 0.0527 | 0.01335764 | 0.05273333 | 0.01347104 | 0.05266667 | 0.0132364 | 0.0528 | 0.01321691 | 0.05283333 | 0.01340456 | 0.0529 | 0.01369842 | 0.05283333 | 0.01360449 | 0.0528 | 0.01349074 | 0.05273333 | 0.01340456 | 0.05286667 | 0.01359224 | 0.05303333 | 0.01354531 | 0.053 | 0.01350654 | 0.05296667 | 0.01331073 | 0.05306667 | 0.0132957 | 0.05306667 | 0.01351057 | 0.05323333 | 0.01359763 | 0.05336667 | 0.01356474 | 0.05323333 | 0.01359763 | 0.05323333 | 0.01353054 | 0.05336667 | 0.01351057 | 0.05343333 | 0.01353054 | 0.0534 | 0.01355065 | 0.05343333 | 0.01346361 | 0.0534 | 0.01348357 | 0.0533 | 0.01362449 | 0.0535 | 0.01370572 | 0.05356667 | 0.01373301 | 0.05363333 | 0.01373859 | 0.05346667 | 0.01357088 | 0.05356667 | 0.01364462 | 0.05373333 | 0.01373859 | 0.05386667 | 0.01378558 | 0.05393333 | 0.01360449 | 0.05386667 | 0.01359224 | 0.05393333 | 0.01361184 | 0.05406667 | 0.01359224 | 0.05403333 | 0.01361184 | 0.05386667 | 0.01365145 | 0.05383333 | 0.01367146 | 0.054 | 0.0136916 | 0.0542 | 0.01376542 | 0.0541 | 0.01363158 | 0.05406667 | 0.01365878 | 0.0542 | 0.01377244 | 0.05436667 | 0.0137996 | 0.05423333 | 0.01375266 | 0.05406667 | 0.01365878 | 0.05423333 | 0.01362799 | 0.05433333 | 0.01383482 | 0.05443333 | 0.01389348 | 0.05446667 | 0.01372548 | 0.0544 | 0.01376542 | 0.05433333 | 0.01390116 | 0.0547 | 0.01394585 | 0.05463333 | 0.01397553 | 0.05456667 | 0.0138738 | 0.05453333 | 0.01375266 | 0.05463333 | 0.01396026 | 0.05463333 | 0.0140272 | 0.05446667 | 0.01394808 | 0.05466667 | 0.0139562 | 0.05476667 | 0.01386635 | 0.05466667 | 0.01385937 | 0.05473333 | 0.01402054 | 0.0547 | 0.01383932 | 0.05466667 | 0.01380732 | 0.05486667 | 0.01414127 | 0.0551 | 0.01384654 | 0.05513333 | 0.01376864 | 0.0551 | 0.01400309 | 0.05496667 | 0.01408885 | 0.05503333 | 0.01396766 | 0.05503333 | 0.01391793 | 0.055 | 0.01394585 | 0.0551 | 0.01394585 | 0.05526667 | 0.01389012 | 0.05523333 | 0.01397553 | 0.05523333 | 0.01404999 | 0.05516667 | 0.01417141 | 0.0551 | 0.01433597 | 0.0552 | 0.01412822 | 0.05516667 | 0.01403076 | 0.0552 | 0.01416121 | 0.05523333 | 0.01421744 | 0.0553 | 0.01415227 | 0.0554 | 0.01413577 | 0.0553 | 0.01398022 | 0.05533333 | 0.01388628 | 0.05543333 | 0.01397553 | 0.05563333 | 0.01405853 | 0.05563333 | 0.01404999 | 0.05556667 | 0.01393325 | 0.0557 | 0.01413577 | 0.05536667 | 0.0142549 | 0.0552 | 0.01416121 | 0.0555 | 0.01417063 | 0.05556667 | 0.01403076 | 0.0556 | 0.01398738 | 0.05573333 | 0.01416153 | 0.05576667 | 0.01414127 | 0.0556 | 0.0142183 | 0.05576667 | 0.01432069 | 0.05586667 | 0.0143783 | 0.056 | 0.01426908 | 0.0559 | 0.01406935 | 0.05583333 | 0.01425701 | 0.0558 | 0.01436756 | 0.05596667 | 0.01424601 | 0.05593333 | 0.01425701 | 0.056 | 0.0142183 | 0.05606667 | 0.0141054 | 0.05603333 | 0.01417517 | 0.05613333 | 0.01417517 | 0.05603333 | 0.01425701 | 0.05576667 | 0.01422962 | 0.05596667 | 0.0143783 | 0.05616667 | 0.01445276 | 0.0563 | 0.01435084 | 0.05633333 | 0.01438294 | 0.05623333 | 0.01439776 | 0.05633333 | 0.01419914 | 0.0563 | 0.01429289 | 0.05606667 | 0.01441442 | 0.05626667 | 0.01418928 | 0.05643333 | 0.01425701 | 0.0565 | 0.01441735 | 0.05656667 | 0.01450387 | 0.0566 | 0.01441735 | 0.0566 | 0.01435084 | 0.05646667 | 0.01446129 | 0.0565 | 0.01455816 | 0.05663333 | 0.01431604 | 0.05646667 | 0.01423759 | 0.0563 | 0.01427655
582 | 0.04923333 | 0.01246337 | 0.04973333 | 0.01267815 | 0.05006667 | 0.01293995 | 0.0501 | 0.01291304 | 0.0502 | 0.01277211 | 0.05026667 | 0.0127322 | 0.0503 | 0.01285327 | 0.05026667 | 0.01294716 | 0.0504 | 0.0129941 | 0.0506 | 0.01306828 | 0.05056667 | 0.01288056 | 0.05063333 | 0.0127594 | 0.05083333 | 0.01290022 | 0.0508 | 0.01285327 | 0.0508 | 0.01285327 | 0.05093333 | 0.01296697 | 0.05103333 | 0.0128261 | 0.05106667 | 0.01279227 | 0.05096667 | 0.01285958 | 0.05106667 | 0.01293995 | 0.0511 | 0.01307619 | 0.05123333 | 0.01305688 | 0.05113333 | 0.01285025 | 0.05123333 | 0.01298238 | 0.0514 | 0.01313494 | 0.05136667 | 0.01302135 | 0.05136667 | 0.01295488 | 0.05133333 | 0.01284169 | 0.05126667 | 0.01273979 | 0.0515 | 0.01292749 | 0.05146667 | 0.01309563 | 0.05133333 | 0.01290022 | 0.05163333 | 0.01311522 | 0.05173333 | 0.01318947 | 0.0517 | 0.01320909 | 0.05186667 | 0.01330297 | 0.05183333 | 0.01310784 | 0.05163333 | 0.01298238 | 0.05196667 | 0.01332775 | 0.0519 | 0.01328332 | 0.0517 | 0.01320909 | 0.05176667 | 0.0132364 | 0.05196667 | 0.01331073 | 0.05206667 | 0.01331073 | 0.0521 | 0.01327579 | 0.05223333 | 0.01318947 | 0.0523 | 0.01321691 | 0.05236667 | 0.01331899 | 0.05233333 | 0.01341276 | 0.05236667 | 0.01344379 | 0.05243333 | 0.01353054 | 0.0524 | 0.01328332 | 0.05236667 | 0.01324445 | 0.0524 | 0.01335764 | 0.05243333 | 0.01347895 | 0.0526 | 0.01364722 | 0.0527 | 0.0137135 | 0.05253333 | 0.01333825 | 0.05266667 | 0.01331073 | 0.0527 | 0.01335764 | 0.0527 | 0.01342411 | 0.05273333 | 0.01353768 | 0.05276667 | 0.01359224 | 0.0529 | 0.01343205 | 0.05293333 | 0.01332275 | 0.0531 | 0.01341666 | 0.05326667 | 0.01366659 | 0.05296667 | 0.01345148 | 0.05286667 | 0.01345148 | 0.053 | 0.01349839 | 0.05296667 | 0.01337718 | 0.0531 | 0.01350654 | 0.05323333 | 0.01355343 | 0.0532 | 0.01344049 | 0.0532 | 0.01363916 | 0.0533 | 0.01384654 | 0.05343333 | 0.01369412 | 0.05346667 | 0.01365878 | 0.05346667 | 0.01358463 | 0.05343333 | 0.01354531 | 0.05343333 | 0.01361968 | 0.0535 | 0.01363916 | 0.0535 | 0.01363916 | 0.05353333 | 0.01355343 | 0.0536 | 0.01358111 | 0.0537 | 0.01378792 | 0.05376667 | 0.01381553 | 0.0537 | 0.01364722 | 0.05366667 | 0.01345148 | 0.05393333 | 0.01362799 | 0.05383333 | 0.01376041 | 0.0537 | 0.01377244 | 0.05366667 | 0.01379235 | 0.05373333 | 0.01374538 | 0.05383333 | 0.01367853 | 0.05393333 | 0.01376041 | 0.05386667 | 0.01373301 | 0.05393333 | 0.01376041 | 0.05396667 | 0.01389012 | 0.05396667 | 0.0139562 | 0.05406667 | 0.01389012 | 0.05423333 | 0.01378655 | 0.05403333 | 0.01362799 | 0.05393333 | 0.01361968 | 0.054 | 0.01364722 | 0.0541 | 0.01365577 | 0.0542 | 0.0137305 | 0.0544 | 0.01372176 | 0.05433333 | 0.01376041 | 0.0544 | 0.01379638 | 0.05433333 | 0.01377736 | 0.0544 | 0.0137135 | 0.05456667 | 0.0138738 | 0.05456667 | 0.0139648 | 0.05456667 | 0.01382421 | 0.05453333 | 0.01376864 | 0.05453333 | 0.01376864 | 0.05456667 | 0.01389012 | 0.05446667 | 0.01394043 | 0.0546 | 0.01397355 | 0.05453333 | 0.01410847 | 0.0545 | 0.01387107 | 0.05453333 | 0.01398388 | 0.0547 | 0.01398738 | 0.0548 | 0.01379638 | 0.05486667 | 0.0139562 | 0.05503333 | 0.01396026 | 0.05496667 | 0.0140146 | 0.05483333 | 0.01390116 | 0.0548 | 0.01392863 | 0.05486667 | 0.0141054 | 0.0549 | 0.0140864 | 0.05506667 | 0.01402244 | 0.05513333 | 0.01412453 | 0.05503333 | 0.01391793 | 0.05493333 | 0.01391793 | 0.055 | 0.01406935 | 0.0551 | 0.01413577 | 0.05516667 | 0.0140146 | 0.0552 | 0.01392863 | 0.05536667 | 0.01409689 | 0.05526667 | 0.01408885 | 0.05513333 | 0.01410847 | 0.05516667 | 0.01408885 | 0.05533333 | 0.01419069 | 0.05536667 | 0.01418011 | 0.05533333 | 0.0139927 | 0.0554 | 0.01415227 | 0.0555 | 0.01429289 | 0.05563333 | 0.01433977 | 0.05546667 | 0.01416318 | 0.05546667 | 0.01408127 | 0.05543333 | 0.01410847 | 0.0555 | 0.01419507 | 0.05553333 | 0.01410847 | 0.05556667 | 0.01402244 | 0.05566667 | 0.01423759 | 0.05556667 | 0.01417141 | 0.0556 | 0.013995 | 0.0556 | 0.01406935 | 0.05576667 | 0.01424601 | 0.0558 | 0.0142361 | 0.05576667 | 0.01397386 | 0.0558 | 0.01414379 | 0.05576667 | 0.01438665 | 0.05583333 | 0.01448041 | 0.05583333 | 0.01448041 | 0.05593333 | 0.01441442 | 0.05603333 | 0.01428293 | 0.05596667 | 0.01444468 | 0.05606667 | 0.01444468 | 0.05613333 | 0.01441442 | 0.05596667 | 0.0142549 | 0.05603333 | 0.01428293 | 0.0561 | 0.01421009 | 0.05586667 | 0.01416318
583 | 0.0489 | 0.01242337 | 0.04933333 | 0.0124457 | 0.04956667 | 0.01263391 | 0.04976667 | 0.01272513 | 0.04976667 | 0.01275652 | 0.05006667 | 0.01251728 | 0.05026667 | 0.01279227 | 0.05016667 | 0.01280634 | 0.05013333 | 0.01269287 | 0.0501 | 0.01278671 | 0.05016667 | 0.01268183 | 0.05026667 | 0.01260723 | 0.05016667 | 0.01273979 | 0.05013333 | 0.01276723 | 0.05026667 | 0.01288858 | 0.05056667 | 0.01295488 | 0.0507 | 0.01279479 | 0.05073333 | 0.01269287 | 0.0506 | 0.01272871 | 0.05043333 | 0.01289298 | 0.0505 | 0.01277211 | 0.05043333 | 0.01270966 | 0.0506 | 0.01274703 | 0.05073333 | 0.01285025 | 0.05086667 | 0.01294716 | 0.05103333 | 0.01310784 | 0.051 | 0.0129941 | 0.05083333 | 0.01299085 | 0.05093333 | 0.01270966 | 0.051 | 0.01277915 | 0.05116667 | 0.01287306 | 0.05116667 | 0.01303772 | 0.0512 | 0.01315928 | 0.05133333 | 0.01318947 | 0.05123333 | 0.01333025 | 0.05123333 | 0.01313147 | 0.05136667 | 0.01309563 | 0.0516 | 0.01304173 | 0.0515 | 0.01305399 | 0.05133333 | 0.0132809 | 0.05153333 | 0.01321523 | 0.05173333 | 0.01320614 | 0.0517 | 0.01301 | 0.05153333 | 0.01308443 | 0.05176667 | 0.01304667 | 0.0517 | 0.01278671 | 0.05166667 | 0.01281414 | 0.0518 | 0.01324336 | 0.05186667 | 0.01341202 | 0.05203333 | 0.01327211 | 0.05186667 | 0.01325301 | 0.05183333 | 0.01327211 | 0.05193333 | 0.01325603 | 0.05193333 | 0.01326382 | 0.05193333 | 0.01314035 | 0.0519 | 0.01329987 | 0.05223333 | 0.01338291 | 0.05243333 | 0.01345024 | 0.0523 | 0.01326876 | 0.05206667 | 0.01317 | 0.05223333 | 0.01319756 | 0.0523 | 0.01327579 | 0.05243333 | 0.01338963 | 0.0525 | 0.01349074 | 0.05213333 | 0.01332275 | 0.052 | 0.01329135 | 0.05233333 | 0.01313147 | 0.05243333 | 0.01326382 | 0.05246667 | 0.01332775 | 0.05266667 | 0.0131872 | 0.0527 | 0.01335764 | 0.05273333 | 0.01341276 | 0.05283333 | 0.0132809 | 0.05296667 | 0.01324445 | 0.053 | 0.01315067 | 0.05283333 | 0.0132809 | 0.05283333 | 0.01355343 | 0.05273333 | 0.01334674 | 0.05286667 | 0.01316215 | 0.0528 | 0.01343205 | 0.053 | 0.01380531 | 0.05316667 | 0.01381553 | 0.05313333 | 0.01369412 | 0.05293333 | 0.01341276 | 0.05296667 | 0.01331899 | 0.0531 | 0.0133746 | 0.05316667 | 0.01353424 | 0.0532 | 0.01357277 | 0.0532 | 0.01364722 | 0.05333333 | 0.01362799 | 0.05343333 | 0.01376864 | 0.0534 | 0.01379638 | 0.0532 | 0.01349839 | 0.0532 | 0.01335764 | 0.0532 | 0.01351518 | 0.05346667 | 0.01381553 | 0.05356667 | 0.01394043 | 0.0536 | 0.01384654 | 0.05346667 | 0.0135431 | 0.0537 | 0.01373972 | 0.0538 | 0.0137305 | 0.0537 | 0.01372176 | 0.05376667 | 0.01353424 | 0.0539 | 0.01356491 | 0.05376667 | 0.01381553 | 0.05353333 | 0.01371163 | 0.0536 | 0.0136648 | 0.0539 | 0.01349839 | 0.0538 | 0.01363916 | 0.05383333 | 0.01378655 | 0.05386667 | 0.01390835 | 0.0539 | 0.01384654 | 0.05413333 | 0.01369412 | 0.05403333 | 0.01395716 | 0.05443333 | 0.01385216 | 0.05453333 | 0.01356204 | 0.0544 | 0.01364722 | 0.05413333 | 0.01390931 | 0.0541 | 0.01401166 | 0.05413333 | 0.01404999 | 0.05426667 | 0.0140146 | 0.0543 | 0.0139133 | 0.05436667 | 0.01374102 | 0.05426667 | 0.01376792 | 0.0542 | 0.01386242 | 0.05433333 | 0.01369412 | 0.05436667 | 0.01368365 | 0.05453333 | 0.01384325 | 0.05446667 | 0.01374951 | 0.05446667 | 0.01383337 | 0.05466667 | 0.01397386 | 0.05453333 | 0.01391793 | 0.0544 | 0.0137305 | 0.05423333 | 0.01357113 | 0.05423333 | 0.0136368 | 0.0543 | 0.01364722 | 0.05436667 | 0.01388172 | 0.05456667 | 0.01416318 | 0.05463333 | 0.01424929 | 0.05473333 | 0.01424929 | 0.0549 | 0.01428449 | 0.05473333 | 0.01412453 | 0.05463333 | 0.01390116 | 0.0547 | 0.01377244 | 0.055 | 0.0139133 | 0.05506667 | 0.01408127 | 0.0549 | 0.01414379 | 0.05496667 | 0.01438665 | 0.0551 | 0.01427655 | 0.05496667 | 0.01417141 | 0.055 | 0.0142361 | 0.05483333 | 0.01428293 | 0.05483333 | 0.01403432 | 0.05493333 | 0.01388628 | 0.055 | 0.01398022 | 0.05513333 | 0.01403432 | 0.0552 | 0.01386242 | 0.0551 | 0.01392073 | 0.05513333 | 0.01403432 | 0.0552 | 0.01416121 | 0.05506667 | 0.01406872 | 0.05513333 | 0.0139366 | 0.0553 | 0.013937 | 0.05536667 | 0.01388172 | 0.0553 | 0.01392073 | 0.05513333 | 0.01404192 | 0.05536667 | 0.01444468 | 0.05546667 | 0.01459345 | 0.05563333 | 0.01447212 | 0.05543333 | 0.0141827 | 0.0554 | 0.01414379 | 0.05543333 | 0.01419069 | 0.05556667 | 0.01459345 | 0.05546667 | 0.0146019 | 0.05553333 | 0.01424929 | 0.05533333 | 0.01410847
584 | 0.04836667 | 0.01236941 | 0.0489 | 0.01234936 | 0.04916667 | 0.01253271 | 0.0492 | 0.01257961 | 0.04933333 | 0.01255211 | 0.0495 | 0.01257166 | 0.04946667 | 0.01258421 | 0.04963333 | 0.01261119 | 0.04976667 | 0.01258421 | 0.04966667 | 0.01272513 | 0.0496 | 0.01271246 | 0.04963333 | 0.01270101 | 0.04993333 | 0.01290796 | 0.0498 | 0.01277915 | 0.04983333 | 0.01268525 | 0.0499 | 0.01257961 | 0.05006667 | 0.01267342 | 0.05006667 | 0.0127479 | 0.04996667 | 0.01282246 | 0.05006667 | 0.01302928 | 0.05016667 | 0.01295488 | 0.05013333 | 0.01277558 | 0.05026667 | 0.01282246 | 0.05043333 | 0.01284169 | 0.0506 | 0.01286105 | 0.05066667 | 0.01295488 | 0.0505 | 0.01292001 | 0.05043333 | 0.0128261 | 0.05056667 | 0.0127479 | 0.05066667 | 0.01288858 | 0.05063333 | 0.01298238 | 0.05056667 | 0.01301392 | 0.0506 | 0.01298692 | 0.05076667 | 0.01301392 | 0.051 | 0.01320909 | 0.05086667 | 0.01302135 | 0.0507 | 0.01306828 | 0.05073333 | 0.01295359 | 0.05083333 | 0.01289298 | 0.05093333 | 0.01290796 | 0.0511 | 0.01293548 | 0.0512 | 0.01307619 | 0.05126667 | 0.01324445 | 0.0512 | 0.0133746 | 0.0512 | 0.01329987 | 0.0512 | 0.01315067 | 0.05123333 | 0.01304105 | 0.0511 | 0.01306828 | 0.05133333 | 0.01320614 | 0.05153333 | 0.01313147 | 0.0516 | 0.01300179 | 0.05166667 | 0.0132364 | 0.05153333 | 0.01326382 | 0.0514 | 0.01306828 | 0.0515 | 0.01300179 | 0.05163333 | 0.01304871 | 0.05166667 | 0.01317 | 0.05183333 | 0.01326382 | 0.05183333 | 0.01325603 | 0.05176667 | 0.0132364 | 0.05193333 | 0.01313147 | 0.05193333 | 0.01325603 | 0.05193333 | 0.01332275 | 0.05193333 | 0.01340456 | 0.0519 | 0.01335764 | 0.05196667 | 0.01337718 | 0.05203333 | 0.01353768 | 0.05186667 | 0.01351057 | 0.05183333 | 0.01353768 | 0.05203333 | 0.01353768 | 0.0521 | 0.01335764 | 0.0522 | 0.01343205 | 0.05243333 | 0.01346361 | 0.0525 | 0.01355753 | 0.0525 | 0.01357277 | 0.05243333 | 0.0136368 | 0.05243333 | 0.0136368 | 0.05233333 | 0.01342146 | 0.05236667 | 0.01324445 | 0.05226667 | 0.01317 | 0.05253333 | 0.01333825 | 0.05266667 | 0.01339361 | 0.05256667 | 0.01324445 | 0.05266667 | 0.01338515 | 0.05266667 | 0.01352586 | 0.05263333 | 0.01361184 | 0.05266667 | 0.01352586 | 0.05263333 | 0.01361968 | 0.05266667 | 0.01366659 | 0.05283333 | 0.01348736 | 0.05306667 | 0.01353424 | 0.05316667 | 0.0136089 | 0.0531 | 0.01364722 | 0.05296667 | 0.01359224 | 0.05283333 | 0.01362799 | 0.05306667 | 0.01368365 | 0.05296667 | 0.01360033 | 0.05306667 | 0.01352586 | 0.0533 | 0.01358995 | 0.0532 | 0.01358111 | 0.05323333 | 0.01348736 | 0.0532 | 0.0135243 | 0.05306667 | 0.01374951 | 0.05306667 | 0.01389012 | 0.0533 | 0.01377244 | 0.0534 | 0.01364722 | 0.05323333 | 0.01370264 | 0.05316667 | 0.01367488 | 0.05323333 | 0.01369412 | 0.0534 | 0.01370572 | 0.0536 | 0.01362449 | 0.0535 | 0.01363158 | 0.0536 | 0.01378792 | 0.05363333 | 0.01390931 | 0.05356667 | 0.01388172 | 0.0537 | 0.01386242 | 0.05376667 | 0.01381553 | 0.05366667 | 0.01389012 | 0.05353333 | 0.01377736 | 0.05353333 | 0.01384325 | 0.0536 | 0.01392863 | 0.05356667 | 0.01374951 | 0.0536 | 0.01379638 | 0.0537 | 0.01386242 | 0.05396667 | 0.01391817 | 0.05383333 | 0.01400198 | 0.05386667 | 0.0139648 | 0.05386667 | 0.01380732 | 0.05403333 | 0.01382687 | 0.05406667 | 0.01394808 | 0.05393333 | 0.01397553 | 0.05393333 | 0.01404999 | 0.05396667 | 0.01389012 | 0.05403333 | 0.0136368 | 0.05413333 | 0.01377736 | 0.05413333 | 0.01391793 | 0.0541 | 0.01394585 | 0.05413333 | 0.0139366 | 0.05423333 | 0.01413325 | 0.0543 | 0.01421009 | 0.05403333 | 0.01390116 | 0.05416667 | 0.0139562 | 0.0543 | 0.013937 | 0.05423333 | 0.01371163 | 0.05433333 | 0.01390931 | 0.0545 | 0.0139133 | 0.05443333 | 0.01396766 | 0.05446667 | 0.01403076 | 0.05446667 | 0.0139562 | 0.05436667 | 0.0139562 | 0.05453333 | 0.0139927 | 0.05456667 | 0.0139648 | 0.0545 | 0.013937 | 0.05443333 | 0.01390116 | 0.05443333 | 0.01396766 | 0.05456667 | 0.0140146 | 0.0547 | 0.01392863 | 0.0547 | 0.01385424 | 0.0547 | 0.013937 | 0.05476667 | 0.0140488 | 0.0548 | 0.01417063 | 0.05483333 | 0.01412453 | 0.0547 | 0.01427655 | 0.0547 | 0.01413577 | 0.05476667 | 0.0140146 | 0.05483333 | 0.01410847 | 0.05493333 | 0.0141827 | 0.05496667 | 0.01408885 | 0.0549 | 0.01407764 | 0.055 | 0.01436756 | 0.05493333 | 0.01448041 | 0.05503333 | 0.01440586 | 0.0551 | 0.01409563 | 0.0551 | 0.01415227 | 0.055 | 0.0142183 | 0.05476667 | 0.01409689
585 | 0.04796667 | 0.01230239 | 0.04833333 | 0.01239633 | 0.0486 | 0.01257166 | 0.04886667 | 0.0127322 | 0.04906667 | 0.01251728 | 0.049 | 0.01244749 | 0.04886667 | 0.01259903 | 0.04893333 | 0.01269287 | 0.04903333 | 0.0127594 | 0.04906667 | 0.01259903 | 0.0492 | 0.0126383 | 0.04936667 | 0.01265816 | 0.0495 | 0.0126383 | 0.0494 | 0.01263118 | 0.04936667 | 0.01265816 | 0.04953333 | 0.01276723 | 0.04983333 | 0.01286891 | 0.04976667 | 0.01289711 | 0.0495 | 0.01283926 | 0.04953333 | 0.01267158 | 0.0497 | 0.01263118 | 0.04986667 | 0.01266553 | 0.04993333 | 0.0127594 | 0.0499 | 0.01284601 | 0.04986667 | 0.01285958 | 0.04976667 | 0.01279227 | 0.0499 | 0.0129941 | 0.05006667 | 0.01302135 | 0.05006667 | 0.01281414 | 0.05023333 | 0.01284169 | 0.05033333 | 0.01283364 | 0.05033333 | 0.01289298 | 0.0503 | 0.01271246 | 0.0503 | 0.01272032 | 0.05043333 | 0.01276723 | 0.05053333 | 0.01284169 | 0.0505 | 0.01286934 | 0.05056667 | 0.01281414 | 0.05066667 | 0.01294716 | 0.05053333 | 0.01275208 | 0.05026667 | 0.0127479 | 0.05046667 | 0.01302928 | 0.05066667 | 0.01302135 | 0.05083333 | 0.01296697 | 0.05093333 | 0.01317481 | 0.05083333 | 0.01304105 | 0.05083333 | 0.01298238 | 0.05106667 | 0.01296311 | 0.05103333 | 0.01304105 | 0.051 | 0.01306088 | 0.05113333 | 0.01304105 | 0.05106667 | 0.01302135 | 0.0509 | 0.01321691 | 0.05093333 | 0.01324194 | 0.05113333 | 0.01312309 | 0.05113333 | 0.01305688 | 0.05113333 | 0.01290796 | 0.05143333 | 0.01291623 | 0.0514 | 0.01300179 | 0.0513 | 0.01321691 | 0.05133333 | 0.01325603 | 0.0513 | 0.01326876 | 0.05133333 | 0.01332275 | 0.05143333 | 0.01327211 | 0.0514 | 0.01315928 | 0.05146667 | 0.01317835 | 0.05156667 | 0.01331073 | 0.05153333 | 0.01339685 | 0.0515 | 0.01328332 | 0.05143333 | 0.01319756 | 0.0516 | 0.01341666 | 0.0518 | 0.01333592 | 0.0517 | 0.01327579 | 0.0517 | 0.0134097 | 0.0518 | 0.01341666 | 0.05183333 | 0.01342146 | 0.05203333 | 0.01322481 | 0.05196667 | 0.01311242 | 0.05186667 | 0.01317835 | 0.05203333 | 0.01326382 | 0.05206667 | 0.01322884 | 0.0521 | 0.01328332 | 0.0522 | 0.01329135 | 0.05223333 | 0.01347895 | 0.0522 | 0.01364722 | 0.05216667 | 0.01358463 | 0.0522 | 0.01334991 | 0.05223333 | 0.01325603 | 0.05226667 | 0.0132364 | 0.05233333 | 0.01318947 | 0.05236667 | 0.01309563 | 0.05236667 | 0.01309563 | 0.05236667 | 0.01344379 | 0.0524 | 0.01357277 | 0.05246667 | 0.01353424 | 0.05243333 | 0.01334674 | 0.0525 | 0.01343205 | 0.05256667 | 0.01337718 | 0.0526 | 0.01329135 | 0.05253333 | 0.01353768 | 0.05256667 | 0.01359224 | 0.05273333 | 0.01347104 | 0.0527 | 0.01349074 | 0.05273333 | 0.01361184 | 0.05286667 | 0.01365878 | 0.05273333 | 0.01360449 | 0.05283333 | 0.01361184 | 0.053 | 0.01364722 | 0.05306667 | 0.01374102 | 0.05306667 | 0.01360033 | 0.05306667 | 0.01345148 | 0.05296667 | 0.01344379 | 0.05293333 | 0.01353768 | 0.05296667 | 0.01360033 | 0.05316667 | 0.01368365 | 0.05326667 | 0.01374951 | 0.05313333 | 0.01370264 | 0.05316667 | 0.01344379 | 0.05336667 | 0.01359224 | 0.05323333 | 0.01383482 | 0.05313333 | 0.01383482 | 0.0532 | 0.01372176 | 0.05326667 | 0.01360033 | 0.0533 | 0.01363916 | 0.05343333 | 0.01389348 | 0.05346667 | 0.01373301 | 0.0535 | 0.01377994 | 0.05356667 | 0.0140146 | 0.05343333 | 0.01389348 | 0.05353333 | 0.01373859 | 0.05356667 | 0.01385937 | 0.05366667 | 0.01394808 | 0.05366667 | 0.0139648 | 0.05373333 | 0.0139927 | 0.05383333 | 0.01385216 | 0.05396667 | 0.01374102 | 0.05386667 | 0.01381553 | 0.05393333 | 0.01391793 | 0.054 | 0.0140207 | 0.054 | 0.01401166 | 0.0537 | 0.01398022 | 0.05386667 | 0.01394043 | 0.05393333 | 0.01390931 | 0.05373333 | 0.01369412 | 0.05376667 | 0.01366659 | 0.05383333 | 0.01375266 | 0.05386667 | 0.01394808 | 0.05373333 | 0.01390931 | 0.0539 | 0.013937 | 0.05416667 | 0.01397386 | 0.05416667 | 0.01390835 | 0.0541 | 0.01394585 | 0.05413333 | 0.01397553 | 0.054 | 0.01385424 | 0.05403333 | 0.01377736 | 0.0542 | 0.01364722 | 0.05413333 | 0.01382687 | 0.0541 | 0.01378792 | 0.05423333 | 0.01368608 | 0.0543 | 0.01385424 | 0.05433333 | 0.01404192 | 0.05443333 | 0.01403432 | 0.0544 | 0.01406935 | 0.05423333 | 0.01398388 | 0.05426667 | 0.01390835 | 0.05456667 | 0.01385312 | 0.05466667 | 0.01397386 | 0.05463333 | 0.01412453 | 0.05453333 | 0.01419069 | 0.05463333 | 0.01419914 | 0.05466667 | 0.01409689 | 0.0546 | 0.01407764 | 0.05453333 | 0.01400198 | 0.05443333 | 0.01405853 | 0.05443333 | 0.01396766 | 0.0544 | 0.01392863
586 | 0.04753333 | 0.01211455 | 0.04793333 | 0.01217493 | 0.04816667 | 0.01230239 | 0.04823333 | 0.01232243 | 0.04826667 | 0.01251035 | 0.04843333 | 0.01253058 | 0.04856667 | 0.01238395 | 0.0486 | 0.01244749 | 0.04863333 | 0.01248581 | 0.0486 | 0.01249026 | 0.04873333 | 0.01239633 | 0.04876667 | 0.01253271 | 0.049 | 0.01286105 | 0.04896667 | 0.01266553 | 0.0491 | 0.01248359 | 0.0491 | 0.01255734 | 0.04906667 | 0.01259136 | 0.0492 | 0.01257961 | 0.0493 | 0.01258809 | 0.04936667 | 0.01267342 | 0.04943333 | 0.01275208 | 0.04943333 | 0.01281908 | 0.04956667 | 0.01280634 | 0.04953333 | 0.0127594 | 0.04956667 | 0.01265816 | 0.0497 | 0.01257961 | 0.04956667 | 0.01267342 | 0.04943333 | 0.01268525 | 0.0493 | 0.01263118 | 0.04966667 | 0.01280634 | 0.0498 | 0.01278671 | 0.0497 | 0.0125052 | 0.04976667 | 0.01266553 | 0.04976667 | 0.01288858 | 0.04993333 | 0.01298238 | 0.04996667 | 0.0127479 | 0.05013333 | 0.01276723 | 0.05016667 | 0.01295488 | 0.05003333 | 0.01290022 | 0.05003333 | 0.01284169 | 0.0502 | 0.01272032 | 0.05023333 | 0.01283364 | 0.0502 | 0.01286934 | 0.0502 | 0.01294398 | 0.0503 | 0.01300179 | 0.0504 | 0.01292749 | 0.05043333 | 0.01290796 | 0.05043333 | 0.01290796 | 0.0506 | 0.01288746 | 0.05063333 | 0.01279384 | 0.05046667 | 0.01276567 | 0.05056667 | 0.01302928 | 0.05066667 | 0.01302135 | 0.05066667 | 0.01302928 | 0.05056667 | 0.01296311 | 0.05073333 | 0.01306556 | 0.05093333 | 0.01313147 | 0.05073333 | 0.01290796 | 0.05076667 | 0.01295488 | 0.05083333 | 0.01298238 | 0.05086667 | 0.01302135 | 0.05103333 | 0.01325603 | 0.05113333 | 0.01333025 | 0.05123333 | 0.01319756 | 0.05103333 | 0.01311522 | 0.05103333 | 0.01311522 | 0.05116667 | 0.01331899 | 0.0509 | 0.0130846 | 0.05093333 | 0.01314035 | 0.0513 | 0.01315067 | 0.05133333 | 0.01305688 | 0.05123333 | 0.01305688 | 0.0513 | 0.0129941 | 0.05133333 | 0.01311522 | 0.0514 | 0.01329987 | 0.05156667 | 0.01332775 | 0.05156667 | 0.01338515 | 0.05153333 | 0.01339685 | 0.0515 | 0.01327579 | 0.05143333 | 0.01305688 | 0.05143333 | 0.01326382 | 0.05143333 | 0.01347895 | 0.0517 | 0.01349074 | 0.05173333 | 0.01318947 | 0.05163333 | 0.01312309 | 0.0516 | 0.01314255 | 0.05163333 | 0.01333025 | 0.05173333 | 0.0132809 | 0.052 | 0.0131684 | 0.05196667 | 0.0132364 | 0.05196667 | 0.0133697 | 0.05193333 | 0.01346361 | 0.05183333 | 0.01347104 | 0.0518 | 0.01336588 | 0.0517 | 0.0133746 | 0.05186667 | 0.01345965 | 0.05196667 | 0.01331073 | 0.052 | 0.01328332 | 0.05206667 | 0.01337718 | 0.0521 | 0.01335764 | 0.0522 | 0.01344049 | 0.0523 | 0.01344941 | 0.05213333 | 0.01341276 | 0.05223333 | 0.01334674 | 0.05226667 | 0.01332775 | 0.0521 | 0.01341666 | 0.05226667 | 0.01337718 | 0.05256667 | 0.01337718 | 0.05266667 | 0.01345148 | 0.05263333 | 0.01347895 | 0.05256667 | 0.01360033 | 0.05256667 | 0.01373301 | 0.05253333 | 0.01376041 | 0.05243333 | 0.01370264 | 0.05256667 | 0.01353424 | 0.0527 | 0.01377994 | 0.0527 | 0.01377994 | 0.0526 | 0.01364722 | 0.05246667 | 0.01353424 | 0.0525 | 0.01365577 | 0.0527 | 0.01372176 | 0.05273333 | 0.01357113 | 0.05276667 | 0.0136929 | 0.05283333 | 0.01371163 | 0.0528 | 0.0136648 | 0.05286667 | 0.01376792 | 0.0529 | 0.01380531 | 0.05286667 | 0.01374102 | 0.05286667 | 0.01353424 | 0.0527 | 0.01359926 | 0.05293333 | 0.01361968 | 0.05313333 | 0.01361968 | 0.05313333 | 0.01362799 | 0.0532 | 0.01343205 | 0.05323333 | 0.01354531 | 0.05303333 | 0.01383482 | 0.0531 | 0.01392073 | 0.05323333 | 0.01376864 | 0.0533 | 0.01364722 | 0.0533 | 0.0137135 | 0.05323333 | 0.01390116 | 0.0532 | 0.013937 | 0.05323333 | 0.01384325 | 0.05326667 | 0.01374951 | 0.05333333 | 0.01369412 | 0.05343333 | 0.01361184 | 0.0535 | 0.01357277 | 0.0535 | 0.0137135 | 0.05346667 | 0.01374951 | 0.05336667 | 0.01383337 | 0.05346667 | 0.01383337 | 0.05373333 | 0.01361968 | 0.05373333 | 0.01370264 | 0.05353333 | 0.01376864 | 0.05353333 | 0.01384325 | 0.05373333 | 0.01383482 | 0.05373333 | 0.01390931 | 0.05376667 | 0.01382421 | 0.0539 | 0.01363916 | 0.05376667 | 0.01379235 | 0.05383333 | 0.01384325 | 0.05386667 | 0.01383337 | 0.05393333 | 0.01391793 | 0.0539 | 0.01385424 | 0.05396667 | 0.0138738 | 0.0539 | 0.01406935 | 0.05383333 | 0.01404999 | 0.05396667 | 0.01411437 | 0.0542 | 0.01417063 | 0.05413333 | 0.01413325 | 0.054 | 0.01407764 | 0.05396667 | 0.01394043 | 0.054 | 0.0139133 | 0.05413333 | 0.01390116 | 0.05406667 | 0.0139648 | 0.05386667 | 0.01389012
587 | 0.04703333 | 0.01204058 | 0.04746667 | 0.01209472 | 0.04776667 | 0.01218533 | 0.04806667 | 0.01231756 | 0.04813333 | 0.01232243 | 0.04806667 | 0.01236294 | 0.048 | 0.01240994 | 0.0481 | 0.01263118 | 0.04833333 | 0.01260432 | 0.04826667 | 0.01223556 | 0.04833333 | 0.01233703 | 0.0485 | 0.01243088 | 0.04853333 | 0.01268525 | 0.04836667 | 0.01259136 | 0.0485 | 0.01256423 | 0.0488 | 0.01264595 | 0.04876667 | 0.01252473 | 0.04873333 | 0.01254441 | 0.04873333 | 0.01261119 | 0.0488 | 0.01257166 | 0.0489 | 0.01243088 | 0.0489 | 0.01244749 | 0.04886667 | 0.01260723 | 0.04883333 | 0.01262652 | 0.04883333 | 0.01255211 | 0.0489 | 0.01257961 | 0.0491 | 0.01273761 | 0.04923333 | 0.01285932 | 0.04923333 | 0.01276723 | 0.0494 | 0.01264595 | 0.04936667 | 0.01267342 | 0.04933333 | 0.01261859 | 0.04953333 | 0.01270101 | 0.04946667 | 0.01282246 | 0.0495 | 0.01284601 | 0.04953333 | 0.01268525 | 0.04953333 | 0.0128261 | 0.04966667 | 0.01293325 | 0.04963333 | 0.01281258 | 0.04976667 | 0.0127322 | 0.04983333 | 0.01277558 | 0.04966667 | 0.01279905 | 0.04976667 | 0.01272513 | 0.04983333 | 0.01276723 | 0.0501 | 0.01287815 | 0.05006667 | 0.01296311 | 0.05003333 | 0.01296697 | 0.0499 | 0.01292001 | 0.0501 | 0.01306828 | 0.0502 | 0.01306088 | 0.05023333 | 0.01303389 | 0.05006667 | 0.01273979 | 0.0499 | 0.01287815 | 0.05006667 | 0.01303772 | 0.05026667 | 0.01309563 | 0.0504 | 0.0129941 | 0.05036667 | 0.01294716 | 0.0501 | 0.01277211 | 0.0503 | 0.01292001 | 0.0504 | 0.01306828 | 0.05026667 | 0.01302135 | 0.05033333 | 0.01311522 | 0.0505 | 0.01320909 | 0.05083333 | 0.01318189 | 0.0508 | 0.01298692 | 0.05073333 | 0.01304105 | 0.05083333 | 0.01324873 | 0.05066667 | 0.01308799 | 0.05053333 | 0.01304871 | 0.05066667 | 0.01295488 | 0.05066667 | 0.01294716 | 0.05076667 | 0.01309563 | 0.05093333 | 0.01318947 | 0.05096667 | 0.01330297 | 0.05093333 | 0.01318947 | 0.05096667 | 0.01309563 | 0.0512 | 0.01327579 | 0.0512 | 0.01320177 | 0.05106667 | 0.0132364 | 0.05106667 | 0.01316215 | 0.05103333 | 0.01311522 | 0.05106667 | 0.01317835 | 0.05133333 | 0.01313147 | 0.0513 | 0.01314255 | 0.05123333 | 0.01320614 | 0.05136667 | 0.01311242 | 0.05133333 | 0.01331574 | 0.0514 | 0.01326223 | 0.05136667 | 0.01322884 | 0.05153333 | 0.01319756 | 0.05153333 | 0.01318947 | 0.0515 | 0.01320177 | 0.05156667 | 0.0133697 | 0.0517 | 0.01336588 | 0.0516 | 0.0133746 | 0.05146667 | 0.01331073 | 0.05153333 | 0.01346361 | 0.05156667 | 0.01345148 | 0.05173333 | 0.01319756 | 0.05203333 | 0.01333825 | 0.052 | 0.01344049 | 0.05193333 | 0.01326382 | 0.05186667 | 0.01331073 | 0.0518 | 0.0133746 | 0.0519 | 0.01336588 | 0.05193333 | 0.01341276 | 0.05193333 | 0.01342146 | 0.05196667 | 0.01346832 | 0.052 | 0.01358111 | 0.05196667 | 0.01346832 | 0.05193333 | 0.01348736 | 0.0521 | 0.01349839 | 0.05213333 | 0.01340456 | 0.05206667 | 0.01346832 | 0.05226667 | 0.01345965 | 0.05226667 | 0.01324445 | 0.05226667 | 0.01339361 | 0.05236667 | 0.01352586 | 0.0523 | 0.01342411 | 0.05223333 | 0.01346361 | 0.05223333 | 0.01361184 | 0.0523 | 0.01364722 | 0.05236667 | 0.01360033 | 0.05236667 | 0.01360033 | 0.0525 | 0.01363916 | 0.05253333 | 0.01354531 | 0.05243333 | 0.01356204 | 0.05236667 | 0.01339361 | 0.0525 | 0.01344049 | 0.0525 | 0.0133746 | 0.05246667 | 0.01325301 | 0.05253333 | 0.01334674 | 0.05263333 | 0.01356204 | 0.05276667 | 0.01375847 | 0.05273333 | 0.01384325 | 0.05276667 | 0.01389012 | 0.05286667 | 0.01382421 | 0.0529 | 0.01358995 | 0.05286667 | 0.01359224 | 0.05286667 | 0.01371844 | 0.05303333 | 0.01389348 | 0.0529 | 0.01385424 | 0.05276667 | 0.01374102 | 0.05286667 | 0.01374102 | 0.05296667 | 0.01380732 | 0.053 | 0.01378792 | 0.0529 | 0.01372176 | 0.053 | 0.01386242 | 0.053 | 0.013937 | 0.05293333 | 0.01391793 | 0.05303333 | 0.01384325 | 0.0532 | 0.0137135 | 0.05323333 | 0.01369412 | 0.05326667 | 0.01382421 | 0.05323333 | 0.01392703 | 0.0533 | 0.01379638 | 0.05346667 | 0.01361796 | 0.0535 | 0.01372176 | 0.05343333 | 0.01390931 | 0.05333333 | 0.01391793 | 0.05326667 | 0.01383337 | 0.0534 | 0.01372176 | 0.0534 | 0.01386242 | 0.05343333 | 0.01384325 | 0.05346667 | 0.01381553 | 0.0533 | 0.01386242 | 0.05326667 | 0.01382421 | 0.0533 | 0.01387107 | 0.05336667 | 0.01389012 | 0.05353333 | 0.0139927 | 0.05356667 | 0.0139834 | 0.0538 | 0.01387107 | 0.05386667 | 0.0141054 | 0.05383333 | 0.01420806 | 0.05386667 | 0.01402244 | 0.05353333 | 0.01383482
588 | 0.04663333 | 0.01189967 | 0.04726667 | 0.01194664 | 0.04773333 | 0.01212197 | 0.04756667 | 0.01215465 | 0.04753333 | 0.01217493 | 0.04763333 | 0.01224863 | 0.0477 | 0.01234936 | 0.0478 | 0.01242337 | 0.04783333 | 0.01248581 | 0.04793333 | 0.01234513 | 0.04786667 | 0.01223556 | 0.04786667 | 0.01223556 | 0.048 | 0.01235664 | 0.04826667 | 0.01232594 | 0.04833333 | 0.01235377 | 0.0482 | 0.01234936 | 0.04833333 | 0.01220446 | 0.04826667 | 0.01233486 | 0.0484 | 0.0125052 | 0.04853333 | 0.01255211 | 0.04846667 | 0.01259903 | 0.04846667 | 0.01259136 | 0.04856667 | 0.01267342 | 0.0485 | 0.01258809 | 0.04856667 | 0.01238395 | 0.04833333 | 0.01233703 | 0.0483 | 0.0125052 | 0.04856667 | 0.01251035 | 0.04876667 | 0.01259136 | 0.04883333 | 0.01289298 | 0.049 | 0.01290659 | 0.049 | 0.01262458 | 0.04896667 | 0.01251035 | 0.04896667 | 0.01266553 | 0.04926667 | 0.01280634 | 0.0492 | 0.0125052 | 0.04903333 | 0.01261119 | 0.049 | 0.01275957 | 0.04923333 | 0.01281258 | 0.04933333 | 0.0128066 | 0.04926667 | 0.01286606 | 0.04963333 | 0.01304871 | 0.0496 | 0.01293548 | 0.04956667 | 0.0127479 | 0.04966667 | 0.01268183 | 0.0495 | 0.01257166 | 0.04953333 | 0.01246337 | 0.0495 | 0.01257166 | 0.04963333 | 0.01284169 | 0.04966667 | 0.0127322 | 0.04933333 | 0.01254441 | 0.04963333 | 0.01303389 | 0.0497 | 0.01312783 | 0.0497 | 0.0129941 | 0.04986667 | 0.01288858 | 0.04996667 | 0.01281414 | 0.04986667 | 0.0128313 | 0.04986667 | 0.0128313 | 0.05 | 0.01280338 | 0.04996667 | 0.01290616 | 0.04986667 | 0.01281414 | 0.05003333 | 0.01290022 | 0.05 | 0.01300179 | 0.04996667 | 0.01289711 | 0.05 | 0.01274703 | 0.05003333 | 0.01278445 | 0.05003333 | 0.01304105 | 0.05033333 | 0.01312309 | 0.05043333 | 0.01312309 | 0.05036667 | 0.01302135 | 0.05036667 | 0.01295488 | 0.05036667 | 0.01302135 | 0.0504 | 0.01306088 | 0.05053333 | 0.01298238 | 0.05046667 | 0.01295488 | 0.0505 | 0.01292749 | 0.05053333 | 0.01298238 | 0.0505 | 0.01300179 | 0.0507 | 0.01285327 | 0.0509 | 0.01272871 | 0.05086667 | 0.01301392 | 0.05086667 | 0.01314796 | 0.0509 | 0.01305399 | 0.0508 | 0.01298024 | 0.0508 | 0.0129941 | 0.05083333 | 0.01299085 | 0.05096667 | 0.01316215 | 0.05106667 | 0.01307423 | 0.05096667 | 0.01316215 | 0.05106667 | 0.01317 | 0.051 | 0.01306828 | 0.051 | 0.01313494 | 0.0511 | 0.01349839 | 0.051 | 0.01344941 | 0.05113333 | 0.01327211 | 0.05126667 | 0.01325301 | 0.05133333 | 0.01334674 | 0.05153333 | 0.01340456 | 0.05156667 | 0.01352586 | 0.0513 | 0.01356491 | 0.05113333 | 0.01355343 | 0.0513 | 0.01336588 | 0.05136667 | 0.01339361 | 0.05136667 | 0.01340257 | 0.0515 | 0.0133746 | 0.05166667 | 0.01339361 | 0.05166667 | 0.01331073 | 0.05146667 | 0.01331899 | 0.05153333 | 0.01319756 | 0.05163333 | 0.01318947 | 0.05156667 | 0.0132364 | 0.05156667 | 0.01314796 | 0.0518 | 0.01326876 | 0.05166667 | 0.01345965 | 0.0516 | 0.01322523 | 0.0517 | 0.01329135 | 0.0517 | 0.01329135 | 0.05163333 | 0.01327211 | 0.0519 | 0.0133746 | 0.05186667 | 0.01324445 | 0.05163333 | 0.01326382 | 0.0518 | 0.01343205 | 0.05193333 | 0.01347104 | 0.05186667 | 0.01352586 | 0.05203333 | 0.01355343 | 0.0522 | 0.01351518 | 0.05216667 | 0.01361796 | 0.05213333 | 0.01362799 | 0.0522 | 0.01349839 | 0.0522 | 0.01335764 | 0.05223333 | 0.01327211 | 0.05223333 | 0.0132809 | 0.05213333 | 0.0132809 | 0.05213333 | 0.01326382 | 0.05233333 | 0.01340456 | 0.0523 | 0.01351518 | 0.05226667 | 0.0136089 | 0.0523 | 0.01343205 | 0.05246667 | 0.0134366 | 0.0524 | 0.01363158 | 0.05246667 | 0.01371844 | 0.05253333 | 0.01361184 | 0.0523 | 0.01373972 | 0.05226667 | 0.01375847 | 0.0524 | 0.0136648 | 0.05246667 | 0.01368365 | 0.05256667 | 0.01374951 | 0.05256667 | 0.0135431 | 0.05256667 | 0.01341202 | 0.05276667 | 0.013337 | 0.0528 | 0.01365577 | 0.05266667 | 0.01383337 | 0.05266667 | 0.01375847 | 0.05276667 | 0.01374951 | 0.05283333 | 0.01370264 | 0.05283333 | 0.01362799 | 0.0526 | 0.01357277 | 0.0527 | 0.01364722 | 0.05293333 | 0.01361184 | 0.053 | 0.01364722 | 0.0529 | 0.01372176 | 0.05293333 | 0.01376864 | 0.0531 | 0.01372176 | 0.05313333 | 0.01356204 | 0.05303333 | 0.01356204 | 0.05293333 | 0.01356204 | 0.0532 | 0.01380531 | 0.05323333 | 0.01391793 | 0.05306667 | 0.0139562 | 0.0531 | 0.01414379 | 0.05316667 | 0.01403076 | 0.05333333 | 0.01376864 | 0.05343333 | 0.01375266 | 0.05353333 | 0.01376041 | 0.05336667 | 0.01375847 | 0.05303333 | 0.01370264
589 | 0.0463 | 0.01192672 | 0.04673333 | 0.01204058 | 0.0471 | 0.01221584 | 0.0472 | 0.01221584 | 0.0473 | 0.0122901 | 0.04733333 | 0.01232946 | 0.04726667 | 0.01230239 | 0.04726667 | 0.01231756 | 0.04743333 | 0.01219627 | 0.0474 | 0.01221584 | 0.0474 | 0.01221584 | 0.0475 | 0.01221584 | 0.0476 | 0.01221584 | 0.04756667 | 0.01223556 | 0.04766667 | 0.01230971 | 0.0479 | 0.01237282 | 0.04786667 | 0.01239202 | 0.0479 | 0.01235664 | 0.04786667 | 0.01237641 | 0.04793333 | 0.01233703 | 0.04796667 | 0.01246658 | 0.04823333 | 0.01255211 | 0.04816667 | 0.01239202 | 0.04803333 | 0.01234513 | 0.04806667 | 0.01223556 | 0.04816667 | 0.01245052 | 0.04823333 | 0.01255211 | 0.04846667 | 0.01251728 | 0.0487 | 0.01265412 | 0.0485 | 0.01264595 | 0.04856667 | 0.01259136 | 0.04866667 | 0.01266553 | 0.04866667 | 0.01260723 | 0.04856667 | 0.01269077 | 0.0486 | 0.01265412 | 0.04863333 | 0.01261119 | 0.04876667 | 0.01251035 | 0.0489 | 0.01256423 | 0.049 | 0.01256423 | 0.04903333 | 0.01247032 | 0.04906667 | 0.01244329 | 0.0491 | 0.0126383 | 0.049 | 0.01278671 | 0.04896667 | 0.01282246 | 0.04916667 | 0.0126252 | 0.04916667 | 0.01253271 | 0.0492 | 0.01257166 | 0.04933333 | 0.01283364 | 0.04923333 | 0.01284169 | 0.04916667 | 0.0128313 | 0.04926667 | 0.01268183 | 0.04936667 | 0.01259903 | 0.0494 | 0.01270512 | 0.04956667 | 0.01286606 | 0.04966667 | 0.01275652 | 0.04956667 | 0.01284065 | 0.04953333 | 0.012925 | 0.04956667 | 0.01288858 | 0.04963333 | 0.01297442 | 0.0497 | 0.01300179 | 0.0498 | 0.01294398 | 0.04976667 | 0.01288858 | 0.0497 | 0.01293548 | 0.04973333 | 0.01291623 | 0.04973333 | 0.01285025 | 0.0497 | 0.01279479 | 0.04966667 | 0.01288858 | 0.04976667 | 0.01296311 | 0.04986667 | 0.01296311 | 0.05003333 | 0.01290796 | 0.0501 | 0.01300179 | 0.05006667 | 0.01302928 | 0.05003333 | 0.01299085 | 0.05013333 | 0.01293428 | 0.0502 | 0.01301 | 0.05013333 | 0.01305688 | 0.05006667 | 0.01297185 | 0.05006667 | 0.01296311 | 0.05013333 | 0.01298238 | 0.0504 | 0.01314255 | 0.05033333 | 0.01304105 | 0.05026667 | 0.01310377 | 0.05046667 | 0.01310377 | 0.0504 | 0.01307619 | 0.05036667 | 0.01310377 | 0.0504 | 0.01315067 | 0.05046667 | 0.01337718 | 0.0505 | 0.01321691 | 0.05046667 | 0.01297185 | 0.0507 | 0.01309351 | 0.05083333 | 0.01306556 | 0.0509 | 0.01307619 | 0.0507 | 0.01306828 | 0.05063333 | 0.01312309 | 0.0506 | 0.01322523 | 0.0507 | 0.01321691 | 0.0508 | 0.01320909 | 0.0508 | 0.01328332 | 0.0508 | 0.01328332 | 0.0507 | 0.0130846 | 0.05076667 | 0.01303772 | 0.0509 | 0.01315067 | 0.051 | 0.01329135 | 0.05106667 | 0.01339361 | 0.05106667 | 0.01347747 | 0.051 | 0.01344941 | 0.0511 | 0.01345883 | 0.05116667 | 0.01349724 | 0.05123333 | 0.01342146 | 0.05133333 | 0.01333825 | 0.0513 | 0.0133746 | 0.0513 | 0.0133746 | 0.0512 | 0.01336588 | 0.0514 | 0.01343205 | 0.05176667 | 0.01360033 | 0.05153333 | 0.01340456 | 0.05126667 | 0.01325301 | 0.0512 | 0.01315928 | 0.05133333 | 0.0132809 | 0.05136667 | 0.01332775 | 0.05146667 | 0.01339361 | 0.05156667 | 0.01339361 | 0.05163333 | 0.01341276 | 0.05173333 | 0.01341276 | 0.05173333 | 0.01334674 | 0.05166667 | 0.01338515 | 0.05166667 | 0.01345148 | 0.0517 | 0.01342411 | 0.05183333 | 0.01341276 | 0.0518 | 0.01344049 | 0.0518 | 0.01343205 | 0.0517 | 0.01343205 | 0.05173333 | 0.01341276 | 0.05183333 | 0.01335573 | 0.05176667 | 0.01334674 | 0.05166667 | 0.01348711 | 0.05176667 | 0.01353424 | 0.052 | 0.01344941 | 0.05206667 | 0.01345965 | 0.05206667 | 0.01353424 | 0.05203333 | 0.01349625 | 0.05203333 | 0.01349625 | 0.052 | 0.01358995 | 0.05203333 | 0.01369412 | 0.05216667 | 0.0136089 | 0.05216667 | 0.01346832 | 0.05213333 | 0.01335573 | 0.0522 | 0.01344941 | 0.05223333 | 0.01348736 | 0.05216667 | 0.01353424 | 0.0523 | 0.01351518 | 0.05236667 | 0.01360033 | 0.0524 | 0.01363158 | 0.05233333 | 0.01360449 | 0.0522 | 0.01341666 | 0.05213333 | 0.01332275 | 0.0523 | 0.01356491 | 0.05226667 | 0.01360033 | 0.05226667 | 0.01352586 | 0.05236667 | 0.01359224 | 0.05253333 | 0.0136368 | 0.05253333 | 0.01372111 | 0.05243333 | 0.0136368 | 0.05256667 | 0.01368365 | 0.05266667 | 0.01367488 | 0.05263333 | 0.01369412 | 0.0527 | 0.01392863 | 0.0527 | 0.01394585 | 0.05283333 | 0.01379622 | 0.05293333 | 0.01386154 | 0.05286667 | 0.01383337 | 0.05283333 | 0.01384325 | 0.0529 | 0.0138802 | 0.0528 | 0.0138802 | 0.05276667 | 0.01374102 | 0.0526 | 0.01364722
590 | 0.04596667 | 0.01187977 | 0.04636667 | 0.01179896 | 0.04666667 | 0.01187275 | 0.04653333 | 0.01210133 | 0.04646667 | 0.01223556 | 0.04663333 | 0.01212197 | 0.04703333 | 0.01227907 | 0.04703333 | 0.01234513 | 0.04703333 | 0.01225543 | 0.04713333 | 0.01225543 | 0.0472 | 0.01234936 | 0.0472 | 0.01249747 | 0.04716667 | 0.01259136 | 0.04723333 | 0.0124778 | 0.0475 | 0.01234261 | 0.0476 | 0.01240994 | 0.0475 | 0.01220164 | 0.0475 | 0.01220164 | 0.0476 | 0.01226893 | 0.0475 | 0.01220164 | 0.04753333 | 0.01234513 | 0.04776667 | 0.01255025 | 0.04783333 | 0.01255211 | 0.04786667 | 0.01237641 | 0.04776667 | 0.01230971 | 0.04783333 | 0.01248581 | 0.04786667 | 0.01240063 | 0.04793333 | 0.01227907 | 0.0482 | 0.0122901 | 0.04836667 | 0.01237641 | 0.04833333 | 0.0124778 | 0.04833333 | 0.01232946 | 0.04826667 | 0.01230971 | 0.0482 | 0.01258809 | 0.04843333 | 0.01268525 | 0.04843333 | 0.01261119 | 0.04843333 | 0.01269287 | 0.0486 | 0.01270512 | 0.04863333 | 0.01281258 | 0.0486 | 0.01270512 | 0.04863333 | 0.0124778 | 0.04856667 | 0.01232594 | 0.0486 | 0.01264595 | 0.0487 | 0.01278671 | 0.04876667 | 0.01232594 | 0.04873333 | 0.01246337 | 0.0487 | 0.01263118 | 0.04873333 | 0.01270101 | 0.0487 | 0.01259709 | 0.04896667 | 0.01254122 | 0.0492 | 0.01272871 | 0.04896667 | 0.01266553 | 0.04886667 | 0.01266553 | 0.04893333 | 0.01268525 | 0.0491 | 0.01251346 | 0.04916667 | 0.01253271 | 0.04913333 | 0.01270101 | 0.0491 | 0.01279479 | 0.04916667 | 0.01276567 | 0.0492 | 0.01272871 | 0.04903333 | 0.0128261 | 0.04896667 | 0.0127322 | 0.04906667 | 0.01280634 | 0.04943333 | 0.01304871 | 0.04936667 | 0.01294716 | 0.0493 | 0.01291304 | 0.0493 | 0.01304761 | 0.04933333 | 0.01289298 | 0.0494 | 0.01292001 | 0.0495 | 0.0129941 | 0.04976667 | 0.01302135 | 0.04983333 | 0.01289298 | 0.0497 | 0.01292001 | 0.04973333 | 0.01290022 | 0.04973333 | 0.01290022 | 0.0496 | 0.01300179 | 0.0498 | 0.01305399 | 0.05 | 0.01298024 | 0.0499 | 0.0129941 | 0.04973333 | 0.01297442 | 0.04983333 | 0.01297442 | 0.04993333 | 0.01288625 | 0.0498 | 0.01283926 | 0.0502 | 0.01314255 | 0.0502 | 0.01329135 | 0.05026667 | 0.01301392 | 0.05016667 | 0.01286606 | 0.05013333 | 0.01289298 | 0.0501 | 0.01293548 | 0.05013333 | 0.01298238 | 0.05013333 | 0.01290796 | 0.05016667 | 0.01294716 | 0.0504 | 0.01321691 | 0.0505 | 0.01323405 | 0.05046667 | 0.0131872 | 0.05026667 | 0.01301392 | 0.0504 | 0.01292749 | 0.0504 | 0.01309351 | 0.05053333 | 0.01307474 | 0.05053333 | 0.01313147 | 0.0505 | 0.01315067 | 0.05043333 | 0.01320614 | 0.05046667 | 0.01304667 | 0.0506 | 0.01294398 | 0.05056667 | 0.01311242 | 0.05053333 | 0.01311522 | 0.05086667 | 0.01302135 | 0.05103333 | 0.01305688 | 0.0509 | 0.01322523 | 0.05066667 | 0.01311242 | 0.0508 | 0.01307619 | 0.05123333 | 0.01347895 | 0.05093333 | 0.01325603 | 0.05083333 | 0.01311522 | 0.05103333 | 0.01313147 | 0.05103333 | 0.01299983 | 0.05103333 | 0.01305688 | 0.0509 | 0.01329135 | 0.05086667 | 0.01324445 | 0.051 | 0.01327579 | 0.05093333 | 0.01347104 | 0.05106667 | 0.01338515 | 0.05126667 | 0.01325301 | 0.05123333 | 0.01314974 | 0.0511 | 0.01315928 | 0.0512 | 0.01315928 | 0.05123333 | 0.01319756 | 0.0512 | 0.01320177 | 0.0514 | 0.01334266 | 0.05146667 | 0.01345148 | 0.05153333 | 0.01349625 | 0.05126667 | 0.01345965 | 0.0513 | 0.01343205 | 0.0515 | 0.01343205 | 0.05156667 | 0.01358463 | 0.05156667 | 0.01360033 | 0.05173333 | 0.01333825 | 0.0517 | 0.01329135 | 0.05176667 | 0.01339361 | 0.05186667 | 0.01345965 | 0.0517 | 0.01349839 | 0.05173333 | 0.01355343 | 0.05176667 | 0.01352586 | 0.0517 | 0.01356491 | 0.05166667 | 0.01339361 | 0.0517 | 0.01323405 | 0.05196667 | 0.01324445 | 0.052 | 0.01355753 | 0.05183333 | 0.01369412 | 0.05196667 | 0.01338515 | 0.05193333 | 0.01341276 | 0.05183333 | 0.01372111 | 0.05216667 | 0.01366659 | 0.05216667 | 0.01357751 | 0.05206667 | 0.0134366 | 0.05203333 | 0.01332275 | 0.0522 | 0.01342411 | 0.0523 | 0.01350654 | 0.05226667 | 0.0136089 | 0.0521 | 0.0137135 | 0.0522 | 0.01364722 | 0.05223333 | 0.01354531 | 0.05203333 | 0.01367853 | 0.05216667 | 0.01374951 | 0.05223333 | 0.01371163 | 0.0523 | 0.01367431 | 0.05233333 | 0.01372111 | 0.0523 | 0.01367431 | 0.05233333 | 0.01358071 | 0.0525 | 0.01372176 | 0.05253333 | 0.01367853 | 0.0524 | 0.01369842 | 0.0523 | 0.01383257 | 0.05233333 | 0.01375266 | 0.05233333 | 0.01362799 | 0.05223333 | 0.01361968
591 | 0.0457 | 0.01178587 | 0.04623333 | 0.01190695 | 0.0466 | 0.01208305 | 0.0466 | 0.01207504 | 0.0466 | 0.01208305 | 0.0467 | 0.01208305 | 0.0467 | 0.01214166 | 0.04673333 | 0.01204778 | 0.0468 | 0.01200083 | 0.0469 | 0.01207504 | 0.04686667 | 0.01210243 | 0.0469 | 0.01214935 | 0.04706667 | 0.01224318 | 0.04726667 | 0.01230971 | 0.04733333 | 0.01239633 | 0.04726667 | 0.01236941 | 0.04733333 | 0.01232946 | 0.0474 | 0.01228251 | 0.0475 | 0.01227545 | 0.04753333 | 0.0121815 | 0.0475 | 0.01221584 | 0.0476 | 0.0122901 | 0.04763333 | 0.01240358 | 0.0477 | 0.01235664 | 0.04783333 | 0.01218861 | 0.04786667 | 0.01224318 | 0.04786667 | 0.01238395 | 0.04793333 | 0.01241137 | 0.048 | 0.01237282 | 0.04786667 | 0.01245829 | 0.04783333 | 0.01241137 | 0.0479 | 0.01209159 | 0.04823333 | 0.01227907 | 0.04816667 | 0.01246658 | 0.04796667 | 0.01238395 | 0.04806667 | 0.01239202 | 0.04813333 | 0.0124197 | 0.0482 | 0.01251346 | 0.04826667 | 0.01267342 | 0.0482 | 0.01257166 | 0.0482 | 0.01242337 | 0.04843333 | 0.01248581 | 0.04853333 | 0.01262652 | 0.04856667 | 0.01259903 | 0.0484 | 0.01243892 | 0.0486 | 0.01258809 | 0.0487 | 0.01265412 | 0.04866667 | 0.01253271 | 0.04883333 | 0.01263496 | 0.04873333 | 0.01262652 | 0.0486 | 0.01249026 | 0.04876667 | 0.01266553 | 0.04883333 | 0.01284169 | 0.0489 | 0.01279479 | 0.04886667 | 0.01268183 | 0.04886667 | 0.01261595 | 0.049 | 0.0125052 | 0.049 | 0.01266281 | 0.04896667 | 0.01284065 | 0.0491 | 0.01280338 | 0.0492 | 0.01286934 | 0.04923333 | 0.01285025 | 0.04923333 | 0.01277558 | 0.04913333 | 0.01277558 | 0.04913333 | 0.01285025 | 0.0493 | 0.01286105 | 0.04943333 | 0.01290796 | 0.0493 | 0.01285327 | 0.04936667 | 0.01281414 | 0.04953333 | 0.01285025 | 0.04946667 | 0.01282246 | 0.04953333 | 0.01276723 | 0.04973333 | 0.01269287 | 0.04973333 | 0.01270101 | 0.04963333 | 0.01285025 | 0.0496 | 0.01286105 | 0.04946667 | 0.01288858 | 0.0495 | 0.01294398 | 0.0497 | 0.01286934 | 0.04973333 | 0.01270966 | 0.04976667 | 0.01281414 | 0.0498 | 0.01285327 | 0.04986667 | 0.01287306 | 0.0499 | 0.01272032 | 0.0499 | 0.01286934 | 0.0499 | 0.01322523 | 0.04986667 | 0.01317835 | 0.04996667 | 0.01309563 | 0.05013333 | 0.01304105 | 0.05026667 | 0.01294716 | 0.0504 | 0.01286934 | 0.05036667 | 0.01291571 | 0.05013333 | 0.01306556 | 0.05016667 | 0.01304667 | 0.0503 | 0.01309351 | 0.05043333 | 0.01313147 | 0.05033333 | 0.01304871 | 0.0502 | 0.01300179 | 0.05026667 | 0.01288056 | 0.0504 | 0.01286934 | 0.05026667 | 0.01311242 | 0.05026667 | 0.0132364 | 0.05033333 | 0.01312309 | 0.05033333 | 0.01313147 | 0.05043333 | 0.01304871 | 0.0504 | 0.01320909 | 0.05053333 | 0.01320614 | 0.05073333 | 0.01314974 | 0.05086667 | 0.01312157 | 0.05076667 | 0.01303772 | 0.0507 | 0.0130846 | 0.05086667 | 0.01339361 | 0.0507 | 0.01336588 | 0.05073333 | 0.0132809 | 0.05106667 | 0.01327161 | 0.051 | 0.01329135 | 0.05103333 | 0.01319756 | 0.05113333 | 0.01307474 | 0.05106667 | 0.01324445 | 0.05103333 | 0.01326382 | 0.05096667 | 0.01331899 | 0.05093333 | 0.01327211 | 0.05113333 | 0.01327211 | 0.0511 | 0.01344941 | 0.05116667 | 0.01345965 | 0.05116667 | 0.0133697 | 0.0509 | 0.01343205 | 0.05093333 | 0.01326382 | 0.05106667 | 0.01330297 | 0.05126667 | 0.01330297 | 0.0512 | 0.01329987 | 0.05116667 | 0.0135431 | 0.05123333 | 0.0136368 | 0.05136667 | 0.0135431 | 0.0513 | 0.01351518 | 0.05123333 | 0.01343064 | 0.05133333 | 0.0132809 | 0.0515 | 0.01336588 | 0.05143333 | 0.01333825 | 0.05146667 | 0.0132364 | 0.05143333 | 0.01333025 | 0.05146667 | 0.01339361 | 0.0516 | 0.01351518 | 0.05176667 | 0.01374951 | 0.0516 | 0.01351518 | 0.0515 | 0.0133746 | 0.05156667 | 0.01339361 | 0.05163333 | 0.01335573 | 0.05173333 | 0.01350564 | 0.0518 | 0.01373972 | 0.0518 | 0.01358995 | 0.05183333 | 0.01342146 | 0.05176667 | 0.01331899 | 0.05163333 | 0.01341276 | 0.0517 | 0.0135243 | 0.0519 | 0.01344941 | 0.05176667 | 0.01340257 | 0.05176667 | 0.01347747 | 0.05193333 | 0.01342146 | 0.052 | 0.0133746 | 0.05213333 | 0.01362799 | 0.05216667 | 0.01374951 | 0.05216667 | 0.01368365 | 0.05213333 | 0.01356204 | 0.0521 | 0.01344049 | 0.0521 | 0.01351518 | 0.05223333 | 0.01364608 | 0.05226667 | 0.01368365 | 0.0522 | 0.01364722 | 0.05226667 | 0.01373301 | 0.05233333 | 0.01369412 | 0.05236667 | 0.0136089 | 0.05243333 | 0.0136368 | 0.0524 | 0.01379638 | 0.0523 | 0.01387107 | 0.05206667 | 0.0136089
592 | 0.04536667 | 0.01173182 | 0.04596667 | 0.01186039 | 0.0463 | 0.01220164 | 0.04626667 | 0.01222847 | 0.04623333 | 0.01205552 | 0.04626667 | 0.01175481 | 0.0463 | 0.01206759 | 0.04633333 | 0.01204058 | 0.04646667 | 0.01200731 | 0.04663333 | 0.01217493 | 0.04653333 | 0.01225543 | 0.04656667 | 0.0121689 | 0.04666667 | 0.01211069 | 0.04676667 | 0.01211069 | 0.0469 | 0.01207504 | 0.04683333 | 0.01218861 | 0.04693333 | 0.01198925 | 0.04703333 | 0.01196671 | 0.04683333 | 0.0121815 | 0.04686667 | 0.01216151 | 0.0472 | 0.01205432 | 0.0473 | 0.01213452 | 0.04736667 | 0.01230239 | 0.04733333 | 0.01240358 | 0.0474 | 0.01228251 | 0.04733333 | 0.01219627 | 0.0473 | 0.01236447 | 0.04736667 | 0.01238395 | 0.04743333 | 0.01219627 | 0.0475 | 0.01228251 | 0.04763333 | 0.01232243 | 0.04766667 | 0.01243659 | 0.04773333 | 0.0124778 | 0.04773333 | 0.01264393 | 0.048 | 0.01257961 | 0.048 | 0.01269829 | 0.0479 | 0.01263118 | 0.0479 | 0.01241639 | 0.04796667 | 0.01250395 | 0.04796667 | 0.01250395 | 0.04796667 | 0.01251035 | 0.04806667 | 0.01237641 | 0.0481 | 0.01227545 | 0.04813333 | 0.01232946 | 0.04836667 | 0.01260723 | 0.04826667 | 0.01253271 | 0.04843333 | 0.01240358 | 0.04843333 | 0.01242855 | 0.04846667 | 0.01275652 | 0.04853333 | 0.01261859 | 0.04836667 | 0.01245829 | 0.04846667 | 0.01267342 | 0.04843333 | 0.01283364 | 0.0485 | 0.01269829 | 0.04863333 | 0.01254441 | 0.04873333 | 0.01261859 | 0.04893333 | 0.01268525 | 0.04883333 | 0.01253723 | 0.04886667 | 0.01258421 | 0.04863333 | 0.0127594 | 0.0485 | 0.01277211 | 0.04863333 | 0.01275208 | 0.0489 | 0.01270512 | 0.049 | 0.01272032 | 0.0488 | 0.01251346 | 0.04873333 | 0.01270101 | 0.04896667 | 0.01308799 | 0.0489 | 0.01306088 | 0.049 | 0.01286934 | 0.0491 | 0.01267202 | 0.04896667 | 0.01280634 | 0.04903333 | 0.0127594 | 0.04916667 | 0.01266553 | 0.04913333 | 0.01276723 | 0.04903333 | 0.01285025 | 0.04906667 | 0.01289711 | 0.0491 | 0.01292749 | 0.0493 | 0.01286934 | 0.04926667 | 0.01289711 | 0.0493 | 0.01298692 | 0.0495 | 0.01271246 | 0.04946667 | 0.01267342 | 0.0495 | 0.01279479 | 0.04946667 | 0.01295488 | 0.0495 | 0.01301 | 0.0496 | 0.01292749 | 0.04936667 | 0.01293995 | 0.04933333 | 0.01304105 | 0.04953333 | 0.01304871 | 0.04976667 | 0.01295488 | 0.04976667 | 0.01293995 | 0.04966667 | 0.01294716 | 0.0498 | 0.01293548 | 0.04976667 | 0.01295488 | 0.0498 | 0.01292749 | 0.05003333 | 0.01304105 | 0.04993333 | 0.01302724 | 0.04986667 | 0.01300701 | 0.05006667 | 0.01286606 | 0.05016667 | 0.01288056 | 0.05 | 0.01301 | 0.05003333 | 0.01296697 | 0.05 | 0.01300179 | 0.04986667 | 0.01304667 | 0.04993333 | 0.01299085 | 0.04996667 | 0.01317 | 0.0501 | 0.01324336 | 0.0503 | 0.01317801 | 0.05033333 | 0.01320614 | 0.0503 | 0.0130846 | 0.05026667 | 0.01311242 | 0.0505 | 0.01335764 | 0.05046667 | 0.01322884 | 0.05046667 | 0.01308799 | 0.05053333 | 0.01304105 | 0.05056667 | 0.01288858 | 0.0505 | 0.01292749 | 0.05043333 | 0.01303389 | 0.0506 | 0.01326876 | 0.05076667 | 0.0132957 | 0.05066667 | 0.01331073 | 0.05056667 | 0.01331073 | 0.0506 | 0.01335764 | 0.05073333 | 0.01333025 | 0.05086667 | 0.01331899 | 0.05076667 | 0.01324445 | 0.05056667 | 0.01331073 | 0.05056667 | 0.01336272 | 0.05066667 | 0.01322178 | 0.05066667 | 0.01316215 | 0.0509 | 0.01313494 | 0.051 | 0.01306088 | 0.051 | 0.01306828 | 0.05093333 | 0.01313147 | 0.05116667 | 0.01339361 | 0.05116667 | 0.01338515 | 0.05103333 | 0.01327211 | 0.05103333 | 0.01327211 | 0.0511 | 0.01322523 | 0.05103333 | 0.01336521 | 0.05113333 | 0.01355343 | 0.05133333 | 0.01341276 | 0.0513 | 0.0133746 | 0.05123333 | 0.01348736 | 0.05113333 | 0.01342146 | 0.05123333 | 0.01327211 | 0.05133333 | 0.01334674 | 0.05143333 | 0.01349625 | 0.0514 | 0.0135243 | 0.05136667 | 0.01326206 | 0.05136667 | 0.0131872 | 0.05136667 | 0.01331899 | 0.05146667 | 0.01345148 | 0.05146667 | 0.01359224 | 0.05136667 | 0.01361796 | 0.05143333 | 0.01349625 | 0.05153333 | 0.01356204 | 0.0515 | 0.01350654 | 0.05153333 | 0.01339685 | 0.05163333 | 0.01346361 | 0.05173333 | 0.01347104 | 0.05173333 | 0.01355343 | 0.05186667 | 0.01365878 | 0.05193333 | 0.01360449 | 0.05203333 | 0.01352389 | 0.05203333 | 0.01353054 | 0.05193333 | 0.01339685 | 0.05186667 | 0.01345148 | 0.0518 | 0.01358111 | 0.05196667 | 0.01374951 | 0.05206667 | 0.01367488 | 0.05203333 | 0.01348736 | 0.05206667 | 0.01339361 | 0.05203333 | 0.01355343 | 0.05206667 | 0.01358463 | 0.05183333 | 0.01347104
593 | 0.04516667 | 0.01173892 | 0.04553333 | 0.01198925 | 0.04603333 | 0.01205552 | 0.04593333 | 0.01176615 | 0.0459 | 0.0117935 | 0.04603333 | 0.01192318 | 0.04616667 | 0.01184802 | 0.04613333 | 0.01200703 | 0.04626667 | 0.01210243 | 0.04626667 | 0.01202063 | 0.04643333 | 0.01204778 | 0.04653333 | 0.01213846 | 0.0466 | 0.01202581 | 0.04666667 | 0.01202812 | 0.04666667 | 0.01208755 | 0.04646667 | 0.01222193 | 0.04656667 | 0.01217685 | 0.04666667 | 0.01217685 | 0.04673333 | 0.01219627 | 0.0468 | 0.01208305 | 0.0469 | 0.01201693 | 0.04706667 | 0.01203615 | 0.04706667 | 0.01224318 | 0.0471 | 0.01236447 | 0.04706667 | 0.01238395 | 0.047 | 0.01228251 | 0.04703333 | 0.01219627 | 0.04703333 | 0.01227907 | 0.04713333 | 0.01226277 | 0.04723333 | 0.0121815 | 0.04716667 | 0.01223556 | 0.0473 | 0.01234261 | 0.0474 | 0.01228251 | 0.04733333 | 0.01227065 | 0.04746667 | 0.0121689 | 0.04766667 | 0.01230239 | 0.0477 | 0.01242337 | 0.04763333 | 0.01253723 | 0.0477 | 0.01256423 | 0.04773333 | 0.01247032 | 0.0478 | 0.01235664 | 0.04773333 | 0.01227065 | 0.04776667 | 0.01246658 | 0.04776667 | 0.01275652 | 0.0478 | 0.01271246 | 0.0479 | 0.01256423 | 0.04786667 | 0.01239202 | 0.0479 | 0.01226078 | 0.048 | 0.01247638 | 0.04813333 | 0.01257838 | 0.04813333 | 0.01249435 | 0.0481 | 0.01256423 | 0.04813333 | 0.01254441 | 0.04826667 | 0.01253271 | 0.0482 | 0.01257961 | 0.0483 | 0.01251346 | 0.04833333 | 0.01248581 | 0.0483 | 0.01257166 | 0.04843333 | 0.01269287 | 0.04846667 | 0.0128313 | 0.04843333 | 0.01277558 | 0.04846667 | 0.01261595 | 0.04853333 | 0.0125691 | 0.04866667 | 0.01268183 | 0.04863333 | 0.01249435 | 0.0487 | 0.01251346 | 0.04886667 | 0.01267342 | 0.04886667 | 0.01267342 | 0.04883333 | 0.01285025 | 0.04883333 | 0.012925 | 0.0488 | 0.01280338 | 0.0488 | 0.01279479 | 0.0488 | 0.01279479 | 0.0488 | 0.01272032 | 0.0489 | 0.01278671 | 0.04896667 | 0.01279905 | 0.0489 | 0.01284601 | 0.04893333 | 0.01283364 | 0.04903333 | 0.01276723 | 0.04893333 | 0.01277558 | 0.04906667 | 0.01289711 | 0.04926667 | 0.01280634 | 0.04926667 | 0.01288056 | 0.04916667 | 0.01288858 | 0.04913333 | 0.01285025 | 0.04936667 | 0.0127479 | 0.04946667 | 0.01288858 | 0.04936667 | 0.01291571 | 0.0494 | 0.01281249 | 0.0495 | 0.01280338 | 0.04943333 | 0.01277558 | 0.04936667 | 0.01282246 | 0.0493 | 0.01293548 | 0.0495 | 0.0130187 | 0.0496 | 0.01296251 | 0.04963333 | 0.01286891 | 0.04953333 | 0.01278445 | 0.04956667 | 0.0127479 | 0.04966667 | 0.0127479 | 0.04983333 | 0.012925 | 0.0498 | 0.01317801 | 0.04993333 | 0.01321523 | 0.04983333 | 0.01291623 | 0.04996667 | 0.01288858 | 0.0499 | 0.01310293 | 0.0498 | 0.01302792 | 0.04993333 | 0.01293428 | 0.05003333 | 0.01293428 | 0.05003333 | 0.01306556 | 0.0499 | 0.01321691 | 0.04993333 | 0.01312309 | 0.05013333 | 0.01280373 | 0.04996667 | 0.01289711 | 0.05003333 | 0.01304871 | 0.05023333 | 0.01319756 | 0.05016667 | 0.01310377 | 0.05006667 | 0.01304667 | 0.05013333 | 0.01299983 | 0.05023333 | 0.01299983 | 0.0503 | 0.01315928 | 0.0504 | 0.0133746 | 0.05043333 | 0.01329018 | 0.0505 | 0.01323405 | 0.05056667 | 0.01317835 | 0.05053333 | 0.01314035 | 0.05053333 | 0.01321523 | 0.05053333 | 0.01320614 | 0.05056667 | 0.0131872 | 0.0505 | 0.01321691 | 0.05073333 | 0.01310098 | 0.0507 | 0.01328332 | 0.0508 | 0.01345883 | 0.0507 | 0.01353391 | 0.0506 | 0.01336588 | 0.05056667 | 0.01331073 | 0.0506 | 0.01330889 | 0.05076667 | 0.013337 | 0.05073333 | 0.01334674 | 0.0507 | 0.01336588 | 0.0508 | 0.01329135 | 0.0509 | 0.0133746 | 0.0508 | 0.01338382 | 0.05086667 | 0.01332775 | 0.05086667 | 0.01346832 | 0.05093333 | 0.01357113 | 0.05093333 | 0.01348736 | 0.0508 | 0.01342411 | 0.0509 | 0.01335764 | 0.0511 | 0.01329135 | 0.0513 | 0.0133746 | 0.05103333 | 0.01333825 | 0.051 | 0.0133746 | 0.05123333 | 0.0132809 | 0.05133333 | 0.01347895 | 0.0513 | 0.01350654 | 0.0513 | 0.01336588 | 0.05123333 | 0.01322481 | 0.05123333 | 0.01336521 | 0.05133333 | 0.01349625 | 0.05143333 | 0.01357113 | 0.05136667 | 0.0136089 | 0.05146667 | 0.01337718 | 0.05133333 | 0.01314035 | 0.05136667 | 0.01339361 | 0.05143333 | 0.01355343 | 0.05146667 | 0.01360033 | 0.0515 | 0.01351518 | 0.05156667 | 0.01345965 | 0.05146667 | 0.0135431 | 0.0515 | 0.01345883 | 0.05163333 | 0.01342146 | 0.05173333 | 0.01356204 | 0.05176667 | 0.0136089 | 0.0517 | 0.01358111 | 0.05163333 | 0.01348736 | 0.0515 | 0.01344049
594 | 0.04483333 | 0.01169197 | 0.0452 | 0.01185271 | 0.04556667 | 0.01193994 | 0.04563333 | 0.01204058 | 0.04553333 | 0.01198119 | 0.04553333 | 0.01191479 | 0.04573333 | 0.01192318 | 0.04583333 | 0.01199787 | 0.04586667 | 0.01204473 | 0.04593333 | 0.01205552 | 0.04606667 | 0.0119617 | 0.04613333 | 0.01206381 | 0.04633333 | 0.01227907 | 0.0464 | 0.0122322 | 0.04646667 | 0.01218533 | 0.04653333 | 0.01235377 | 0.0465 | 0.01210069 | 0.04663333 | 0.01198925 | 0.04653333 | 0.01220446 | 0.0465 | 0.0122322 | 0.04656667 | 0.01218533 | 0.04666667 | 0.01211069 | 0.04653333 | 0.01212197 | 0.04656667 | 0.01210243 | 0.04673333 | 0.01212994 | 0.0468 | 0.01230691 | 0.0467 | 0.01224119 | 0.0468 | 0.01215758 | 0.0471 | 0.01236447 | 0.0472 | 0.01229824 | 0.04706667 | 0.01226005 | 0.04696667 | 0.01223556 | 0.04716667 | 0.01230971 | 0.0472 | 0.01244749 | 0.0473 | 0.01244749 | 0.04716667 | 0.01239202 | 0.04703333 | 0.01234513 | 0.04713333 | 0.01225543 | 0.04736667 | 0.01229562 | 0.04753333 | 0.01232243 | 0.04756667 | 0.01230971 | 0.04776667 | 0.01231756 | 0.04773333 | 0.01227065 | 0.0477 | 0.01237282 | 0.04763333 | 0.01249435 | 0.04766667 | 0.01261595 | 0.04766667 | 0.0126252 | 0.04766667 | 0.01248475 | 0.0478 | 0.01253156 | 0.04776667 | 0.01254122 | 0.0476 | 0.01249747 | 0.04766667 | 0.01239202 | 0.04776667 | 0.0124754 | 0.04796667 | 0.01254122 | 0.04803333 | 0.01250342 | 0.04796667 | 0.0124754 | 0.04796667 | 0.01255025 | 0.0481 | 0.01258809 | 0.04823333 | 0.01256034 | 0.0481 | 0.01266281 | 0.04796667 | 0.01267342 | 0.0482 | 0.01273761 | 0.0483 | 0.01281249 | 0.04823333 | 0.01277558 | 0.04826667 | 0.0127479 | 0.04823333 | 0.01284169 | 0.0484 | 0.01292001 | 0.04833333 | 0.01262652 | 0.04836667 | 0.01261595 | 0.04853333 | 0.01270966 | 0.04853333 | 0.01264393 | 0.0486 | 0.01280338 | 0.04863333 | 0.01297442 | 0.0485 | 0.01298692 | 0.04856667 | 0.01294716 | 0.04863333 | 0.01283364 | 0.04856667 | 0.01282246 | 0.0485 | 0.01286934 | 0.0486 | 0.01278671 | 0.04863333 | 0.01285025 | 0.0487 | 0.01287815 | 0.04886667 | 0.01281414 | 0.04883333 | 0.01289298 | 0.0489 | 0.01277915 | 0.049 | 0.01278671 | 0.04906667 | 0.01288858 | 0.049 | 0.01286934 | 0.04903333 | 0.01291623 | 0.04913333 | 0.01299085 | 0.04936667 | 0.01303772 | 0.04926667 | 0.01282246 | 0.04903333 | 0.01286891 | 0.0492 | 0.01310293 | 0.04933333 | 0.01307474 | 0.0493 | 0.01302792 | 0.04916667 | 0.01296311 | 0.0493 | 0.01293548 | 0.0494 | 0.01293548 | 0.0494 | 0.01301 | 0.04946667 | 0.01297185 | 0.04946667 | 0.01289711 | 0.04933333 | 0.01291623 | 0.04936667 | 0.01304667 | 0.04943333 | 0.01322481 | 0.04953333 | 0.01322481 | 0.0494 | 0.0130187 | 0.0494 | 0.01287815 | 0.04946667 | 0.01284065 | 0.04966667 | 0.01299085 | 0.04966667 | 0.01312157 | 0.04976667 | 0.01311242 | 0.0499 | 0.01310293 | 0.04973333 | 0.01306556 | 0.0498 | 0.01294398 | 0.05 | 0.01273761 | 0.05 | 0.01287815 | 0.04986667 | 0.01319655 | 0.0499 | 0.01329987 | 0.04993333 | 0.01306556 | 0.05003333 | 0.01305688 | 0.05003333 | 0.01320614 | 0.04996667 | 0.01311242 | 0.05 | 0.01309351 | 0.05003333 | 0.01307474 | 0.05006667 | 0.01305612 | 0.05016667 | 0.01305612 | 0.0501 | 0.01317801 | 0.05013333 | 0.01327211 | 0.05016667 | 0.01317 | 0.05026667 | 0.01309563 | 0.05026667 | 0.01325301 | 0.0503 | 0.0133746 | 0.05033333 | 0.01334674 | 0.05036667 | 0.01325301 | 0.05033333 | 0.0132809 | 0.05033333 | 0.01329018 | 0.05046667 | 0.01319655 | 0.05046667 | 0.01312157 | 0.0505 | 0.0131684 | 0.05053333 | 0.01321523 | 0.0505 | 0.01329987 | 0.05053333 | 0.01334674 | 0.05056667 | 0.01339361 | 0.05063333 | 0.01347895 | 0.0507 | 0.01329987 | 0.05066667 | 0.01325301 | 0.0506 | 0.01336588 | 0.0506 | 0.0133746 | 0.0507 | 0.0133746 | 0.05083333 | 0.01335573 | 0.0509 | 0.01330889 | 0.05096667 | 0.01338515 | 0.05086667 | 0.01351797 | 0.05086667 | 0.01331899 | 0.05106667 | 0.01332775 | 0.05116667 | 0.01348711 | 0.05103333 | 0.01344032 | 0.051 | 0.01338382 | 0.051 | 0.0133746 | 0.05093333 | 0.01333825 | 0.05103333 | 0.01327211 | 0.0511 | 0.01322523 | 0.05106667 | 0.01346832 | 0.05106667 | 0.01347747 | 0.05123333 | 0.01349625 | 0.05136667 | 0.0136929 | 0.05126667 | 0.01370264 | 0.05116667 | 0.0135726 | 0.05116667 | 0.01341202 | 0.0513 | 0.0135243 | 0.0512 | 0.01358995 | 0.05123333 | 0.01347895 | 0.0512 | 0.01336588 | 0.05133333 | 0.01356204 | 0.05133333 | 0.0136368 | 0.0511 | 0.01344941
595 | 0.04453333 | 0.01154393 | 0.0451 | 0.01169302 | 0.04533333 | 0.0119603 | 0.0453 | 0.01184596 | 0.04546667 | 0.01181308 | 0.04566667 | 0.01188734 | 0.0457 | 0.01214166 | 0.0458 | 0.01214935 | 0.04603333 | 0.01197367 | 0.04593333 | 0.01204778 | 0.0459 | 0.01201693 | 0.04593333 | 0.01191479 | 0.04593333 | 0.01183282 | 0.04613333 | 0.01183282 | 0.0463 | 0.01191973 | 0.0462 | 0.01227545 | 0.04633333 | 0.01213846 | 0.0464 | 0.01207504 | 0.04616667 | 0.01237641 | 0.04603333 | 0.01212994 | 0.0461 | 0.01208305 | 0.04646667 | 0.01208755 | 0.0466 | 0.0123364 | 0.04656667 | 0.01236294 | 0.04653333 | 0.01224863 | 0.04653333 | 0.01212197 | 0.04656667 | 0.01217685 | 0.04683333 | 0.01212197 | 0.04683333 | 0.01206381 | 0.04666667 | 0.0121689 | 0.0467 | 0.01227545 | 0.04693333 | 0.01239633 | 0.04683333 | 0.01232946 | 0.0467 | 0.01243892 | 0.04686667 | 0.01238395 | 0.04716667 | 0.01245829 | 0.04716667 | 0.01245052 | 0.047 | 0.01234936 | 0.04706667 | 0.01216151 | 0.04716667 | 0.01215465 | 0.04706667 | 0.01238395 | 0.0471 | 0.01236447 | 0.04723333 | 0.01240358 | 0.04733333 | 0.0124778 | 0.04733333 | 0.01234513 | 0.04736667 | 0.01239202 | 0.04746667 | 0.01238395 | 0.04753333 | 0.01255211 | 0.04753333 | 0.01235377 | 0.04756667 | 0.01225135 | 0.04753333 | 0.01233703 | 0.0477 | 0.0125052 | 0.04763333 | 0.01255211 | 0.04756667 | 0.01237641 | 0.04783333 | 0.0124778 | 0.04793333 | 0.0124778 | 0.0479 | 0.01251346 | 0.04783333 | 0.01255211 | 0.04793333 | 0.01261859 | 0.04796667 | 0.01265816 | 0.0479 | 0.01256423 | 0.0479 | 0.01257166 | 0.04796667 | 0.01266553 | 0.048 | 0.01284601 | 0.04806667 | 0.01259903 | 0.04816667 | 0.01252473 | 0.0483 | 0.01272032 | 0.04813333 | 0.01261859 | 0.0482 | 0.01263118 | 0.0483 | 0.01270512 | 0.0483 | 0.0126383 | 0.04833333 | 0.01255211 | 0.0484 | 0.01243088 | 0.04846667 | 0.0127322 | 0.0483 | 0.01272032 | 0.04823333 | 0.01270966 | 0.0485 | 0.01295299 | 0.04846667 | 0.01275652 | 0.04856667 | 0.01259903 | 0.0487 | 0.01278671 | 0.04863333 | 0.01276723 | 0.0486 | 0.01272871 | 0.04873333 | 0.01270101 | 0.04866667 | 0.01280634 | 0.04863333 | 0.01284169 | 0.0486 | 0.01272871 | 0.0486 | 0.01272032 | 0.04873333 | 0.0128261 | 0.0489 | 0.01291304 | 0.04906667 | 0.01295488 | 0.0491 | 0.01300179 | 0.04913333 | 0.01296697 | 0.04906667 | 0.01287306 | 0.04886667 | 0.01280634 | 0.0488 | 0.01286934 | 0.0491 | 0.01294398 | 0.04913333 | 0.01297442 | 0.04923333 | 0.0128261 | 0.0492 | 0.01264595 | 0.04926667 | 0.01281414 | 0.04926667 | 0.01296311 | 0.0493 | 0.01307619 | 0.04923333 | 0.01304871 | 0.04936667 | 0.01302928 | 0.04946667 | 0.01303772 | 0.04933333 | 0.01314974 | 0.0492 | 0.01339353 | 0.04946667 | 0.01309563 | 0.0494 | 0.01279479 | 0.0494 | 0.01295299 | 0.04946667 | 0.01297185 | 0.04956667 | 0.01288858 | 0.04963333 | 0.01297442 | 0.04963333 | 0.01304871 | 0.04963333 | 0.01298238 | 0.04966667 | 0.01302135 | 0.0497 | 0.01300179 | 0.04963333 | 0.01298238 | 0.04966667 | 0.01302928 | 0.04973333 | 0.01298238 | 0.04966667 | 0.01296311 | 0.04973333 | 0.01312309 | 0.0498 | 0.01313494 | 0.04986667 | 0.01309563 | 0.0499 | 0.0130187 | 0.04976667 | 0.01302928 | 0.04973333 | 0.01304871 | 0.04983333 | 0.01318947 | 0.04976667 | 0.01302928 | 0.04983333 | 0.01299085 | 0.05013333 | 0.01306556 | 0.0501 | 0.01306828 | 0.0501 | 0.01300179 | 0.05006667 | 0.01290616 | 0.05016667 | 0.01311242 | 0.05023333 | 0.01314035 | 0.05026667 | 0.01311242 | 0.05016667 | 0.01310377 | 0.0501 | 0.01309351 | 0.05013333 | 0.01306556 | 0.05023333 | 0.01326382 | 0.05036667 | 0.01331899 | 0.0504 | 0.0133746 | 0.05033333 | 0.01341276 | 0.05033333 | 0.01347104 | 0.05043333 | 0.01332275 | 0.05036667 | 0.01317835 | 0.0504 | 0.0131684 | 0.05053333 | 0.01305688 | 0.05053333 | 0.01311522 | 0.05056667 | 0.0132364 | 0.0506 | 0.01329987 | 0.05063333 | 0.01321523 | 0.0505 | 0.01343205 | 0.05046667 | 0.01339361 | 0.05066667 | 0.01317835 | 0.0507 | 0.01315928 | 0.05076667 | 0.01339361 | 0.05093333 | 0.01340456 | 0.0508 | 0.01320909 | 0.05083333 | 0.01325603 | 0.05083333 | 0.01340456 | 0.0509 | 0.01349074 | 0.0508 | 0.01335764 | 0.05076667 | 0.01347747 | 0.05116667 | 0.01346832 | 0.0511 | 0.01343205 | 0.0509 | 0.0133746 | 0.05086667 | 0.0131872 | 0.05106667 | 0.01352586 | 0.0512 | 0.01329987 | 0.05123333 | 0.01307474 | 0.0511 | 0.01329135 | 0.05123333 | 0.01356204 | 0.05126667 | 0.01368365 | 0.0509 | 0.01336588
596 | 0.0443 | 0.01157094 | 0.0446 | 0.01158649 | 0.04496667 | 0.01161417 | 0.045 | 0.01178587 | 0.04506667 | 0.01202812 | 0.0452 | 0.01214166 | 0.04533333 | 0.01204058 | 0.0455 | 0.01191973 | 0.0455 | 0.01186002 | 0.0454 | 0.01192672 | 0.04546667 | 0.01189547 | 0.04553333 | 0.01184858 | 0.04563333 | 0.01176615 | 0.0457 | 0.01177879 | 0.0457 | 0.01185271 | 0.0458 | 0.01200083 | 0.0458 | 0.01200861 | 0.04573333 | 0.01198119 | 0.0458 | 0.01192672 | 0.04586667 | 0.01187977 | 0.04606667 | 0.0119617 | 0.04626667 | 0.01204473 | 0.04606667 | 0.01216151 | 0.04606667 | 0.01216151 | 0.04616667 | 0.0121689 | 0.0463 | 0.01208305 | 0.04633333 | 0.01212994 | 0.0464 | 0.01214935 | 0.04643333 | 0.01227907 | 0.0463 | 0.01217566 | 0.04636667 | 0.0121195 | 0.04653333 | 0.01226277 | 0.0467 | 0.01220847 | 0.04676667 | 0.01223556 | 0.0469 | 0.0122901 | 0.04676667 | 0.01224318 | 0.04666667 | 0.01230971 | 0.0467 | 0.01220164 | 0.0468 | 0.01220847 | 0.04683333 | 0.01226277 | 0.04686667 | 0.01231756 | 0.0471 | 0.01224119 | 0.04713333 | 0.01220446 | 0.04706667 | 0.01224318 | 0.04703333 | 0.01227065 | 0.047 | 0.01222375 | 0.04706667 | 0.01224318 | 0.04716667 | 0.01246658 | 0.0472 | 0.01244749 | 0.04726667 | 0.01239202 | 0.04726667 | 0.01245829 | 0.04723333 | 0.01241137 | 0.0472 | 0.01236447 | 0.04723333 | 0.01234513 | 0.0474 | 0.01244749 | 0.04746667 | 0.0124754 | 0.0475 | 0.01244749 | 0.0474 | 0.01257166 | 0.04756667 | 0.01253271 | 0.04766667 | 0.01246658 | 0.0476 | 0.01256423 | 0.04756667 | 0.01237641 | 0.04766667 | 0.01239202 | 0.048 | 0.01253156 | 0.04786667 | 0.01246658 | 0.04786667 | 0.01245052 | 0.0478 | 0.01264595 | 0.0476 | 0.0125052 | 0.04773333 | 0.01256034 | 0.04806667 | 0.01267342 | 0.04793333 | 0.01241137 | 0.048 | 0.01243892 | 0.0481 | 0.01252225 | 0.04803333 | 0.01249435 | 0.0481 | 0.01257961 | 0.0482 | 0.0126383 | 0.04823333 | 0.01268525 | 0.04813333 | 0.01255211 | 0.04816667 | 0.01246658 | 0.04826667 | 0.01248475 | 0.0483 | 0.01267202 | 0.04836667 | 0.01275652 | 0.04836667 | 0.01281414 | 0.04826667 | 0.01267342 | 0.04833333 | 0.01270101 | 0.04843333 | 0.01278445 | 0.04846667 | 0.01276567 | 0.04843333 | 0.01276723 | 0.0484 | 0.01278671 | 0.04856667 | 0.01261595 | 0.04866667 | 0.01268183 | 0.04876667 | 0.01273979 | 0.0486 | 0.01293548 | 0.0486 | 0.01295299 | 0.04873333 | 0.01276723 | 0.0486 | 0.0126383 | 0.04863333 | 0.0127594 | 0.04863333 | 0.012925 | 0.0488 | 0.01281249 | 0.04893333 | 0.01277558 | 0.04896667 | 0.01282246 | 0.04893333 | 0.01284169 | 0.0489 | 0.01286105 | 0.049 | 0.01286105 | 0.0491 | 0.01293548 | 0.04906667 | 0.01289711 | 0.04903333 | 0.012925 | 0.04903333 | 0.01291623 | 0.04913333 | 0.01305688 | 0.04923333 | 0.01299085 | 0.04926667 | 0.01296311 | 0.04916667 | 0.01288858 | 0.0493 | 0.01294398 | 0.04936667 | 0.01297185 | 0.0494 | 0.01287815 | 0.04946667 | 0.0129811 | 0.0493 | 0.01311284 | 0.0492 | 0.01294398 | 0.04923333 | 0.01277558 | 0.04936667 | 0.01281414 | 0.04943333 | 0.01299085 | 0.0494 | 0.01295299 | 0.04946667 | 0.01305612 | 0.04963333 | 0.01307474 | 0.04963333 | 0.01307474 | 0.0495 | 0.0130187 | 0.0495 | 0.01301 | 0.0497 | 0.01329135 | 0.0497 | 0.01329135 | 0.04956667 | 0.01331899 | 0.04956667 | 0.01331073 | 0.0497 | 0.01329135 | 0.04983333 | 0.01319756 | 0.04983333 | 0.01305688 | 0.04976667 | 0.01290616 | 0.04963333 | 0.01293428 | 0.04966667 | 0.01296311 | 0.04983333 | 0.01313147 | 0.0498 | 0.01315067 | 0.04983333 | 0.01312309 | 0.05 | 0.01329987 | 0.0499 | 0.0133746 | 0.04986667 | 0.01325301 | 0.05003333 | 0.01313147 | 0.05006667 | 0.01317 | 0.0501 | 0.01336588 | 0.05033333 | 0.01355343 | 0.0502 | 0.01336588 | 0.0501 | 0.01329987 | 0.0501 | 0.01322523 | 0.0503 | 0.0131684 | 0.0502 | 0.01310293 | 0.0501 | 0.01309351 | 0.0502 | 0.01329135 | 0.0502 | 0.01321691 | 0.0502 | 0.01301 | 0.05023333 | 0.01314035 | 0.0503 | 0.01325318 | 0.0505 | 0.01324336 | 0.05046667 | 0.0131872 | 0.0506 | 0.01329987 | 0.05056667 | 0.01340257 | 0.0506 | 0.01344049 | 0.05063333 | 0.01329018 | 0.05063333 | 0.01320614 | 0.05046667 | 0.01331899 | 0.05063333 | 0.01342146 | 0.05066667 | 0.01332775 | 0.05063333 | 0.01321523 | 0.05056667 | 0.01338515 | 0.0507 | 0.01344049 | 0.0508 | 0.01359926 | 0.05083333 | 0.01370264 | 0.05076667 | 0.01352586 | 0.0506 | 0.01335764 | 0.05053333 | 0.01327211
597 | 0.04416667 | 0.01160584 | 0.04456667 | 0.01167228 | 0.04493333 | 0.01177408 | 0.045 | 0.01186002 | 0.04496667 | 0.01181308 | 0.04513333 | 0.01169197 | 0.04553333 | 0.01198119 | 0.0454 | 0.01200861 | 0.0452 | 0.01194236 | 0.04523333 | 0.01199787 | 0.04546667 | 0.01205386 | 0.04553333 | 0.01208203 | 0.04546667 | 0.01204473 | 0.0454 | 0.01200083 | 0.04553333 | 0.01197367 | 0.04573333 | 0.01198925 | 0.0458 | 0.01201693 | 0.04583333 | 0.01206381 | 0.04593333 | 0.01212197 | 0.04593333 | 0.01206381 | 0.04586667 | 0.0121195 | 0.04593333 | 0.01206381 | 0.04586667 | 0.0119617 | 0.04586667 | 0.0119617 | 0.04596667 | 0.01202812 | 0.0462 | 0.0122322 | 0.04623333 | 0.01235377 | 0.04613333 | 0.01228802 | 0.04603333 | 0.01179162 | 0.0464 | 0.01201693 | 0.0465 | 0.01229824 | 0.0465 | 0.01243892 | 0.04653333 | 0.01215712 | 0.04653333 | 0.01200703 | 0.04643333 | 0.01205552 | 0.04643333 | 0.01205552 | 0.04663333 | 0.01219627 | 0.04683333 | 0.01233703 | 0.04683333 | 0.01212994 | 0.04673333 | 0.01212994 | 0.04676667 | 0.01232594 | 0.04703333 | 0.0125691 | 0.04706667 | 0.01254122 | 0.04706667 | 0.01245829 | 0.04703333 | 0.01248581 | 0.04713333 | 0.01248581 | 0.04713333 | 0.01227065 | 0.04696667 | 0.01204473 | 0.047 | 0.01216635 | 0.04713333 | 0.01235377 | 0.04726667 | 0.01253271 | 0.04723333 | 0.01242855 | 0.04716667 | 0.0126252 | 0.04736667 | 0.01267342 | 0.04726667 | 0.01252473 | 0.04726667 | 0.01252473 | 0.04736667 | 0.01252473 | 0.04756667 | 0.01259903 | 0.04756667 | 0.01253271 | 0.0476 | 0.01243088 | 0.04763333 | 0.0124197 | 0.04756667 | 0.01246658 | 0.0476 | 0.01243892 | 0.04763333 | 0.0124197 | 0.04753333 | 0.01241137 | 0.04756667 | 0.01240063 | 0.04776667 | 0.01240976 | 0.04766667 | 0.01246658 | 0.04766667 | 0.01260723 | 0.04783333 | 0.01270101 | 0.0479 | 0.01272032 | 0.0479 | 0.01272871 | 0.04803333 | 0.01262652 | 0.04806667 | 0.01267342 | 0.04803333 | 0.01263496 | 0.04796667 | 0.0126252 | 0.04816667 | 0.01254122 | 0.04816667 | 0.01252473 | 0.0481 | 0.01265412 | 0.04826667 | 0.0128313 | 0.04823333 | 0.01264393 | 0.0483 | 0.01266281 | 0.04846667 | 0.01281414 | 0.0484 | 0.01252225 | 0.04826667 | 0.0126252 | 0.04833333 | 0.01270101 | 0.0485 | 0.01272032 | 0.04856667 | 0.01260723 | 0.04846667 | 0.0126252 | 0.04856667 | 0.01282246 | 0.04856667 | 0.0127322 | 0.04846667 | 0.0127479 | 0.04873333 | 0.01285932 | 0.04853333 | 0.012925 | 0.04833333 | 0.01307474 | 0.04853333 | 0.01299085 | 0.04876667 | 0.01282246 | 0.0488 | 0.01272032 | 0.0487 | 0.01278671 | 0.04886667 | 0.01309563 | 0.04893333 | 0.01304871 | 0.04883333 | 0.012925 | 0.04873333 | 0.01306556 | 0.0487 | 0.01295299 | 0.0487 | 0.01282212 | 0.04886667 | 0.01277532 | 0.049 | 0.01281249 | 0.04903333 | 0.012925 | 0.0489 | 0.01301 | 0.04876667 | 0.01289711 | 0.04893333 | 0.01285025 | 0.04926667 | 0.01297185 | 0.04903333 | 0.01304105 | 0.049 | 0.01300179 | 0.0492 | 0.01280338 | 0.04926667 | 0.01282246 | 0.04936667 | 0.01296311 | 0.04936667 | 0.01319655 | 0.0492 | 0.01315928 | 0.04926667 | 0.01288858 | 0.0493 | 0.01273761 | 0.04956667 | 0.01291571 | 0.0495 | 0.01294398 | 0.04946667 | 0.01296311 | 0.04956667 | 0.01291571 | 0.0496 | 0.01304786 | 0.04953333 | 0.01323489 | 0.04953333 | 0.01342146 | 0.0496 | 0.01350654 | 0.0497 | 0.01335764 | 0.04946667 | 0.01312157 | 0.04953333 | 0.01315962 | 0.04966667 | 0.01311242 | 0.04966667 | 0.01316215 | 0.0495 | 0.0129941 | 0.0496 | 0.01301 | 0.04983333 | 0.01307474 | 0.0497 | 0.01322523 | 0.0497 | 0.0131684 | 0.0498 | 0.01309351 | 0.0499 | 0.01315928 | 0.04993333 | 0.01314035 | 0.04983333 | 0.01321523 | 0.04983333 | 0.01334674 | 0.04983333 | 0.01320614 | 0.04983333 | 0.01299085 | 0.04993333 | 0.01278445 | 0.05003333 | 0.01299983 | 0.04993333 | 0.01323489 | 0.04993333 | 0.01322481 | 0.05026667 | 0.01334674 | 0.0504 | 0.01339353 | 0.0504 | 0.01324336 | 0.0501 | 0.01322523 | 0.0501 | 0.01329135 | 0.05026667 | 0.01324445 | 0.05006667 | 0.01299085 | 0.0501 | 0.01325318 | 0.05036667 | 0.01324445 | 0.0503 | 0.01322523 | 0.05043333 | 0.01348736 | 0.05056667 | 0.01353424 | 0.05063333 | 0.01349625 | 0.05036667 | 0.01345148 | 0.0503 | 0.01335764 | 0.05046667 | 0.01332775 | 0.0504 | 0.0133746 | 0.0504 | 0.01330889 | 0.05046667 | 0.01319655 | 0.05053333 | 0.01335573 | 0.05063333 | 0.01355343 | 0.05073333 | 0.01361184 | 0.0508 | 0.01357277 | 0.05073333 | 0.01355343 | 0.05076667 | 0.01337718 | 0.0505 | 0.01329135
598 | 0.0439 | 0.0115042 | 0.04433333 | 0.01155114 | 0.04463333 | 0.01169967 | 0.04466667 | 0.01174658 | 0.0447 | 0.01172718 | 0.04483333 | 0.01163338 | 0.04486667 | 0.01175481 | 0.04493333 | 0.01186657 | 0.04503333 | 0.01193212 | 0.04496667 | 0.01189547 | 0.0451 | 0.01187631 | 0.0452 | 0.01194236 | 0.0453 | 0.01206759 | 0.04533333 | 0.01198119 | 0.04526667 | 0.01204473 | 0.04533333 | 0.01212994 | 0.04543333 | 0.01198925 | 0.04566667 | 0.01180574 | 0.04563333 | 0.01176615 | 0.04553333 | 0.01198119 | 0.04543333 | 0.01213846 | 0.04563333 | 0.01205552 | 0.04553333 | 0.01198119 | 0.04556667 | 0.01203615 | 0.04573333 | 0.01205552 | 0.0458 | 0.01220847 | 0.046 | 0.01214935 | 0.04603333 | 0.01213846 | 0.04593333 | 0.01219627 | 0.04606667 | 0.01224318 | 0.04613333 | 0.01218861 | 0.0461 | 0.01214935 | 0.04616667 | 0.01230971 | 0.0462 | 0.01243892 | 0.04626667 | 0.01239202 | 0.04616667 | 0.01231756 | 0.04613333 | 0.01220446 | 0.04626667 | 0.01203615 | 0.04643333 | 0.01218861 | 0.04656667 | 0.01230971 | 0.0465 | 0.01238171 | 0.0466 | 0.01230691 | 0.0467 | 0.01222375 | 0.0467 | 0.01221584 | 0.04646667 | 0.01224318 | 0.04646667 | 0.01226005 | 0.04656667 | 0.01226005 | 0.04673333 | 0.01236294 | 0.04683333 | 0.01249435 | 0.0469 | 0.01243892 | 0.0469 | 0.01222375 | 0.04713333 | 0.01241137 | 0.0471 | 0.0125052 | 0.0471 | 0.01243088 | 0.04703333 | 0.01227065 | 0.04706667 | 0.01231756 | 0.04713333 | 0.0124197 | 0.0472 | 0.01243088 | 0.04723333 | 0.01240358 | 0.0472 | 0.01251346 | 0.04723333 | 0.01256034 | 0.04726667 | 0.01253271 | 0.04736667 | 0.01254122 | 0.0475 | 0.01244749 | 0.0475 | 0.01243088 | 0.04743333 | 0.0124197 | 0.04743333 | 0.01242855 | 0.04743333 | 0.01242855 | 0.04743333 | 0.01249435 | 0.04753333 | 0.01256034 | 0.04753333 | 0.01262652 | 0.04756667 | 0.01267342 | 0.0477 | 0.0126383 | 0.0477 | 0.01265412 | 0.04766667 | 0.0128313 | 0.04773333 | 0.01278445 | 0.0478 | 0.01259709 | 0.0478 | 0.01252225 | 0.04776667 | 0.01261595 | 0.0478 | 0.01279479 | 0.0478 | 0.01279479 | 0.04783333 | 0.01278445 | 0.04796667 | 0.01276567 | 0.048 | 0.01272871 | 0.04806667 | 0.0127479 | 0.04813333 | 0.01270966 | 0.04796667 | 0.01267342 | 0.04806667 | 0.01267342 | 0.04816667 | 0.01269077 | 0.04816667 | 0.01249462 | 0.04823333 | 0.01264393 | 0.04826667 | 0.0128313 | 0.0483 | 0.01287815 | 0.04826667 | 0.01277532 | 0.04826667 | 0.0127855 | 0.0485 | 0.01288746 | 0.04833333 | 0.01277558 | 0.04816667 | 0.0128313 | 0.04833333 | 0.01269287 | 0.04853333 | 0.01262652 | 0.04863333 | 0.01278445 | 0.04866667 | 0.0129811 | 0.04853333 | 0.01299085 | 0.04856667 | 0.01289711 | 0.04866667 | 0.01275652 | 0.0487 | 0.01280338 | 0.04873333 | 0.01293428 | 0.04876667 | 0.01305612 | 0.0487 | 0.01301 | 0.04883333 | 0.01290796 | 0.04886667 | 0.01288858 | 0.04886667 | 0.01302928 | 0.0489 | 0.01307619 | 0.04893333 | 0.01313147 | 0.04903333 | 0.01305688 | 0.04893333 | 0.01284169 | 0.0488 | 0.01287815 | 0.04893333 | 0.01299085 | 0.04896667 | 0.01311242 | 0.049 | 0.01317801 | 0.0491 | 0.01317801 | 0.0491 | 0.01309351 | 0.0492 | 0.0130187 | 0.04933333 | 0.01299983 | 0.0493 | 0.01303764 | 0.0492 | 0.01310293 | 0.04923333 | 0.01306556 | 0.04943333 | 0.01307474 | 0.04936667 | 0.01304667 | 0.0493 | 0.01309351 | 0.04943333 | 0.01314035 | 0.04943333 | 0.01306556 | 0.0494 | 0.0130187 | 0.0494 | 0.01286934 | 0.0495 | 0.01301 | 0.04943333 | 0.01306556 | 0.04943333 | 0.01306556 | 0.0496 | 0.01315928 | 0.04976667 | 0.01311242 | 0.04973333 | 0.01314035 | 0.04966667 | 0.01325301 | 0.04973333 | 0.01321523 | 0.0496 | 0.01326348 | 0.04936667 | 0.01312157 | 0.0496 | 0.01302792 | 0.04973333 | 0.01306556 | 0.04976667 | 0.01331899 | 0.0498 | 0.01324336 | 0.04983333 | 0.01322481 | 0.0498 | 0.01324336 | 0.04983333 | 0.0132809 | 0.04986667 | 0.01326206 | 0.0499 | 0.01331841 | 0.04976667 | 0.013337 | 0.04973333 | 0.01335573 | 0.0498 | 0.01322523 | 0.04983333 | 0.01313147 | 0.04996667 | 0.01312157 | 0.05 | 0.01317801 | 0.04993333 | 0.01319756 | 0.04993333 | 0.01319756 | 0.05 | 0.01330889 | 0.05036667 | 0.013337 | 0.05013333 | 0.01313147 | 0.05013333 | 0.01313147 | 0.05023333 | 0.01321523 | 0.05023333 | 0.01348736 | 0.05026667 | 0.01346832 | 0.0503 | 0.01323405 | 0.0503 | 0.01323405 | 0.05023333 | 0.01329018 | 0.05023333 | 0.01329996 | 0.0504 | 0.01330889 | 0.0505 | 0.01329987 | 0.05033333 | 0.01335573 | 0.05013333 | 0.0132809
599 | 0.04373333 | 0.01147703 | 0.0442 | 0.01143766 | 0.04463333 | 0.0114927 | 0.04483333 | 0.01163338 | 0.0449 | 0.01159511 | 0.04486667 | 0.01155749 | 0.0448 | 0.01195101 | 0.04486667 | 0.01225135 | 0.0451 | 0.01214166 | 0.04516667 | 0.01174658 | 0.0453 | 0.01171921 | 0.04526667 | 0.01174658 | 0.04523333 | 0.01155893 | 0.0452 | 0.01164503 | 0.04516667 | 0.01182098 | 0.0453 | 0.01180169 | 0.0453 | 0.01194236 | 0.0452 | 0.01201693 | 0.0452 | 0.01200083 | 0.04543333 | 0.01191479 | 0.04556667 | 0.01182098 | 0.0455 | 0.01187631 | 0.04556667 | 0.01210243 | 0.0457 | 0.01206759 | 0.0458 | 0.01191973 | 0.04576667 | 0.01193994 | 0.04583333 | 0.01197367 | 0.0459 | 0.01186002 | 0.0457 | 0.01159511 | 0.04596667 | 0.01211069 | 0.0462 | 0.01221584 | 0.04613333 | 0.01212994 | 0.04606667 | 0.01210243 | 0.04606667 | 0.01195389 | 0.04586667 | 0.01191339 | 0.04596667 | 0.01226005 | 0.04613333 | 0.01225543 | 0.04613333 | 0.01217493 | 0.04636667 | 0.01236294 | 0.04633333 | 0.01239633 | 0.04626667 | 0.01232594 | 0.0464 | 0.01196021 | 0.04663333 | 0.01198925 | 0.04656667 | 0.01211069 | 0.0465 | 0.01202581 | 0.04656667 | 0.01205386 | 0.0466 | 0.01210069 | 0.0466 | 0.0122322 | 0.04666667 | 0.01225135 | 0.04683333 | 0.01212994 | 0.04683333 | 0.01199787 | 0.0467 | 0.01216635 | 0.0466 | 0.01246622 | 0.04686667 | 0.01246658 | 0.04703333 | 0.01222247 | 0.0471 | 0.01225071 | 0.04713333 | 0.01235377 | 0.047 | 0.01244749 | 0.04683333 | 0.01242855 | 0.04693333 | 0.0122132 | 0.04723333 | 0.01222247 | 0.04716667 | 0.01239202 | 0.0471 | 0.01251346 | 0.04723333 | 0.01235377 | 0.04723333 | 0.01226277 | 0.04743333 | 0.01231593 | 0.04756667 | 0.01258421 | 0.0473 | 0.01257961 | 0.0471 | 0.01273761 | 0.04733333 | 0.01268525 | 0.0473 | 0.01242337 | 0.04733333 | 0.01248581 | 0.0477 | 0.01242337 | 0.04756667 | 0.01244329 | 0.0474 | 0.01243088 | 0.04756667 | 0.01230971 | 0.04776667 | 0.01252473 | 0.0477 | 0.01251346 | 0.04773333 | 0.01250342 | 0.04786667 | 0.01240976 | 0.0479 | 0.01244749 | 0.048 | 0.01252225 | 0.04816667 | 0.01270022 | 0.04786667 | 0.01273979 | 0.0478 | 0.01272032 | 0.04793333 | 0.01269287 | 0.0479 | 0.01265412 | 0.04786667 | 0.01271019 | 0.04813333 | 0.01257838 | 0.0481 | 0.01265412 | 0.04813333 | 0.01277558 | 0.04833333 | 0.01275208 | 0.04816667 | 0.01267342 | 0.04793333 | 0.01271884 | 0.04796667 | 0.0126252 | 0.04823333 | 0.01249435 | 0.04843333 | 0.01269287 | 0.0484 | 0.01286934 | 0.04836667 | 0.01281414 | 0.04823333 | 0.01269287 | 0.04803333 | 0.01265341 | 0.04826667 | 0.01226929 | 0.04836667 | 0.01246658 | 0.04853333 | 0.01285932 | 0.04873333 | 0.01314035 | 0.04843333 | 0.01290796 | 0.04836667 | 0.0127322 | 0.0484 | 0.01278671 | 0.04873333 | 0.012925 | 0.04873333 | 0.01285932 | 0.04866667 | 0.01275652 | 0.04873333 | 0.01283364 | 0.0489 | 0.01286934 | 0.04883333 | 0.01291623 | 0.0486 | 0.01292001 | 0.04866667 | 0.01302135 | 0.0487 | 0.01301 | 0.04893333 | 0.01284169 | 0.04893333 | 0.01270966 | 0.0488 | 0.01287815 | 0.04883333 | 0.01298238 | 0.04903333 | 0.01299085 | 0.049 | 0.01300179 | 0.049 | 0.0129941 | 0.04903333 | 0.01291623 | 0.04903333 | 0.012925 | 0.04916667 | 0.01304667 | 0.04946667 | 0.01331073 | 0.04936667 | 0.01316215 | 0.04916667 | 0.01317835 | 0.04933333 | 0.01312309 | 0.04933333 | 0.01305688 | 0.04926667 | 0.01313122 | 0.04946667 | 0.01304667 | 0.0495 | 0.01287815 | 0.0495 | 0.01286934 | 0.04946667 | 0.01296311 | 0.04953333 | 0.01299983 | 0.0494 | 0.01315067 | 0.04933333 | 0.01325603 | 0.04946667 | 0.01311242 | 0.04953333 | 0.01321523 | 0.0495 | 0.01332842 | 0.0495 | 0.01311284 | 0.04956667 | 0.01317835 | 0.0496 | 0.01315067 | 0.0495 | 0.01286934 | 0.0498 | 0.01310293 | 0.04973333 | 0.01321523 | 0.04946667 | 0.0131872 | 0.0497 | 0.01325318 | 0.0497 | 0.01317801 | 0.0496 | 0.01310293 | 0.0496 | 0.01323405 | 0.04973333 | 0.01329018 | 0.04986667 | 0.0131872 | 0.04976667 | 0.01311242 | 0.04986667 | 0.01339361 | 0.05003333 | 0.01341276 | 0.04986667 | 0.0129811 | 0.05003333 | 0.01315962 | 0.05006667 | 0.01328165 | 0.0499 | 0.01310293 | 0.0498 | 0.0130846 | 0.04996667 | 0.01317835 | 0.0503 | 0.0133746 | 0.0502 | 0.01323405 | 0.05003333 | 0.01314974 | 0.04996667 | 0.01304667 | 0.05026667 | 0.01325301 | 0.0505 | 0.0133746 | 0.05043333 | 0.01350564 | 0.0502 | 0.01344941 | 0.0504 | 0.01351518 | 0.05056667 | 0.01345148 | 0.05013333 | 0.01319756
600 | 0.04356667 | 0.01138313 | 0.0439 | 0.01149696 | 0.0441 | 0.01164503 | 0.04423333 | 0.01182577 | 0.04456667 | 0.01180574 | 0.04473333 | 0.01177408 | 0.04476667 | 0.01175481 | 0.04476667 | 0.01168028 | 0.04486667 | 0.01167228 | 0.04503333 | 0.01176615 | 0.04503333 | 0.01176615 | 0.04496667 | 0.01181308 | 0.04506667 | 0.01187977 | 0.04506667 | 0.01181308 | 0.04513333 | 0.01176615 | 0.04513333 | 0.01192318 | 0.04523333 | 0.01199787 | 0.04533333 | 0.01191479 | 0.04526667 | 0.01187977 | 0.04526667 | 0.01188734 | 0.04533333 | 0.01206381 | 0.04553333 | 0.01212994 | 0.04556667 | 0.01210243 | 0.04556667 | 0.01203615 | 0.0456 | 0.01192672 | 0.04553333 | 0.01204058 | 0.0455 | 0.01200861 | 0.04553333 | 0.01192318 | 0.04566667 | 0.01202812 | 0.04573333 | 0.01191479 | 0.04586667 | 0.01189547 | 0.04603333 | 0.01192318 | 0.04603333 | 0.01205552 | 0.04596667 | 0.01217685 | 0.046 | 0.01220847 | 0.04596667 | 0.01208755 | 0.046 | 0.01199361 | 0.0461 | 0.01200083 | 0.04633333 | 0.01219627 | 0.04633333 | 0.01218861 | 0.04623333 | 0.01219627 | 0.04623333 | 0.01206381 | 0.0464 | 0.01215758 | 0.04646667 | 0.01232594 | 0.04643333 | 0.01227065 | 0.0465 | 0.01221584 | 0.0466 | 0.01221584 | 0.04666667 | 0.01217685 | 0.0466 | 0.01208305 | 0.04666667 | 0.01204473 | 0.04673333 | 0.01214752 | 0.0468 | 0.01230691 | 0.04683333 | 0.01234513 | 0.0468 | 0.0122901 | 0.0467 | 0.01235664 | 0.04673333 | 0.01241137 | 0.04673333 | 0.01249435 | 0.04676667 | 0.01240063 | 0.04676667 | 0.01239202 | 0.0468 | 0.01243892 | 0.04696667 | 0.01246658 | 0.04696667 | 0.01245052 | 0.0469 | 0.01249747 | 0.0469 | 0.01257166 | 0.04693333 | 0.01261859 | 0.047 | 0.01257961 | 0.04716667 | 0.01246658 | 0.0473 | 0.01244749 | 0.04723333 | 0.01256034 | 0.04723333 | 0.01254441 | 0.0473 | 0.01251346 | 0.0472 | 0.01252225 | 0.0473 | 0.01243892 | 0.04743333 | 0.01248581 | 0.04753333 | 0.01256034 | 0.0476 | 0.01258809 | 0.04756667 | 0.01254122 | 0.0475 | 0.01244749 | 0.04746667 | 0.0124754 | 0.04766667 | 0.01260723 | 0.0476 | 0.01249747 | 0.0476 | 0.0125052 | 0.04773333 | 0.01249435 | 0.0477 | 0.01245659 | 0.0477 | 0.01260661 | 0.04796667 | 0.01267342 | 0.0479 | 0.01257961 | 0.04776667 | 0.01269077 | 0.0479 | 0.01265412 | 0.048 | 0.01286105 | 0.04796667 | 0.01282246 | 0.04796667 | 0.01275652 | 0.048 | 0.01272032 | 0.04803333 | 0.01269287 | 0.0481 | 0.01257166 | 0.04803333 | 0.01249435 | 0.04806667 | 0.01269077 | 0.04803333 | 0.01279384 | 0.0481 | 0.01267202 | 0.0482 | 0.01272871 | 0.0482 | 0.01272871 | 0.04813333 | 0.01263496 | 0.0482 | 0.01286934 | 0.04823333 | 0.01285025 | 0.04836667 | 0.01275652 | 0.04836667 | 0.0128313 | 0.0483 | 0.01288746 | 0.0484 | 0.01280338 | 0.04846667 | 0.0128313 | 0.0484 | 0.01280338 | 0.0485 | 0.01272032 | 0.04863333 | 0.01283364 | 0.04866667 | 0.01289711 | 0.04856667 | 0.01299085 | 0.04873333 | 0.01293428 | 0.04866667 | 0.01275652 | 0.04856667 | 0.0128313 | 0.04863333 | 0.01298238 | 0.04876667 | 0.01296311 | 0.04886667 | 0.01302928 | 0.04883333 | 0.01305688 | 0.04863333 | 0.01285025 | 0.0486 | 0.01287815 | 0.04876667 | 0.01289711 | 0.04896667 | 0.01277532 | 0.04883333 | 0.01270966 | 0.0488 | 0.01272871 | 0.04886667 | 0.0128313 | 0.04876667 | 0.01282246 | 0.04896667 | 0.01280634 | 0.0492 | 0.01301 | 0.04913333 | 0.01306556 | 0.0491 | 0.01310293 | 0.04926667 | 0.01312157 | 0.04923333 | 0.01299085 | 0.04923333 | 0.01290796 | 0.04923333 | 0.01297442 | 0.04933333 | 0.01305688 | 0.04916667 | 0.01297185 | 0.04916667 | 0.01289711 | 0.04946667 | 0.01303772 | 0.04953333 | 0.01305688 | 0.04953333 | 0.01313147 | 0.0495 | 0.01315067 | 0.0494 | 0.01301 | 0.0493 | 0.01293548 | 0.04946667 | 0.01295488 | 0.0495 | 0.01301 | 0.04946667 | 0.01311242 | 0.0495 | 0.01315928 | 0.04953333 | 0.01306556 | 0.04963333 | 0.01299085 | 0.04966667 | 0.01303772 | 0.0498 | 0.01329987 | 0.04973333 | 0.01321523 | 0.04973333 | 0.01299085 | 0.0498 | 0.01315067 | 0.0498 | 0.01329135 | 0.0499 | 0.01328332 | 0.04976667 | 0.01310377 | 0.0498 | 0.01322523 | 0.04983333 | 0.01334674 | 0.04976667 | 0.01339361 | 0.04963333 | 0.01300931 | 0.04973333 | 0.01293428 | 0.04986667 | 0.01312157 | 0.05003333 | 0.01321523 | 0.05006667 | 0.01325301 | 0.05 | 0.01329987 | 0.05 | 0.01324336 | 0.05 | 0.01331841 | 0.0501 | 0.01338382 | 0.0502 | 0.01339353 | 0.05016667 | 0.01334674 | 0.05016667 | 0.0131872 | 0.04993333 | 0.01313147
601 | 0.04336667 | 0.01146512 | 0.04393333 | 0.0113963 | 0.0442 | 0.01157094 | 0.04443333 | 0.01169197 | 0.04443333 | 0.01176615 | 0.0443 | 0.01180169 | 0.04436667 | 0.0117636 | 0.04446667 | 0.01161417 | 0.0445 | 0.01160431 | 0.04486667 | 0.01155749 | 0.04483333 | 0.01155893 | 0.04466667 | 0.01174658 | 0.04466667 | 0.01187977 | 0.04486667 | 0.01168028 | 0.04493333 | 0.01169197 | 0.04493333 | 0.01181336 | 0.045 | 0.01170498 | 0.0449 | 0.01186788 | 0.045 | 0.01185271 | 0.04493333 | 0.01175878 | 0.04486667 | 0.01182098 | 0.04496667 | 0.01175481 | 0.04536667 | 0.01183845 | 0.0453 | 0.01194236 | 0.04516667 | 0.01211069 | 0.04526667 | 0.01204473 | 0.04533333 | 0.01206381 | 0.0453 | 0.01208305 | 0.04546667 | 0.01195389 | 0.0457 | 0.01186002 | 0.04563333 | 0.0118573 | 0.04553333 | 0.01178257 | 0.04556667 | 0.01182098 | 0.0458 | 0.01193426 | 0.04603333 | 0.01227065 | 0.04616667 | 0.01226005 | 0.04613333 | 0.01205552 | 0.0459 | 0.01200861 | 0.04586667 | 0.01210243 | 0.04586667 | 0.01211069 | 0.04593333 | 0.01191479 | 0.04606667 | 0.0117636 | 0.04616667 | 0.01197006 | 0.0462 | 0.0122322 | 0.04606667 | 0.01204473 | 0.04623333 | 0.01227907 | 0.04626667 | 0.01240063 | 0.04606667 | 0.01232594 | 0.04603333 | 0.01214752 | 0.0461 | 0.01210069 | 0.04633333 | 0.0122132 | 0.04656667 | 0.01233486 | 0.04656667 | 0.01225135 | 0.04636667 | 0.0121689 | 0.04636667 | 0.01237641 | 0.04653333 | 0.01234513 | 0.0467 | 0.01224119 | 0.0466 | 0.01224119 | 0.04673333 | 0.01224264 | 0.04683333 | 0.01216726 | 0.04666667 | 0.0121195 | 0.04686667 | 0.01213874 | 0.04693333 | 0.01222247 | 0.04673333 | 0.0124197 | 0.0468 | 0.01239113 | 0.04686667 | 0.01233486 | 0.04686667 | 0.01231756 | 0.047 | 0.01244749 | 0.04686667 | 0.01255981 | 0.0469 | 0.01252225 | 0.04706667 | 0.0124754 | 0.04703333 | 0.0124197 | 0.04703333 | 0.01241137 | 0.0473 | 0.01273761 | 0.04733333 | 0.01267395 | 0.04733333 | 0.01244785 | 0.04723333 | 0.0124778 | 0.04733333 | 0.01254441 | 0.04736667 | 0.01259903 | 0.04753333 | 0.01253723 | 0.0476 | 0.01235664 | 0.0475 | 0.01239113 | 0.0476 | 0.01239113 | 0.04746667 | 0.01232594 | 0.04753333 | 0.0124197 | 0.04763333 | 0.01264393 | 0.0476 | 0.01267202 | 0.04763333 | 0.01271884 | 0.04773333 | 0.01264393 | 0.0477 | 0.01253156 | 0.04766667 | 0.01255025 | 0.0477 | 0.01265412 | 0.0477 | 0.01278671 | 0.04783333 | 0.01277558 | 0.0479 | 0.01257961 | 0.04766667 | 0.0124754 | 0.0478 | 0.01280338 | 0.0481 | 0.01270512 | 0.04796667 | 0.01266553 | 0.048 | 0.01264595 | 0.0482 | 0.01256423 | 0.04813333 | 0.01276723 | 0.0483 | 0.01287815 | 0.0484 | 0.01287815 | 0.0482 | 0.01288746 | 0.04803333 | 0.01299085 | 0.0482 | 0.01281249 | 0.0483 | 0.01267202 | 0.04803333 | 0.01256034 | 0.04803333 | 0.01270101 | 0.04826667 | 0.01266553 | 0.04836667 | 0.01267342 | 0.04853333 | 0.01285025 | 0.04863333 | 0.01293428 | 0.04876667 | 0.01290616 | 0.0486 | 0.01272032 | 0.04853333 | 0.0127594 | 0.0485 | 0.01292749 | 0.04843333 | 0.01270966 | 0.0484 | 0.01265412 | 0.04843333 | 0.01277558 | 0.0486 | 0.01281249 | 0.04863333 | 0.01285932 | 0.0486 | 0.01281249 | 0.04863333 | 0.01279384 | 0.0487 | 0.0130187 | 0.0488 | 0.01300179 | 0.04866667 | 0.01275652 | 0.04866667 | 0.01289711 | 0.0488 | 0.01293548 | 0.04883333 | 0.01285025 | 0.04876667 | 0.01275652 | 0.04883333 | 0.01277558 | 0.0489 | 0.01293548 | 0.04883333 | 0.01297442 | 0.04876667 | 0.01289711 | 0.0489 | 0.01281249 | 0.04906667 | 0.01309563 | 0.04913333 | 0.01297442 | 0.049 | 0.01286934 | 0.049 | 0.01280338 | 0.04896667 | 0.01295488 | 0.0489 | 0.01306828 | 0.04896667 | 0.01294716 | 0.04916667 | 0.01294716 | 0.04916667 | 0.01296311 | 0.04916667 | 0.01284065 | 0.04916667 | 0.01297185 | 0.04926667 | 0.01302928 | 0.0493 | 0.01315067 | 0.04946667 | 0.01319655 | 0.0494 | 0.0131684 | 0.04933333 | 0.01313147 | 0.04943333 | 0.01319756 | 0.04953333 | 0.01313147 | 0.04956667 | 0.01303772 | 0.0495 | 0.01315067 | 0.04963333 | 0.01322481 | 0.04976667 | 0.01312157 | 0.04963333 | 0.01306556 | 0.0497 | 0.01315928 | 0.04966667 | 0.01317835 | 0.0495 | 0.01322523 | 0.0496 | 0.01324336 | 0.0497 | 0.0131684 | 0.0496 | 0.01317801 | 0.04966667 | 0.013337 | 0.04966667 | 0.01319655 | 0.04966667 | 0.01300111 | 0.0499 | 0.01332842 | 0.04983333 | 0.01342146 | 0.0498 | 0.01342411 | 0.05 | 0.01329135 | 0.05006667 | 0.01324445 | 0.0499 | 0.01322523 | 0.0497 | 0.01315928
602 | 0.04336667 | 0.01138313 | 0.0438 | 0.01143766 | 0.0441 | 0.01159511 | 0.04406667 | 0.01174658 | 0.0442 | 0.01178587 | 0.0444 | 0.01171182 | 0.04436667 | 0.01179896 | 0.0443 | 0.01178587 | 0.04436667 | 0.01167228 | 0.04453333 | 0.01176615 | 0.04446667 | 0.01173892 | 0.0445 | 0.01164503 | 0.0447 | 0.01158649 | 0.04483333 | 0.01176615 | 0.04483333 | 0.01198119 | 0.04486667 | 0.01202812 | 0.04503333 | 0.01198925 | 0.04503333 | 0.01191479 | 0.04493333 | 0.01184042 | 0.0451 | 0.01187631 | 0.04523333 | 0.01192318 | 0.0453 | 0.01194236 | 0.04516667 | 0.01195389 | 0.04516667 | 0.01187977 | 0.0452 | 0.01178587 | 0.04543333 | 0.01198119 | 0.0454 | 0.01207504 | 0.04533333 | 0.01198925 | 0.04536667 | 0.01182098 | 0.0455 | 0.01180169 | 0.0456 | 0.01181045 | 0.0456 | 0.01181045 | 0.04566667 | 0.01190415 | 0.04576667 | 0.01203615 | 0.04583333 | 0.01227065 | 0.04583333 | 0.01213846 | 0.04576667 | 0.01217685 | 0.0458 | 0.01206759 | 0.04603333 | 0.01211455 | 0.046 | 0.01220847 | 0.04593333 | 0.01226277 | 0.046 | 0.01209159 | 0.04606667 | 0.01211069 | 0.0461 | 0.01214935 | 0.0461 | 0.01221584 | 0.0462 | 0.01214935 | 0.0463 | 0.01208305 | 0.04636667 | 0.01225135 | 0.0462 | 0.0122901 | 0.0462 | 0.0122901 | 0.04636667 | 0.01225135 | 0.04646667 | 0.01239202 | 0.04633333 | 0.0124197 | 0.04633333 | 0.01233703 | 0.04643333 | 0.01234513 | 0.0464 | 0.01243088 | 0.04646667 | 0.01244329 | 0.04656667 | 0.01245052 | 0.0466 | 0.01243892 | 0.04663333 | 0.01234513 | 0.04663333 | 0.01219627 | 0.04683333 | 0.01219627 | 0.0469 | 0.01237282 | 0.04676667 | 0.01254122 | 0.04676667 | 0.0124754 | 0.04693333 | 0.01248581 | 0.04713333 | 0.01270101 | 0.0469 | 0.01244749 | 0.04686667 | 0.01240976 | 0.047 | 0.01230691 | 0.047 | 0.0122322 | 0.0471 | 0.01237282 | 0.0473 | 0.01243088 | 0.04733333 | 0.01241137 | 0.0473 | 0.01257961 | 0.04733333 | 0.01261859 | 0.04726667 | 0.01253271 | 0.04726667 | 0.01254122 | 0.04726667 | 0.01254122 | 0.0473 | 0.01251346 | 0.04746667 | 0.01254122 | 0.04743333 | 0.01263496 | 0.04743333 | 0.01261859 | 0.0475 | 0.0125052 | 0.04753333 | 0.01262652 | 0.0475 | 0.01272032 | 0.04746667 | 0.01268183 | 0.04753333 | 0.01264393 | 0.0477 | 0.01258809 | 0.0477 | 0.01252225 | 0.04766667 | 0.0126252 | 0.04773333 | 0.01263496 | 0.0476 | 0.01271246 | 0.0477 | 0.01272871 | 0.04786667 | 0.01270022 | 0.04796667 | 0.01255981 | 0.0479 | 0.01258809 | 0.04786667 | 0.01259903 | 0.04793333 | 0.01254441 | 0.04806667 | 0.01259136 | 0.04803333 | 0.01248581 | 0.04796667 | 0.01240976 | 0.04793333 | 0.01263496 | 0.0479 | 0.01286934 | 0.0481 | 0.01285327 | 0.0481 | 0.01279479 | 0.04796667 | 0.01276567 | 0.04803333 | 0.01271884 | 0.04813333 | 0.01284169 | 0.04826667 | 0.01288056 | 0.04823333 | 0.01284169 | 0.04826667 | 0.01275652 | 0.04823333 | 0.01277558 | 0.0481 | 0.01286934 | 0.0482 | 0.01270512 | 0.04833333 | 0.01274528 | 0.04833333 | 0.01283364 | 0.0484 | 0.01286105 | 0.04836667 | 0.01281414 | 0.0484 | 0.01280338 | 0.04846667 | 0.01290616 | 0.0485 | 0.01287815 | 0.04863333 | 0.01285025 | 0.0487 | 0.01288746 | 0.04866667 | 0.01284065 | 0.04866667 | 0.01289711 | 0.04876667 | 0.01289711 | 0.0489 | 0.01295299 | 0.0487 | 0.01294398 | 0.04866667 | 0.01296311 | 0.04876667 | 0.01289711 | 0.04886667 | 0.01290616 | 0.04886667 | 0.01299085 | 0.04893333 | 0.01293428 | 0.0489 | 0.01301 | 0.04886667 | 0.01304667 | 0.04906667 | 0.01297185 | 0.0491 | 0.01301 | 0.04913333 | 0.01298238 | 0.04913333 | 0.01290022 | 0.04913333 | 0.01283364 | 0.04913333 | 0.01290796 | 0.04906667 | 0.01295488 | 0.04913333 | 0.01304871 | 0.0492 | 0.01307619 | 0.04923333 | 0.01313147 | 0.04913333 | 0.01314035 | 0.04916667 | 0.01305612 | 0.0493 | 0.01295299 | 0.04926667 | 0.0129811 | 0.0493 | 0.01315928 | 0.04943333 | 0.01312309 | 0.04946667 | 0.01309563 | 0.04963333 | 0.01327211 | 0.0496 | 0.01329987 | 0.0495 | 0.01323405 | 0.0494 | 0.01294398 | 0.04963333 | 0.01299983 | 0.04976667 | 0.01311242 | 0.0497 | 0.0130846 | 0.04973333 | 0.01313147 | 0.04976667 | 0.01317 | 0.0497 | 0.01320909 | 0.04966667 | 0.01309563 | 0.04966667 | 0.01310377 | 0.04966667 | 0.0131872 | 0.04983333 | 0.01329018 | 0.04983333 | 0.01321523 | 0.04973333 | 0.01322481 | 0.04976667 | 0.01332775 | 0.0499 | 0.01335764 | 0.0499 | 0.01335764 | 0.0499 | 0.01315067 | 0.04996667 | 0.01317 | 0.04993333 | 0.01327211 | 0.0497 | 0.01315067
603 | 0.0433 | 0.01135606 | 0.04373333 | 0.01141033 | 0.04406667 | 0.01146512 | 0.0443 | 0.01144581 | 0.04436667 | 0.01153959 | 0.04423333 | 0.01164197 | 0.04406667 | 0.01162306 | 0.04403333 | 0.01163338 | 0.04433333 | 0.01153121 | 0.04443333 | 0.01173494 | 0.0447 | 0.01184596 | 0.04486667 | 0.01187977 | 0.04486667 | 0.01173892 | 0.04483333 | 0.01169967 | 0.04476667 | 0.01162306 | 0.04466667 | 0.01149212 | 0.04466667 | 0.01162306 | 0.04466667 | 0.01174658 | 0.04463333 | 0.01183282 | 0.04483333 | 0.01170793 | 0.045 | 0.01165275 | 0.04503333 | 0.01169967 | 0.0451 | 0.01171921 | 0.04516667 | 0.01173892 | 0.04513333 | 0.01184042 | 0.04533333 | 0.01207265 | 0.04513333 | 0.01199787 | 0.04513333 | 0.01184858 | 0.04533333 | 0.01198925 | 0.0454 | 0.01200083 | 0.0455 | 0.01186002 | 0.04563333 | 0.01162536 | 0.04566667 | 0.01181308 | 0.04556667 | 0.01202812 | 0.04563333 | 0.01204058 | 0.04576667 | 0.01209472 | 0.04573333 | 0.01213846 | 0.04576667 | 0.01211069 | 0.0458 | 0.01208305 | 0.04576667 | 0.0119617 | 0.0458 | 0.0117935 | 0.04583333 | 0.01191479 | 0.04583333 | 0.01212994 | 0.04603333 | 0.01218861 | 0.04606667 | 0.01216151 | 0.04606667 | 0.0121689 | 0.0461 | 0.0122322 | 0.04626667 | 0.01211069 | 0.04616667 | 0.01188734 | 0.04623333 | 0.01191479 | 0.04633333 | 0.01213846 | 0.0463 | 0.01217566 | 0.04616667 | 0.01220392 | 0.04613333 | 0.01207265 | 0.04616667 | 0.01205386 | 0.04633333 | 0.01215712 | 0.04653333 | 0.01229752 | 0.04646667 | 0.01226005 | 0.04653333 | 0.01227065 | 0.04653333 | 0.01227907 | 0.04663333 | 0.0122132 | 0.04663333 | 0.01220446 | 0.0467 | 0.01229824 | 0.0468 | 0.01236447 | 0.04686667 | 0.01240063 | 0.04683333 | 0.01242855 | 0.0468 | 0.0122901 | 0.04696667 | 0.01224318 | 0.04696667 | 0.01237641 | 0.04693333 | 0.01253723 | 0.04683333 | 0.01241137 | 0.04686667 | 0.01248475 | 0.0471 | 0.01238171 | 0.04713333 | 0.0124197 | 0.0471 | 0.01237282 | 0.04706667 | 0.01239202 | 0.0471 | 0.01257961 | 0.0471 | 0.01251346 | 0.04716667 | 0.01239202 | 0.04716667 | 0.01230971 | 0.04723333 | 0.0124778 | 0.04723333 | 0.0125691 | 0.04736667 | 0.0124754 | 0.04743333 | 0.01256034 | 0.04743333 | 0.01270966 | 0.0476 | 0.01257961 | 0.0477 | 0.01237282 | 0.0477 | 0.01243892 | 0.0477 | 0.01257961 | 0.04763333 | 0.01248581 | 0.0477 | 0.01230691 | 0.04783333 | 0.01227907 | 0.0478 | 0.01264595 | 0.04773333 | 0.0125691 | 0.04766667 | 0.01255981 | 0.04786667 | 0.01261595 | 0.04786667 | 0.01260723 | 0.0478 | 0.01266281 | 0.0479 | 0.01259709 | 0.04776667 | 0.01260723 | 0.04783333 | 0.01255211 | 0.04793333 | 0.01255211 | 0.04793333 | 0.01261859 | 0.04796667 | 0.01267342 | 0.04813333 | 0.01255211 | 0.04816667 | 0.01261595 | 0.04806667 | 0.01263496 | 0.04813333 | 0.0125691 | 0.04823333 | 0.01269287 | 0.04826667 | 0.01259136 | 0.04823333 | 0.01255211 | 0.04816667 | 0.0127479 | 0.0482 | 0.01274703 | 0.04826667 | 0.0126252 | 0.04826667 | 0.01261595 | 0.04833333 | 0.01270101 | 0.04833333 | 0.01276723 | 0.04833333 | 0.01277558 | 0.0485 | 0.01260661 | 0.04866667 | 0.0127479 | 0.04856667 | 0.01302135 | 0.0484 | 0.01259709 | 0.0484 | 0.01259709 | 0.04853333 | 0.01270966 | 0.04863333 | 0.01271884 | 0.04853333 | 0.01291623 | 0.04856667 | 0.01302928 | 0.0488 | 0.0130846 | 0.04866667 | 0.01288858 | 0.0486 | 0.01293548 | 0.04886667 | 0.01324445 | 0.04886667 | 0.01310377 | 0.0489 | 0.01294398 | 0.04886667 | 0.01284065 | 0.049 | 0.01297254 | 0.04903333 | 0.01302979 | 0.0491 | 0.01297254 | 0.0489 | 0.01294398 | 0.04896667 | 0.01291571 | 0.04913333 | 0.01294407 | 0.04896667 | 0.01303772 | 0.04896667 | 0.0131872 | 0.04893333 | 0.01329018 | 0.04886667 | 0.01297185 | 0.0491 | 0.01301 | 0.0492 | 0.01302792 | 0.0493 | 0.0128429 | 0.0492 | 0.01290762 | 0.0491 | 0.01304786 | 0.0493 | 0.01309351 | 0.04936667 | 0.01299085 | 0.04923333 | 0.01315962 | 0.04913333 | 0.01320614 | 0.0491 | 0.01334991 | 0.04923333 | 0.01312309 | 0.0494 | 0.01287815 | 0.0494 | 0.01315928 | 0.04936667 | 0.01326206 | 0.04946667 | 0.0131872 | 0.04943333 | 0.01306556 | 0.0494 | 0.0130846 | 0.04943333 | 0.01312309 | 0.0496 | 0.01320909 | 0.0497 | 0.01301 | 0.0496 | 0.01302792 | 0.0496 | 0.01295299 | 0.04963333 | 0.012925 | 0.0497 | 0.01288746 | 0.0498 | 0.01289729 | 0.04973333 | 0.01300931 | 0.0499 | 0.01311284 | 0.04996667 | 0.01321674 | 0.0498 | 0.01317801 | 0.04973333 | 0.01314974 | 0.04976667 | 0.01303772 | 0.0496 | 0.0130187
604 | 0.04313333 | 0.01126953 | 0.0436 | 0.01143766 | 0.04403333 | 0.01155893 | 0.04413333 | 0.01162536 | 0.04413333 | 0.01155893 | 0.04413333 | 0.01148458 | 0.04423333 | 0.01162536 | 0.0443 | 0.01165275 | 0.04436667 | 0.01167228 | 0.0443 | 0.01164503 | 0.04433333 | 0.01163338 | 0.04446667 | 0.01168884 | 0.04476667 | 0.0117636 | 0.0447 | 0.0117935 | 0.0446 | 0.01193426 | 0.0447 | 0.01207504 | 0.0446 | 0.01186788 | 0.04466667 | 0.01182098 | 0.0448 | 0.01186002 | 0.0448 | 0.01186002 | 0.0449 | 0.01186788 | 0.045 | 0.01187631 | 0.04506667 | 0.01197006 | 0.04506667 | 0.01189547 | 0.04503333 | 0.01192318 | 0.0451 | 0.01208305 | 0.04513333 | 0.01198925 | 0.04513333 | 0.01191479 | 0.04526667 | 0.01189547 | 0.04533333 | 0.01192318 | 0.04533333 | 0.01199787 | 0.04536667 | 0.01203615 | 0.04543333 | 0.01206381 | 0.04546667 | 0.0121195 | 0.04563333 | 0.01206381 | 0.0456 | 0.01186788 | 0.04563333 | 0.01191479 | 0.04566667 | 0.01211069 | 0.04556667 | 0.01210243 | 0.0456 | 0.01200861 | 0.04573333 | 0.01198925 | 0.04583333 | 0.01198925 | 0.04593333 | 0.01198925 | 0.0459 | 0.01209159 | 0.04596667 | 0.01211069 | 0.04596667 | 0.01203615 | 0.046 | 0.01200861 | 0.04616667 | 0.01210243 | 0.04616667 | 0.01210243 | 0.04613333 | 0.01206381 | 0.0462 | 0.01202581 | 0.04633333 | 0.01213846 | 0.04636667 | 0.01217685 | 0.0463 | 0.0122322 | 0.0463 | 0.01230691 | 0.04626667 | 0.01233486 | 0.04626667 | 0.01232594 | 0.04636667 | 0.01230971 | 0.04646667 | 0.01230971 | 0.0465 | 0.01236447 | 0.04646667 | 0.01231756 | 0.0465 | 0.0122901 | 0.0465 | 0.01236447 | 0.0466 | 0.01257961 | 0.04663333 | 0.01248581 | 0.04676667 | 0.01239202 | 0.04683333 | 0.01234513 | 0.04676667 | 0.01245829 | 0.0467 | 0.01252225 | 0.0468 | 0.01253156 | 0.04676667 | 0.01254122 | 0.04676667 | 0.01246658 | 0.04686667 | 0.01231756 | 0.04703333 | 0.01241137 | 0.047 | 0.0125052 | 0.04686667 | 0.01261595 | 0.04686667 | 0.0124754 | 0.04696667 | 0.01240063 | 0.04696667 | 0.01239202 | 0.04706667 | 0.01252473 | 0.04716667 | 0.01245829 | 0.04726667 | 0.01238395 | 0.04736667 | 0.01237641 | 0.04733333 | 0.01233703 | 0.04716667 | 0.01254122 | 0.0472 | 0.01258809 | 0.04723333 | 0.01236294 | 0.04733333 | 0.01234513 | 0.04733333 | 0.01248581 | 0.04736667 | 0.01246658 | 0.04746667 | 0.01254122 | 0.04753333 | 0.01248581 | 0.04746667 | 0.01252473 | 0.04753333 | 0.01255211 | 0.0477 | 0.01257961 | 0.04766667 | 0.01261595 | 0.04753333 | 0.01263496 | 0.04753333 | 0.01256034 | 0.04766667 | 0.01261595 | 0.04783333 | 0.01264393 | 0.04793333 | 0.0125691 | 0.04773333 | 0.01250342 | 0.0478 | 0.01258809 | 0.04796667 | 0.01253271 | 0.04796667 | 0.01269077 | 0.04793333 | 0.01271884 | 0.04796667 | 0.01269077 | 0.04796667 | 0.01277532 | 0.048 | 0.01281249 | 0.04806667 | 0.01269077 | 0.04796667 | 0.01261595 | 0.048 | 0.01271246 | 0.04806667 | 0.01267342 | 0.04796667 | 0.01277532 | 0.04813333 | 0.01264393 | 0.04816667 | 0.01254122 | 0.04823333 | 0.01270966 | 0.04836667 | 0.01289711 | 0.0483 | 0.01286934 | 0.0483 | 0.01286934 | 0.04833333 | 0.01285932 | 0.0484 | 0.01282212 | 0.0484 | 0.01274703 | 0.04836667 | 0.01277532 | 0.04836667 | 0.01284065 | 0.04833333 | 0.01285932 | 0.04836667 | 0.01290616 | 0.04846667 | 0.01304667 | 0.04866667 | 0.01305612 | 0.0487 | 0.01295299 | 0.04853333 | 0.01291623 | 0.04863333 | 0.012925 | 0.0487 | 0.01286934 | 0.04866667 | 0.01289711 | 0.04866667 | 0.01297185 | 0.04863333 | 0.01300931 | 0.0487 | 0.01295299 | 0.04863333 | 0.01300931 | 0.04863333 | 0.01309461 | 0.04893333 | 0.01293428 | 0.049 | 0.01295299 | 0.04886667 | 0.01303772 | 0.04873333 | 0.01314035 | 0.04873333 | 0.012925 | 0.04886667 | 0.01303772 | 0.04886667 | 0.01312157 | 0.0489 | 0.01295299 | 0.0489 | 0.0130187 | 0.049 | 0.01309351 | 0.0491 | 0.01310293 | 0.04913333 | 0.01314974 | 0.0492 | 0.01302792 | 0.04916667 | 0.01290616 | 0.0491 | 0.0130187 | 0.04913333 | 0.01314035 | 0.0493 | 0.01307619 | 0.04923333 | 0.01284169 | 0.0493 | 0.01286934 | 0.04933333 | 0.01299085 | 0.0492 | 0.01307619 | 0.0492 | 0.01315067 | 0.0493 | 0.01315928 | 0.04936667 | 0.01312157 | 0.04933333 | 0.01307474 | 0.04953333 | 0.01299983 | 0.0497 | 0.01317801 | 0.04946667 | 0.0131872 | 0.0495 | 0.0131684 | 0.0496 | 0.01325318 | 0.0496 | 0.01331841 | 0.04956667 | 0.01332775 | 0.04956667 | 0.01331899 | 0.0497 | 0.01329987 | 0.0497 | 0.01315928 | 0.04963333 | 0.01305688 | 0.04943333 | 0.01305688
605 | 0.04316667 | 0.01131646 | 0.0437 | 0.01128923 | 0.04406667 | 0.01146512 | 0.044 | 0.01158649 | 0.04393333 | 0.01165113 | 0.04406667 | 0.0114077 | 0.04416667 | 0.01139074 | 0.04433333 | 0.01140302 | 0.04436667 | 0.0115315 | 0.0444 | 0.01158649 | 0.0444 | 0.01166105 | 0.04443333 | 0.01171675 | 0.04466667 | 0.01182944 | 0.0446 | 0.0117935 | 0.0445 | 0.01172718 | 0.04463333 | 0.01163338 | 0.04476667 | 0.01168884 | 0.04483333 | 0.01186657 | 0.045 | 0.01195101 | 0.04503333 | 0.01178257 | 0.0451 | 0.01172718 | 0.045 | 0.01181045 | 0.04506667 | 0.01177294 | 0.045 | 0.01172718 | 0.04483333 | 0.01184042 | 0.04506667 | 0.01190415 | 0.04523333 | 0.0118764 | 0.04533333 | 0.01173608 | 0.0454 | 0.01161407 | 0.0455 | 0.0116699 | 0.04543333 | 0.01178257 | 0.04533333 | 0.01192318 | 0.04543333 | 0.01207265 | 0.04543333 | 0.01199787 | 0.04533333 | 0.01177408 | 0.04563333 | 0.01191479 | 0.04566667 | 0.01182944 | 0.04566667 | 0.01175481 | 0.0459 | 0.01201693 | 0.04606667 | 0.01205386 | 0.0462 | 0.01210069 | 0.04603333 | 0.01220446 | 0.0459 | 0.01229824 | 0.04583333 | 0.01228802 | 0.04593333 | 0.01195166 | 0.04593333 | 0.01193212 | 0.046 | 0.01196021 | 0.04606667 | 0.01207375 | 0.04613333 | 0.01216726 | 0.04623333 | 0.01199787 | 0.04606667 | 0.01197006 | 0.04626667 | 0.01204473 | 0.04643333 | 0.01199787 | 0.0463 | 0.01217566 | 0.04606667 | 0.01204473 | 0.04623333 | 0.01206381 | 0.0465 | 0.01208305 | 0.0465 | 0.01221584 | 0.0466 | 0.0122322 | 0.04653333 | 0.01230754 | 0.0465 | 0.01231611 | 0.04673333 | 0.01242855 | 0.04676667 | 0.01248475 | 0.04673333 | 0.01228802 | 0.04683333 | 0.01228802 | 0.04686667 | 0.01225135 | 0.0468 | 0.0122322 | 0.04673333 | 0.01227907 | 0.04673333 | 0.0124197 | 0.0468 | 0.01258809 | 0.04686667 | 0.01234432 | 0.04693333 | 0.01228802 | 0.047 | 0.01237282 | 0.04696667 | 0.01245829 | 0.047 | 0.01244749 | 0.04703333 | 0.01242855 | 0.04693333 | 0.0125691 | 0.04686667 | 0.01255025 | 0.047 | 0.01238171 | 0.04726667 | 0.01226005 | 0.04726667 | 0.01232594 | 0.04706667 | 0.01263496 | 0.04726667 | 0.01254122 | 0.04743333 | 0.01248581 | 0.0474 | 0.01251346 | 0.04736667 | 0.01254122 | 0.04716667 | 0.01252473 | 0.04733333 | 0.01241137 | 0.04743333 | 0.01236294 | 0.0475 | 0.01233613 | 0.0474 | 0.01247638 | 0.04746667 | 0.01254122 | 0.0475 | 0.01264595 | 0.04763333 | 0.01256034 | 0.04763333 | 0.01249435 | 0.0475 | 0.0125052 | 0.0476 | 0.01251346 | 0.04766667 | 0.0126252 | 0.04766667 | 0.0126252 | 0.04766667 | 0.01255981 | 0.04776667 | 0.01255025 | 0.0478 | 0.01267202 | 0.04786667 | 0.0128313 | 0.0479 | 0.01280338 | 0.0479 | 0.01266281 | 0.04793333 | 0.01250342 | 0.04803333 | 0.01257838 | 0.04803333 | 0.01272853 | 0.04796667 | 0.01271019 | 0.0478 | 0.01268175 | 0.0479 | 0.01267202 | 0.04823333 | 0.01285932 | 0.0483 | 0.01274703 | 0.04813333 | 0.01271884 | 0.04813333 | 0.01269287 | 0.04823333 | 0.01256034 | 0.04823333 | 0.01270966 | 0.04833333 | 0.01277558 | 0.04836667 | 0.01275652 | 0.0484 | 0.01280338 | 0.04836667 | 0.0129811 | 0.04833333 | 0.01285932 | 0.04846667 | 0.01268183 | 0.0484 | 0.01273761 | 0.0484 | 0.01293548 | 0.04853333 | 0.01304871 | 0.04856667 | 0.01302928 | 0.04846667 | 0.01273979 | 0.04863333 | 0.01276723 | 0.04866667 | 0.01289711 | 0.04856667 | 0.01291571 | 0.04876667 | 0.01300111 | 0.04886667 | 0.01291571 | 0.0488 | 0.01295299 | 0.04873333 | 0.01293428 | 0.04886667 | 0.01291571 | 0.0491 | 0.01281249 | 0.0489 | 0.01286934 | 0.0488 | 0.01296251 | 0.04893333 | 0.01300931 | 0.0489 | 0.01302792 | 0.0489 | 0.01303764 | 0.04886667 | 0.01299085 | 0.0488 | 0.01295299 | 0.04893333 | 0.01293428 | 0.049 | 0.01302792 | 0.04903333 | 0.01313147 | 0.04896667 | 0.01302928 | 0.04903333 | 0.01307474 | 0.04926667 | 0.01305612 | 0.0492 | 0.01302792 | 0.0491 | 0.01296251 | 0.0491 | 0.01280338 | 0.0491 | 0.01300179 | 0.04916667 | 0.01304667 | 0.04926667 | 0.0129811 | 0.0492 | 0.01294398 | 0.04933333 | 0.012925 | 0.0494 | 0.01302792 | 0.04933333 | 0.01307474 | 0.04933333 | 0.01321523 | 0.04943333 | 0.01321523 | 0.04943333 | 0.01315962 | 0.0494 | 0.01311284 | 0.04953333 | 0.01308443 | 0.04963333 | 0.01329996 | 0.04953333 | 0.01335573 | 0.0495 | 0.01330889 | 0.0495 | 0.01331841 | 0.04953333 | 0.01314974 | 0.04963333 | 0.01305688 | 0.04963333 | 0.01320614 | 0.04963333 | 0.01314035 | 0.04966667 | 0.01317835 | 0.04966667 | 0.01317 | 0.04946667 | 0.01303772
606 | 0.04306667 | 0.01131646 | 0.04353333 | 0.01133618 | 0.04383333 | 0.01148458 | 0.04393333 | 0.01148458 | 0.04403333 | 0.01155893 | 0.04406667 | 0.01168028 | 0.04413333 | 0.01184042 | 0.04416667 | 0.0117636 | 0.0442 | 0.01159511 | 0.0442 | 0.01157094 | 0.04436667 | 0.01159808 | 0.0444 | 0.01165275 | 0.04436667 | 0.01166486 | 0.04466667 | 0.01182098 | 0.0446 | 0.01195101 | 0.04443333 | 0.01177408 | 0.0447 | 0.01187631 | 0.0448 | 0.01180169 | 0.0447 | 0.01166105 | 0.04473333 | 0.01164197 | 0.04473333 | 0.01171675 | 0.04476667 | 0.01175481 | 0.04486667 | 0.01202812 | 0.04496667 | 0.0119617 | 0.04503333 | 0.01184042 | 0.0452 | 0.01200861 | 0.04513333 | 0.01205552 | 0.0451 | 0.01207504 | 0.04516667 | 0.01209472 | 0.0452 | 0.01186788 | 0.0452 | 0.01195101 | 0.04533333 | 0.0122132 | 0.04533333 | 0.01213846 | 0.04543333 | 0.01212197 | 0.0455 | 0.01221584 | 0.0456 | 0.01209159 | 0.04566667 | 0.01205386 | 0.04563333 | 0.01207265 | 0.04563333 | 0.01198925 | 0.04566667 | 0.01195389 | 0.04556667 | 0.01217685 | 0.04566667 | 0.01211069 | 0.0459 | 0.01209159 | 0.046 | 0.01216635 | 0.04593333 | 0.01205552 | 0.04596667 | 0.01202812 | 0.04593333 | 0.01212197 | 0.04593333 | 0.01226277 | 0.04596667 | 0.01217685 | 0.04596667 | 0.01217685 | 0.0459 | 0.01221584 | 0.04613333 | 0.01234513 | 0.04613333 | 0.01242855 | 0.04623333 | 0.01227907 | 0.04633333 | 0.0122132 | 0.04626667 | 0.01226005 | 0.04623333 | 0.01227907 | 0.04626667 | 0.01231756 | 0.0463 | 0.01222375 | 0.04636667 | 0.01225135 | 0.04646667 | 0.01240063 | 0.04636667 | 0.01246658 | 0.04636667 | 0.01254122 | 0.0465 | 0.01251346 | 0.04653333 | 0.01234513 | 0.04646667 | 0.01231756 | 0.04646667 | 0.01230239 | 0.04653333 | 0.01226277 | 0.04656667 | 0.01239202 | 0.04673333 | 0.01234513 | 0.0468 | 0.01230691 | 0.0468 | 0.01238171 | 0.0469 | 0.01236447 | 0.04676667 | 0.01232594 | 0.0468 | 0.01245659 | 0.04696667 | 0.0124754 | 0.047 | 0.01237282 | 0.0471 | 0.01230691 | 0.0471 | 0.01238171 | 0.04706667 | 0.01246658 | 0.0472 | 0.01258809 | 0.0473 | 0.01251346 | 0.04716667 | 0.01233486 | 0.04723333 | 0.01248581 | 0.04733333 | 0.01255211 | 0.04736667 | 0.01260723 | 0.04733333 | 0.01249435 | 0.04736667 | 0.01254122 | 0.0473 | 0.01259709 | 0.04726667 | 0.01240976 | 0.04733333 | 0.01242855 | 0.04736667 | 0.01246658 | 0.04736667 | 0.01266553 | 0.0475 | 0.01258809 | 0.04753333 | 0.01250342 | 0.04746667 | 0.0124754 | 0.04746667 | 0.01254122 | 0.04746667 | 0.01260723 | 0.0476 | 0.01264595 | 0.04773333 | 0.01270101 | 0.04776667 | 0.01284065 | 0.0479 | 0.01287815 | 0.0478 | 0.01279479 | 0.04786667 | 0.0127479 | 0.04786667 | 0.01276567 | 0.04776667 | 0.01284065 | 0.04773333 | 0.01279384 | 0.04783333 | 0.01270966 | 0.04793333 | 0.01283364 | 0.0479 | 0.01265412 | 0.0479 | 0.01259709 | 0.04803333 | 0.01279384 | 0.04816667 | 0.01291571 | 0.04823333 | 0.012925 | 0.04826667 | 0.01296311 | 0.04816667 | 0.01282246 | 0.04823333 | 0.01270966 | 0.04823333 | 0.01279384 | 0.04816667 | 0.01297185 | 0.04823333 | 0.01298238 | 0.04826667 | 0.01296311 | 0.04843333 | 0.01306556 | 0.0484 | 0.01295299 | 0.04836667 | 0.0128313 | 0.04836667 | 0.0128313 | 0.0484 | 0.01288746 | 0.04846667 | 0.01290616 | 0.0484 | 0.01301 | 0.04836667 | 0.01297185 | 0.0485 | 0.01294398 | 0.04866667 | 0.01304667 | 0.0487 | 0.0130187 | 0.04873333 | 0.01306556 | 0.0487 | 0.0130846 | 0.04863333 | 0.01305688 | 0.04863333 | 0.01291623 | 0.0485 | 0.01288746 | 0.04856667 | 0.0127855 | 0.04866667 | 0.01290616 | 0.04866667 | 0.01311242 | 0.0487 | 0.01295299 | 0.04873333 | 0.01299085 | 0.04856667 | 0.01312157 | 0.0487 | 0.01296251 | 0.0489 | 0.0130187 | 0.04893333 | 0.01306556 | 0.04893333 | 0.012925 | 0.04903333 | 0.01299085 | 0.0491 | 0.0130187 | 0.04903333 | 0.0130193 | 0.049 | 0.01297254 | 0.04906667 | 0.0129811 | 0.04913333 | 0.01314035 | 0.04913333 | 0.01329018 | 0.049 | 0.01317801 | 0.04906667 | 0.01290616 | 0.04933333 | 0.01299983 | 0.04926667 | 0.01290616 | 0.04923333 | 0.01286891 | 0.04923333 | 0.0130193 | 0.04926667 | 0.01306607 | 0.0494 | 0.01302792 | 0.04933333 | 0.01307474 | 0.04936667 | 0.01305612 | 0.04946667 | 0.01303772 | 0.04946667 | 0.0131872 | 0.0494 | 0.0131684 | 0.0494 | 0.01317801 | 0.04953333 | 0.01314974 | 0.0496 | 0.01323405 | 0.04973333 | 0.0132809 | 0.0497 | 0.01331841 | 0.04953333 | 0.01321523 | 0.0496 | 0.01330889 | 0.04953333 | 0.0132809 | 0.0494 | 0.01309351
607 | 0.04303333 | 0.01140302 | 0.04363333 | 0.01146366 | 0.0438 | 0.0117935 | 0.0438 | 0.01181045 | 0.0439 | 0.01181976 | 0.04406667 | 0.0117636 | 0.04413333 | 0.01170793 | 0.04416667 | 0.01174658 | 0.04416667 | 0.01181308 | 0.04426667 | 0.01167228 | 0.0443 | 0.0115042 | 0.04433333 | 0.01162536 | 0.0445 | 0.01192672 | 0.04446667 | 0.01181308 | 0.04453333 | 0.01169967 | 0.0446 | 0.01180169 | 0.04466667 | 0.01182098 | 0.04483333 | 0.01175878 | 0.04493333 | 0.01168484 | 0.04493333 | 0.01169197 | 0.04486667 | 0.01181308 | 0.04476667 | 0.01195389 | 0.0449 | 0.01214935 | 0.04503333 | 0.01205552 | 0.04506667 | 0.0119617 | 0.04513333 | 0.01211455 | 0.04513333 | 0.01189967 | 0.0452 | 0.01171182 | 0.04536667 | 0.01189547 | 0.04516667 | 0.01197006 | 0.04516667 | 0.01203615 | 0.0454 | 0.01215758 | 0.04546667 | 0.0121195 | 0.04546667 | 0.01203615 | 0.04526667 | 0.01209472 | 0.04553333 | 0.01220446 | 0.0455 | 0.01214935 | 0.0454 | 0.01200083 | 0.04576667 | 0.01210243 | 0.04586667 | 0.01202812 | 0.04563333 | 0.01213846 | 0.04556667 | 0.01204473 | 0.04566667 | 0.01209472 | 0.04576667 | 0.01208755 | 0.04586667 | 0.01210243 | 0.04593333 | 0.01205552 | 0.04603333 | 0.01204778 | 0.04593333 | 0.01227907 | 0.04593333 | 0.01236294 | 0.04606667 | 0.01230971 | 0.046 | 0.01220164 | 0.0462 | 0.0122901 | 0.04596667 | 0.01240063 | 0.04606667 | 0.01223556 | 0.04633333 | 0.01234513 | 0.04623333 | 0.01236294 | 0.04623333 | 0.01220446 | 0.04626667 | 0.01230971 | 0.0463 | 0.01243088 | 0.0464 | 0.01251346 | 0.0465 | 0.01244749 | 0.0464 | 0.01249747 | 0.0464 | 0.01257166 | 0.0466 | 0.01264595 | 0.04643333 | 0.01234513 | 0.04643333 | 0.01235377 | 0.04663333 | 0.01262652 | 0.04663333 | 0.01262652 | 0.04656667 | 0.0126252 | 0.0468 | 0.01243892 | 0.04693333 | 0.01234513 | 0.04686667 | 0.01245829 | 0.04676667 | 0.01251728 | 0.04673333 | 0.01247032 | 0.04686667 | 0.01253271 | 0.04693333 | 0.01249435 | 0.0468 | 0.01217566 | 0.04686667 | 0.01233486 | 0.04703333 | 0.01248581 | 0.04723333 | 0.01267815 | 0.04713333 | 0.01266553 | 0.047 | 0.01270512 | 0.04723333 | 0.01248581 | 0.04733333 | 0.01255211 | 0.04733333 | 0.01262652 | 0.0474 | 0.01257961 | 0.04746667 | 0.01269077 | 0.0473 | 0.01282212 | 0.0473 | 0.01258809 | 0.0472 | 0.01243892 | 0.04733333 | 0.01255211 | 0.04743333 | 0.01254441 | 0.04716667 | 0.01244329 | 0.04736667 | 0.01259903 | 0.04753333 | 0.01269287 | 0.0476 | 0.01278671 | 0.0477 | 0.01279479 | 0.04756667 | 0.01289711 | 0.04756667 | 0.01287306 | 0.04763333 | 0.0127594 | 0.0476 | 0.01286934 | 0.0477 | 0.01286105 | 0.04776667 | 0.01260723 | 0.04783333 | 0.01256034 | 0.0479 | 0.01272871 | 0.0479 | 0.01293548 | 0.0478 | 0.01300179 | 0.0479 | 0.01285327 | 0.04806667 | 0.0126252 | 0.0479 | 0.01266281 | 0.04786667 | 0.01282246 | 0.04796667 | 0.01288056 | 0.0481 | 0.01272032 | 0.0481 | 0.01272871 | 0.04816667 | 0.0128313 | 0.0482 | 0.01273761 | 0.04823333 | 0.01263496 | 0.0481 | 0.01272871 | 0.04826667 | 0.01284065 | 0.04823333 | 0.012925 | 0.0481 | 0.01294398 | 0.04826667 | 0.01290616 | 0.0482 | 0.01286105 | 0.04816667 | 0.01280634 | 0.0483 | 0.01266281 | 0.04836667 | 0.01282246 | 0.0485 | 0.01292749 | 0.0486 | 0.0129941 | 0.04853333 | 0.01290796 | 0.04843333 | 0.01291623 | 0.04843333 | 0.01296697 | 0.0485 | 0.01298692 | 0.0485 | 0.01300179 | 0.04856667 | 0.01296311 | 0.04866667 | 0.01296311 | 0.04873333 | 0.012925 | 0.04866667 | 0.01290616 | 0.04856667 | 0.01303772 | 0.04863333 | 0.01306556 | 0.04876667 | 0.01311242 | 0.04893333 | 0.01320614 | 0.04886667 | 0.01311242 | 0.04876667 | 0.01303772 | 0.04876667 | 0.01302928 | 0.0488 | 0.01287815 | 0.0489 | 0.01296251 | 0.049 | 0.01325318 | 0.04893333 | 0.01315962 | 0.0491 | 0.0130187 | 0.04913333 | 0.01306556 | 0.04906667 | 0.01303772 | 0.04906667 | 0.01303772 | 0.04906667 | 0.01311242 | 0.04916667 | 0.01331899 | 0.04923333 | 0.01320614 | 0.04926667 | 0.01304667 | 0.04916667 | 0.01317835 | 0.0491 | 0.0131684 | 0.04906667 | 0.01313122 | 0.04916667 | 0.01297185 | 0.04926667 | 0.01302928 | 0.04913333 | 0.01321523 | 0.04913333 | 0.01320614 | 0.04926667 | 0.01317835 | 0.04933333 | 0.01320614 | 0.0494 | 0.01323405 | 0.0495 | 0.01317801 | 0.0496 | 0.01325318 | 0.04973333 | 0.01335573 | 0.0496 | 0.01329135 | 0.04956667 | 0.01331073 | 0.04956667 | 0.01338515 | 0.0497 | 0.01344049 | 0.0495 | 0.01315928 | 0.0494 | 0.01286934 | 0.04936667 | 0.01310377
608 | 0.04313333 | 0.01141033 | 0.0436 | 0.01136339 | 0.04386667 | 0.01147354 | 0.044 | 0.01171921 | 0.0441 | 0.01163787 | 0.044 | 0.01157094 | 0.04416667 | 0.01167228 | 0.04426667 | 0.01168028 | 0.04433333 | 0.01170793 | 0.04443333 | 0.01176615 | 0.04456667 | 0.01173892 | 0.04446667 | 0.01182098 | 0.04433333 | 0.01169197 | 0.04446667 | 0.01173892 | 0.0444 | 0.0117935 | 0.0444 | 0.01171921 | 0.04466667 | 0.01181308 | 0.04483333 | 0.01175878 | 0.04466667 | 0.01175481 | 0.0447 | 0.01187631 | 0.0449 | 0.01180169 | 0.045 | 0.01180169 | 0.045 | 0.01186788 | 0.04506667 | 0.01197006 | 0.04513333 | 0.01198925 | 0.04506667 | 0.01195389 | 0.04516667 | 0.01182098 | 0.04516667 | 0.01182944 | 0.04503333 | 0.01184042 | 0.0452 | 0.01200861 | 0.0453 | 0.01207504 | 0.04533333 | 0.01212197 | 0.0453 | 0.01201693 | 0.04536667 | 0.01204473 | 0.04556667 | 0.0121195 | 0.0458 | 0.01209159 | 0.0459 | 0.01208305 | 0.04576667 | 0.01211069 | 0.04576667 | 0.01204473 | 0.04576667 | 0.01211069 | 0.04583333 | 0.01220446 | 0.0459 | 0.01209159 | 0.046 | 0.0122322 | 0.0459 | 0.01238171 | 0.04583333 | 0.0122132 | 0.04576667 | 0.01210243 | 0.0459 | 0.01214935 | 0.0461 | 0.01229824 | 0.0461 | 0.01229824 | 0.04606667 | 0.01226005 | 0.04613333 | 0.01228802 | 0.0463 | 0.01237282 | 0.04633333 | 0.01241137 | 0.04623333 | 0.01241137 | 0.04626667 | 0.01226005 | 0.04633333 | 0.01214752 | 0.04636667 | 0.01219435 | 0.04633333 | 0.01248581 | 0.0463 | 0.01230691 | 0.04633333 | 0.01213846 | 0.04636667 | 0.01246658 | 0.04646667 | 0.01260723 | 0.0466 | 0.0125052 | 0.0466 | 0.01230691 | 0.04653333 | 0.01228802 | 0.0465 | 0.01239113 | 0.04676667 | 0.0124754 | 0.0467 | 0.01251346 | 0.04663333 | 0.01264393 | 0.04673333 | 0.0125691 | 0.04686667 | 0.01240976 | 0.04683333 | 0.01235377 | 0.04683333 | 0.01234513 | 0.04686667 | 0.01232594 | 0.04693333 | 0.01242855 | 0.04703333 | 0.0125691 | 0.04703333 | 0.01262652 | 0.04706667 | 0.01253271 | 0.04706667 | 0.01253271 | 0.0471 | 0.01265412 | 0.04703333 | 0.01262652 | 0.04706667 | 0.01260723 | 0.0473 | 0.01265412 | 0.0474 | 0.01265412 | 0.04736667 | 0.01267342 | 0.0473 | 0.01264595 | 0.04746667 | 0.01268183 | 0.04756667 | 0.0127479 | 0.04746667 | 0.01282246 | 0.0474 | 0.01265412 | 0.04753333 | 0.01262652 | 0.04756667 | 0.01267342 | 0.0474 | 0.01264595 | 0.04743333 | 0.0125691 | 0.04753333 | 0.01249435 | 0.04753333 | 0.0124197 | 0.0476 | 0.01272032 | 0.04766667 | 0.01288858 | 0.04773333 | 0.01277558 | 0.0478 | 0.01273761 | 0.04776667 | 0.01269077 | 0.04773333 | 0.01257838 | 0.0479 | 0.01267202 | 0.04793333 | 0.01270966 | 0.04783333 | 0.01285932 | 0.04793333 | 0.01279384 | 0.048 | 0.01273761 | 0.04793333 | 0.01285932 | 0.04806667 | 0.01290616 | 0.04813333 | 0.01278445 | 0.04803333 | 0.01279384 | 0.04803333 | 0.01270966 | 0.04806667 | 0.0127479 | 0.04803333 | 0.01277558 | 0.04806667 | 0.01275652 | 0.04813333 | 0.01271884 | 0.04806667 | 0.01277532 | 0.0482 | 0.01272871 | 0.0483 | 0.01286105 | 0.04826667 | 0.01288858 | 0.04826667 | 0.01288858 | 0.04816667 | 0.01282246 | 0.04833333 | 0.01280373 | 0.04843333 | 0.01281414 | 0.0484 | 0.0130187 | 0.04843333 | 0.01306556 | 0.0485 | 0.0130187 | 0.04856667 | 0.01297185 | 0.04853333 | 0.01298238 | 0.0485 | 0.01293548 | 0.0485 | 0.01288746 | 0.04843333 | 0.01287901 | 0.04843333 | 0.01287901 | 0.04853333 | 0.01286891 | 0.0486 | 0.01295299 | 0.0487 | 0.01302792 | 0.0487 | 0.01311284 | 0.04863333 | 0.01300931 | 0.04876667 | 0.01289711 | 0.0489 | 0.01286934 | 0.04876667 | 0.01288056 | 0.04883333 | 0.01291623 | 0.0489 | 0.01295299 | 0.0489 | 0.0130187 | 0.04893333 | 0.01299085 | 0.0489 | 0.01301 | 0.04886667 | 0.01295488 | 0.04903333 | 0.01299085 | 0.04913333 | 0.01307474 | 0.04916667 | 0.01305612 | 0.04903333 | 0.01300931 | 0.04903333 | 0.01300931 | 0.04906667 | 0.0129811 | 0.04906667 | 0.01297185 | 0.04913333 | 0.01299983 | 0.0492 | 0.01302792 | 0.04933333 | 0.01299983 | 0.0495 | 0.01295299 | 0.0495 | 0.01309351 | 0.0494 | 0.01329135 | 0.0494 | 0.01329987 | 0.04943333 | 0.01322481 | 0.04943333 | 0.01309461 | 0.0494 | 0.01317801 | 0.04943333 | 0.01329018 | 0.0495 | 0.01330889 | 0.04946667 | 0.0131872 | 0.04946667 | 0.01310377 | 0.04943333 | 0.01314035 | 0.04956667 | 0.0132064 | 0.0496 | 0.01317801 | 0.04963333 | 0.01314035 | 0.04976667 | 0.01331899 | 0.0498 | 0.01324336 | 0.04966667 | 0.0132064 | 0.0494 | 0.0131684
609 | 0.043 | 0.01143766 | 0.04333333 | 0.01148458 | 0.04366667 | 0.01146512 | 0.0439 | 0.01138888 | 0.044 | 0.01160431 | 0.04413333 | 0.01177408 | 0.0442 | 0.01180169 | 0.04416667 | 0.01182098 | 0.0442 | 0.01171921 | 0.0442 | 0.01151202 | 0.0442 | 0.01151202 | 0.04423333 | 0.01164197 | 0.04433333 | 0.01170793 | 0.04443333 | 0.01177408 | 0.04443333 | 0.01184858 | 0.04456667 | 0.01167228 | 0.0449 | 0.01172718 | 0.04486667 | 0.01183845 | 0.04473333 | 0.01179162 | 0.04483333 | 0.01179162 | 0.04486667 | 0.0117636 | 0.04483333 | 0.01179162 | 0.0448 | 0.01187631 | 0.0449 | 0.01187631 | 0.045 | 0.01181045 | 0.04513333 | 0.01179162 | 0.04516667 | 0.01182098 | 0.04506667 | 0.01188734 | 0.04503333 | 0.01189967 | 0.04533333 | 0.01192318 | 0.0453 | 0.01204519 | 0.0453 | 0.01202581 | 0.04536667 | 0.01189547 | 0.04536667 | 0.01188734 | 0.0454 | 0.01191973 | 0.0454 | 0.01192672 | 0.0454 | 0.01208305 | 0.04566667 | 0.01217685 | 0.0457 | 0.01215758 | 0.0456 | 0.01215758 | 0.04553333 | 0.01212994 | 0.04553333 | 0.01213846 | 0.04573333 | 0.01222247 | 0.04586667 | 0.01226005 | 0.04556667 | 0.01210243 | 0.0457 | 0.0122322 | 0.04583333 | 0.01220446 | 0.0457 | 0.01201693 | 0.0459 | 0.01210069 | 0.04606667 | 0.01212885 | 0.04626667 | 0.01218533 | 0.04623333 | 0.01213846 | 0.04606667 | 0.01225135 | 0.0459 | 0.01229824 | 0.04613333 | 0.01228802 | 0.04626667 | 0.0121689 | 0.04633333 | 0.01219627 | 0.0465 | 0.01217566 | 0.04636667 | 0.01205386 | 0.0463 | 0.01210069 | 0.04653333 | 0.01235377 | 0.04663333 | 0.01234513 | 0.04653333 | 0.01240358 | 0.0465 | 0.01263118 | 0.0465 | 0.01237282 | 0.04653333 | 0.01220446 | 0.0465 | 0.01214935 | 0.0466 | 0.0122322 | 0.0465 | 0.01239113 | 0.0466 | 0.01237282 | 0.04673333 | 0.01235377 | 0.0468 | 0.01244749 | 0.04683333 | 0.01248581 | 0.04666667 | 0.01245829 | 0.0468 | 0.01258809 | 0.04703333 | 0.01256034 | 0.04693333 | 0.01249435 | 0.04686667 | 0.01246658 | 0.04686667 | 0.01239202 | 0.04696667 | 0.01231756 | 0.0472 | 0.01237282 | 0.04703333 | 0.01264393 | 0.047 | 0.01270512 | 0.04693333 | 0.01233703 | 0.04693333 | 0.0124197 | 0.0471 | 0.01272871 | 0.04723333 | 0.0125691 | 0.04733333 | 0.01248581 | 0.04733333 | 0.01255211 | 0.04743333 | 0.01255211 | 0.04746667 | 0.01259903 | 0.04733333 | 0.01264393 | 0.0473 | 0.01258809 | 0.04736667 | 0.01254122 | 0.04743333 | 0.0125691 | 0.0474 | 0.01252225 | 0.04753333 | 0.0125691 | 0.04763333 | 0.01256034 | 0.04756667 | 0.01255025 | 0.04776667 | 0.0126252 | 0.048 | 0.01257961 | 0.04783333 | 0.01270101 | 0.04766667 | 0.01273979 | 0.0478 | 0.01265412 | 0.04803333 | 0.0125691 | 0.0479 | 0.01272871 | 0.04786667 | 0.01270022 | 0.0478 | 0.01275696 | 0.04783333 | 0.01306556 | 0.0479 | 0.01288746 | 0.048 | 0.01274703 | 0.0481 | 0.01289729 | 0.04793333 | 0.012925 | 0.04813333 | 0.01284169 | 0.04833333 | 0.01279384 | 0.04833333 | 0.01279384 | 0.04816667 | 0.01275652 | 0.0479 | 0.01272032 | 0.04806667 | 0.01302928 | 0.04823333 | 0.01300931 | 0.04843333 | 0.01280373 | 0.04833333 | 0.01271884 | 0.04826667 | 0.0127479 | 0.04823333 | 0.01283364 | 0.0482 | 0.01272871 | 0.04823333 | 0.01285932 | 0.04826667 | 0.0129811 | 0.04836667 | 0.0129811 | 0.04836667 | 0.01296311 | 0.0484 | 0.01293548 | 0.0485 | 0.01286934 | 0.0487 | 0.01274703 | 0.0487 | 0.01268175 | 0.04856667 | 0.01271019 | 0.04846667 | 0.01285051 | 0.0485 | 0.01288746 | 0.04853333 | 0.01293428 | 0.04883333 | 0.01308443 | 0.04886667 | 0.01305612 | 0.04886667 | 0.01289711 | 0.0489 | 0.01288746 | 0.04876667 | 0.01292577 | 0.04873333 | 0.01293428 | 0.04873333 | 0.01299983 | 0.04883333 | 0.01321523 | 0.04886667 | 0.0131872 | 0.04883333 | 0.01299983 | 0.04896667 | 0.01305612 | 0.049 | 0.01310293 | 0.0489 | 0.01317801 | 0.04876667 | 0.0131872 | 0.0489 | 0.0130846 | 0.04903333 | 0.01307474 | 0.0489 | 0.01302792 | 0.049 | 0.01310293 | 0.0492 | 0.0130846 | 0.04936667 | 0.01317835 | 0.0494 | 0.01302792 | 0.0493 | 0.01302792 | 0.04916667 | 0.01331899 | 0.0492 | 0.01324336 | 0.04923333 | 0.01306556 | 0.04903333 | 0.01305688 | 0.0493 | 0.01323405 | 0.04953333 | 0.01314035 | 0.04963333 | 0.0130193 | 0.0493 | 0.0130846 | 0.04936667 | 0.01312157 | 0.04963333 | 0.01315962 | 0.04956667 | 0.01326206 | 0.04953333 | 0.01329996 | 0.0496 | 0.01317801 | 0.04966667 | 0.01314137 | 0.04956667 | 0.01314137 | 0.0495 | 0.01310293 | 0.04933333 | 0.01314035
610 | 0.04313333 | 0.01133618 | 0.04366667 | 0.0113761 | 0.04396667 | 0.01152398 | 0.04396667 | 0.01145726 | 0.04406667 | 0.01145726 | 0.04413333 | 0.01155893 | 0.0442 | 0.01158649 | 0.04416667 | 0.01168028 | 0.04426667 | 0.01166486 | 0.0443 | 0.01165275 | 0.04433333 | 0.01170793 | 0.0445 | 0.01165275 | 0.04456667 | 0.01175481 | 0.04446667 | 0.01175481 | 0.04453333 | 0.01177408 | 0.04473333 | 0.01177408 | 0.0448 | 0.0117935 | 0.04483333 | 0.01176615 | 0.04483333 | 0.01176615 | 0.0449 | 0.01186788 | 0.0449 | 0.01187631 | 0.0448 | 0.01181976 | 0.04483333 | 0.01193212 | 0.04486667 | 0.01190415 | 0.04496667 | 0.01182944 | 0.0451 | 0.01188529 | 0.04503333 | 0.01178257 | 0.04506667 | 0.01182098 | 0.0452 | 0.01200083 | 0.04526667 | 0.01203615 | 0.0453 | 0.01201693 | 0.04536667 | 0.01190415 | 0.0454 | 0.01194236 | 0.04546667 | 0.01203615 | 0.0456 | 0.01215758 | 0.04566667 | 0.0121195 | 0.04566667 | 0.0121195 | 0.04566667 | 0.0121195 | 0.04576667 | 0.01217685 | 0.04586667 | 0.01202812 | 0.04566667 | 0.01204473 | 0.04576667 | 0.01218533 | 0.04583333 | 0.01212994 | 0.0458 | 0.01224119 | 0.046 | 0.01230691 | 0.04603333 | 0.01220446 | 0.046 | 0.01224119 | 0.04616667 | 0.01226929 | 0.04616667 | 0.01219435 | 0.04623333 | 0.01220446 | 0.04626667 | 0.01224318 | 0.04626667 | 0.01231756 | 0.0462 | 0.01237282 | 0.04623333 | 0.01227907 | 0.04636667 | 0.01226929 | 0.04636667 | 0.01226005 | 0.04636667 | 0.01225135 | 0.0462 | 0.01208305 | 0.0463 | 0.01229824 | 0.04643333 | 0.01234513 | 0.04643333 | 0.01214752 | 0.0464 | 0.01216635 | 0.04646667 | 0.01226005 | 0.0466 | 0.01230691 | 0.04656667 | 0.01226005 | 0.04653333 | 0.01228802 | 0.04666667 | 0.01232594 | 0.04673333 | 0.01235377 | 0.0466 | 0.01245659 | 0.0467 | 0.01243892 | 0.0468 | 0.01230691 | 0.0468 | 0.01237282 | 0.0469 | 0.01243088 | 0.04696667 | 0.01238395 | 0.047 | 0.01236447 | 0.04703333 | 0.01241137 | 0.047 | 0.0125052 | 0.04706667 | 0.01254122 | 0.0471 | 0.01251346 | 0.04703333 | 0.01261859 | 0.04703333 | 0.01256034 | 0.04713333 | 0.01256034 | 0.04726667 | 0.01259903 | 0.0473 | 0.01257961 | 0.04726667 | 0.01254122 | 0.04726667 | 0.0124754 | 0.04736667 | 0.01261595 | 0.04736667 | 0.01269077 | 0.04746667 | 0.01260723 | 0.04746667 | 0.01259903 | 0.04763333 | 0.01256034 | 0.0478 | 0.0125052 | 0.0477 | 0.01264595 | 0.04753333 | 0.01276723 | 0.04753333 | 0.01277558 | 0.04776667 | 0.01269077 | 0.0478 | 0.01279479 | 0.04773333 | 0.01277558 | 0.0477 | 0.01257961 | 0.04786667 | 0.01268183 | 0.0478 | 0.01273761 | 0.04776667 | 0.01275652 | 0.04773333 | 0.01290022 | 0.04776667 | 0.01273979 | 0.04786667 | 0.01261595 | 0.0479 | 0.01272871 | 0.04796667 | 0.01275652 | 0.048 | 0.01266281 | 0.04803333 | 0.01265341 | 0.04796667 | 0.0126252 | 0.04803333 | 0.01263496 | 0.04813333 | 0.01277558 | 0.04826667 | 0.0128313 | 0.0483 | 0.01288746 | 0.0483 | 0.01274703 | 0.0484 | 0.01267202 | 0.04833333 | 0.01270966 | 0.0482 | 0.01279479 | 0.04823333 | 0.01285025 | 0.04826667 | 0.01290616 | 0.04833333 | 0.012925 | 0.04833333 | 0.01285025 | 0.04836667 | 0.01288858 | 0.04836667 | 0.01296311 | 0.04846667 | 0.01290616 | 0.0485 | 0.01286934 | 0.0485 | 0.01286934 | 0.04846667 | 0.01290616 | 0.04846667 | 0.01299085 | 0.04853333 | 0.01300931 | 0.04856667 | 0.01304667 | 0.0486 | 0.01295299 | 0.04866667 | 0.01290616 | 0.0488 | 0.01288746 | 0.04863333 | 0.01285932 | 0.0486 | 0.01295299 | 0.04876667 | 0.01296311 | 0.04896667 | 0.01289711 | 0.04896667 | 0.01289711 | 0.0489 | 0.01294398 | 0.04896667 | 0.01304667 | 0.04883333 | 0.01299983 | 0.04876667 | 0.0129811 | 0.04876667 | 0.0129811 | 0.04896667 | 0.01305612 | 0.04903333 | 0.01299983 | 0.04886667 | 0.01282246 | 0.0491 | 0.01286934 | 0.0492 | 0.01301 | 0.0491 | 0.01329987 | 0.04916667 | 0.01306607 | 0.04926667 | 0.0129811 | 0.04933333 | 0.01306556 | 0.04943333 | 0.01327211 | 0.04936667 | 0.0131872 | 0.04933333 | 0.01299085 | 0.04943333 | 0.01314035 | 0.04943333 | 0.01320614 | 0.04943333 | 0.01312309 | 0.04936667 | 0.01317 | 0.04936667 | 0.01310377 | 0.04936667 | 0.01310377 | 0.04946667 | 0.01317835 | 0.04946667 | 0.01325301 | 0.04956667 | 0.0131872 | 0.0496 | 0.01317801 | 0.0495 | 0.01324336 | 0.0493 | 0.01325318 | 0.04946667 | 0.01303772 | 0.04956667 | 0.01317 | 0.0496 | 0.01315067 | 0.0496 | 0.0131684 | 0.04976667 | 0.01332775 | 0.0498 | 0.01315928 | 0.04963333 | 0.01306556 | 0.0495 | 0.0130846
611 | 0.04323333 | 0.01133618 | 0.04363333 | 0.01134382 | 0.04396667 | 0.01139893 | 0.0441 | 0.01157094 | 0.0442 | 0.01163787 | 0.04423333 | 0.01184042 | 0.0444 | 0.01208305 | 0.0443 | 0.0117935 | 0.0444 | 0.01142308 | 0.04473333 | 0.01148458 | 0.04483333 | 0.01169967 | 0.04486667 | 0.01174658 | 0.04476667 | 0.01167228 | 0.0448 | 0.01172718 | 0.0448 | 0.0117935 | 0.04466667 | 0.01188734 | 0.04473333 | 0.01191479 | 0.04493333 | 0.01182577 | 0.0449 | 0.01186788 | 0.045 | 0.01181045 | 0.0451 | 0.01172718 | 0.04513333 | 0.01184042 | 0.04533333 | 0.01204778 | 0.04526667 | 0.01182098 | 0.04506667 | 0.01177294 | 0.04526667 | 0.01204473 | 0.0453 | 0.01208305 | 0.0453 | 0.01209159 | 0.04543333 | 0.01207265 | 0.04553333 | 0.01199787 | 0.04566667 | 0.0119617 | 0.0457 | 0.01199361 | 0.0457 | 0.01192672 | 0.04556667 | 0.01197006 | 0.0457 | 0.01187631 | 0.04573333 | 0.01211455 | 0.04566667 | 0.01209472 | 0.04563333 | 0.01199787 | 0.04596667 | 0.01192318 | 0.04603333 | 0.01193212 | 0.04586667 | 0.0121195 | 0.0459 | 0.01211033 | 0.04576667 | 0.0121195 | 0.0458 | 0.01214166 | 0.046 | 0.01221584 | 0.0462 | 0.01214935 | 0.0463 | 0.01214935 | 0.04636667 | 0.01237641 | 0.0464 | 0.0122901 | 0.04643333 | 0.01212197 | 0.0463 | 0.01208305 | 0.04643333 | 0.01227907 | 0.04633333 | 0.01235377 | 0.04623333 | 0.01227065 | 0.04646667 | 0.01245829 | 0.04646667 | 0.01232594 | 0.04646667 | 0.0121195 | 0.04653333 | 0.01227065 | 0.04646667 | 0.01224318 | 0.04643333 | 0.01235377 | 0.0467 | 0.01258809 | 0.0467 | 0.01258809 | 0.04663333 | 0.01249435 | 0.0465 | 0.0122322 | 0.0468 | 0.01237282 | 0.04703333 | 0.01232946 | 0.04686667 | 0.01230971 | 0.04693333 | 0.01233703 | 0.047 | 0.0122901 | 0.0469 | 0.01236447 | 0.04686667 | 0.01253271 | 0.0468 | 0.01244749 | 0.04703333 | 0.0121815 | 0.04706667 | 0.01229562 | 0.04716667 | 0.01245829 | 0.04736667 | 0.01246658 | 0.04743333 | 0.01228802 | 0.0474 | 0.01230691 | 0.0473 | 0.01231611 | 0.0474 | 0.01210069 | 0.0475 | 0.01229824 | 0.0474 | 0.01251346 | 0.0473 | 0.01251346 | 0.04746667 | 0.0126252 | 0.04753333 | 0.01257838 | 0.04743333 | 0.01264393 | 0.04743333 | 0.01277558 | 0.0474 | 0.01266281 | 0.0475 | 0.01243892 | 0.04773333 | 0.01270966 | 0.04766667 | 0.01270022 | 0.04773333 | 0.01256034 | 0.04773333 | 0.01255211 | 0.04783333 | 0.01269287 | 0.04776667 | 0.01273979 | 0.04763333 | 0.01262652 | 0.04773333 | 0.01277558 | 0.0478 | 0.01281249 | 0.04786667 | 0.01269077 | 0.04776667 | 0.0127479 | 0.04773333 | 0.01284169 | 0.0478 | 0.01286934 | 0.04776667 | 0.0127479 | 0.0479 | 0.01264595 | 0.04793333 | 0.01277558 | 0.0479 | 0.01280338 | 0.04803333 | 0.01285932 | 0.04823333 | 0.01278445 | 0.04833333 | 0.01257838 | 0.0483 | 0.01264595 | 0.04823333 | 0.0127594 | 0.04823333 | 0.01270101 | 0.04833333 | 0.01285025 | 0.04836667 | 0.01290616 | 0.04846667 | 0.0128313 | 0.0483 | 0.01272032 | 0.0482 | 0.01272871 | 0.04826667 | 0.0127479 | 0.04826667 | 0.01276567 | 0.04823333 | 0.01293428 | 0.0483 | 0.01293548 | 0.0484 | 0.01272871 | 0.04856667 | 0.01282246 | 0.04856667 | 0.0129811 | 0.04863333 | 0.01286891 | 0.0487 | 0.01287815 | 0.0486 | 0.01296251 | 0.04863333 | 0.01286891 | 0.04866667 | 0.01290616 | 0.04866667 | 0.01305612 | 0.04883333 | 0.01321523 | 0.04883333 | 0.01307474 | 0.0489 | 0.01296251 | 0.04886667 | 0.01300111 | 0.0488 | 0.01302792 | 0.04896667 | 0.01289711 | 0.0489 | 0.01289729 | 0.04886667 | 0.01291571 | 0.049 | 0.01295299 | 0.04903333 | 0.01299983 | 0.04896667 | 0.01311242 | 0.04903333 | 0.01327211 | 0.0491 | 0.01328332 | 0.049 | 0.01320909 | 0.04913333 | 0.01299085 | 0.0492 | 0.0130187 | 0.04926667 | 0.01331073 | 0.0493 | 0.0131684 | 0.04926667 | 0.01305612 | 0.04926667 | 0.01297185 | 0.04933333 | 0.01306556 | 0.0492 | 0.01296251 | 0.04916667 | 0.01285051 | 0.04943333 | 0.01314035 | 0.04956667 | 0.01317835 | 0.0495 | 0.01324336 | 0.04943333 | 0.01315962 | 0.04946667 | 0.0132064 | 0.0497 | 0.0130187 | 0.04963333 | 0.01279384 | 0.0495 | 0.01295299 | 0.04943333 | 0.01314035 | 0.04946667 | 0.01324445 | 0.0495 | 0.01315928 | 0.04953333 | 0.01315962 | 0.04973333 | 0.01300931 | 0.0497 | 0.01315928 | 0.04963333 | 0.01335573 | 0.0497 | 0.01336588 | 0.04976667 | 0.01310377 | 0.04976667 | 0.01309563 | 0.04973333 | 0.01319756 | 0.04963333 | 0.01307474 | 0.0498 | 0.01317801 | 0.0499 | 0.01324336 | 0.04966667 | 0.01311242
612 | 0.04323333 | 0.01141033 | 0.0436 | 0.0115042 | 0.044 | 0.01157094 | 0.0442 | 0.01157094 | 0.04426667 | 0.01160584 | 0.04426667 | 0.01168884 | 0.04423333 | 0.01164197 | 0.04433333 | 0.01169967 | 0.04436667 | 0.01174658 | 0.04446667 | 0.01168028 | 0.04453333 | 0.01170793 | 0.0446 | 0.01180169 | 0.04473333 | 0.01198925 | 0.0447 | 0.01195101 | 0.04473333 | 0.01199787 | 0.0448 | 0.01200861 | 0.04486667 | 0.01202812 | 0.04493333 | 0.01198119 | 0.04493333 | 0.01191479 | 0.04496667 | 0.0119617 | 0.04493333 | 0.01190695 | 0.0449 | 0.01186002 | 0.0451 | 0.01214935 | 0.04513333 | 0.01212994 | 0.04516667 | 0.01195389 | 0.04526667 | 0.01190415 | 0.04516667 | 0.01211069 | 0.04526667 | 0.0121689 | 0.04533333 | 0.01219627 | 0.04536667 | 0.01211069 | 0.04546667 | 0.01204473 | 0.0456 | 0.01201693 | 0.04566667 | 0.01210243 | 0.04556667 | 0.01211069 | 0.0455 | 0.01201693 | 0.0457 | 0.0122901 | 0.04576667 | 0.01231756 | 0.0458 | 0.01214935 | 0.04593333 | 0.01212197 | 0.04596667 | 0.01209472 | 0.04586667 | 0.01217685 | 0.0458 | 0.01224119 | 0.0458 | 0.01217566 | 0.04596667 | 0.0121195 | 0.04616667 | 0.01232594 | 0.04613333 | 0.01234513 | 0.04606667 | 0.01225135 | 0.046 | 0.01202581 | 0.04606667 | 0.01226005 | 0.0461 | 0.01239113 | 0.04633333 | 0.01222247 | 0.04633333 | 0.01213846 | 0.04633333 | 0.01220446 | 0.0464 | 0.01229824 | 0.0465 | 0.01229824 | 0.0466 | 0.01238171 | 0.04666667 | 0.01255025 | 0.0466 | 0.01258809 | 0.0466 | 0.01257961 | 0.04656667 | 0.01245829 | 0.0465 | 0.01222375 | 0.04653333 | 0.01233703 | 0.04663333 | 0.01240358 | 0.04673333 | 0.0124197 | 0.04673333 | 0.01235377 | 0.04683333 | 0.01227907 | 0.04693333 | 0.0124197 | 0.04686667 | 0.01246658 | 0.0468 | 0.01266281 | 0.04696667 | 0.01259903 | 0.04696667 | 0.01239202 | 0.04703333 | 0.01242855 | 0.04723333 | 0.01249435 | 0.0472 | 0.01244749 | 0.04713333 | 0.01249435 | 0.0471 | 0.01252225 | 0.0471 | 0.01265412 | 0.0472 | 0.01258809 | 0.04723333 | 0.0125691 | 0.04733333 | 0.01249435 | 0.0474 | 0.01258809 | 0.04736667 | 0.01260723 | 0.04733333 | 0.01263496 | 0.04743333 | 0.01257838 | 0.04746667 | 0.0126252 | 0.04746667 | 0.01268183 | 0.0475 | 0.01272871 | 0.04756667 | 0.0127479 | 0.04763333 | 0.01285025 | 0.04763333 | 0.01276723 | 0.04773333 | 0.01269287 | 0.04766667 | 0.0127479 | 0.04763333 | 0.01284169 | 0.04766667 | 0.0128313 | 0.04783333 | 0.01278445 | 0.04786667 | 0.01275652 | 0.0477 | 0.01257961 | 0.04773333 | 0.01248581 | 0.04783333 | 0.01256034 | 0.04786667 | 0.01261595 | 0.04786667 | 0.01269077 | 0.04793333 | 0.01277558 | 0.0479 | 0.01279479 | 0.04796667 | 0.01289711 | 0.04806667 | 0.01297185 | 0.04806667 | 0.01297185 | 0.04813333 | 0.01293428 | 0.04816667 | 0.01285051 | 0.04813333 | 0.01272853 | 0.04823333 | 0.01285932 | 0.04823333 | 0.01299085 | 0.0482 | 0.01300179 | 0.0484 | 0.0130187 | 0.0483 | 0.01296251 | 0.04816667 | 0.01270022 | 0.04833333 | 0.01285932 | 0.0484 | 0.0130187 | 0.04846667 | 0.01310377 | 0.04843333 | 0.01298238 | 0.0486 | 0.01293548 | 0.0486 | 0.0130187 | 0.0485 | 0.0130187 | 0.0485 | 0.01301 | 0.04846667 | 0.01303772 | 0.0485 | 0.01295299 | 0.0486 | 0.01295299 | 0.04856667 | 0.01304667 | 0.04866667 | 0.01311242 | 0.04876667 | 0.01297185 | 0.0487 | 0.01294398 | 0.04853333 | 0.01299085 | 0.0486 | 0.01302792 | 0.04873333 | 0.01299085 | 0.04883333 | 0.01298238 | 0.04883333 | 0.01298238 | 0.04886667 | 0.01304667 | 0.04903333 | 0.01299085 | 0.0491 | 0.0130846 | 0.04903333 | 0.01306556 | 0.049 | 0.0130846 | 0.04896667 | 0.01311242 | 0.04896667 | 0.01317835 | 0.049 | 0.0130846 | 0.04896667 | 0.0129811 | 0.04903333 | 0.01308443 | 0.0492 | 0.01310293 | 0.0493 | 0.01311284 | 0.04926667 | 0.01312157 | 0.04926667 | 0.01311242 | 0.04916667 | 0.0131872 | 0.04916667 | 0.01326206 | 0.0493 | 0.01330889 | 0.04936667 | 0.013337 | 0.04936667 | 0.01306607 | 0.04936667 | 0.01312157 | 0.04943333 | 0.01326382 | 0.04926667 | 0.01309563 | 0.04943333 | 0.01313147 | 0.04956667 | 0.01324445 | 0.0494 | 0.01328332 | 0.04956667 | 0.01326206 | 0.04966667 | 0.0131872 | 0.0496 | 0.01322523 | 0.04966667 | 0.0131872 | 0.04963333 | 0.01321523 | 0.04963333 | 0.0132809 | 0.04966667 | 0.01325301 | 0.04973333 | 0.0132809 | 0.0498 | 0.01331841 | 0.04983333 | 0.01335573 | 0.04986667 | 0.01325301 | 0.04976667 | 0.013337 | 0.0498 | 0.0133746 | 0.0499 | 0.01329135 | 0.04983333 | 0.01327211 | 0.04963333 | 0.01320614
613 | 0.04346667 | 0.0115315 | 0.04383333 | 0.0114927 | 0.04423333 | 0.0114927 | 0.04436667 | 0.01167228 | 0.0444 | 0.0117357 | 0.04453333 | 0.01164197 | 0.04433333 | 0.01169197 | 0.04446667 | 0.01169796 | 0.04466667 | 0.01170764 | 0.04466667 | 0.01190415 | 0.04463333 | 0.0118573 | 0.0447 | 0.01172718 | 0.04473333 | 0.01162536 | 0.04486667 | 0.01173892 | 0.045 | 0.01186788 | 0.04526667 | 0.01191339 | 0.04513333 | 0.01171675 | 0.04533333 | 0.01163338 | 0.04533333 | 0.01194162 | 0.04523333 | 0.01207265 | 0.04523333 | 0.01206381 | 0.04523333 | 0.01199787 | 0.04516667 | 0.01191339 | 0.0452 | 0.01203523 | 0.04546667 | 0.01211069 | 0.04563333 | 0.01214752 | 0.04556667 | 0.01220392 | 0.0456 | 0.01210069 | 0.04563333 | 0.01200703 | 0.04566667 | 0.01197896 | 0.0457 | 0.01202581 | 0.0458 | 0.01216635 | 0.04563333 | 0.01220446 | 0.04556667 | 0.01217685 | 0.04576667 | 0.01209472 | 0.04596667 | 0.01217685 | 0.04583333 | 0.01222247 | 0.04576667 | 0.01205386 | 0.0459 | 0.01201693 | 0.04616667 | 0.01217685 | 0.04633333 | 0.01242855 | 0.04613333 | 0.01222247 | 0.04606667 | 0.0121195 | 0.04616667 | 0.01210243 | 0.04646667 | 0.01232594 | 0.04636667 | 0.01226005 | 0.0463 | 0.01209159 | 0.0463 | 0.01194236 | 0.04656667 | 0.01226005 | 0.04653333 | 0.01244785 | 0.0466 | 0.01224119 | 0.04666667 | 0.01238395 | 0.0466 | 0.01249747 | 0.04646667 | 0.01253271 | 0.04653333 | 0.01242855 | 0.04666667 | 0.01240063 | 0.04676667 | 0.01240063 | 0.0469 | 0.01239113 | 0.0468 | 0.01231611 | 0.04666667 | 0.01226005 | 0.0466 | 0.0122322 | 0.04673333 | 0.01235377 | 0.04693333 | 0.01249435 | 0.04716667 | 0.0126252 | 0.0471 | 0.01246622 | 0.047 | 0.01246622 | 0.04693333 | 0.01257838 | 0.04706667 | 0.01275652 | 0.0471 | 0.01265412 | 0.0471 | 0.01244749 | 0.0471 | 0.01239113 | 0.04703333 | 0.01243793 | 0.0472 | 0.01244749 | 0.04736667 | 0.01255025 | 0.0473 | 0.01245659 | 0.0473 | 0.01229824 | 0.04743333 | 0.0124778 | 0.0475 | 0.0125052 | 0.0474 | 0.01258809 | 0.04733333 | 0.0125691 | 0.04736667 | 0.01260723 | 0.04766667 | 0.01258421 | 0.0478 | 0.01285327 | 0.04756667 | 0.0127322 | 0.0477 | 0.01257166 | 0.04776667 | 0.01261595 | 0.04756667 | 0.01254122 | 0.0477 | 0.01244749 | 0.0479 | 0.01252225 | 0.04786667 | 0.01261595 | 0.04786667 | 0.01255981 | 0.0478 | 0.01260661 | 0.04783333 | 0.01291623 | 0.04796667 | 0.01289711 | 0.04803333 | 0.01285025 | 0.04796667 | 0.0127479 | 0.04816667 | 0.0128313 | 0.0481 | 0.01288746 | 0.04793333 | 0.01293428 | 0.04803333 | 0.01293428 | 0.04816667 | 0.01289711 | 0.04816667 | 0.01305612 | 0.04833333 | 0.01308443 | 0.0484 | 0.0130187 | 0.04826667 | 0.01304667 | 0.04836667 | 0.01305612 | 0.0483 | 0.01289729 | 0.04826667 | 0.01277532 | 0.04823333 | 0.01286891 | 0.04823333 | 0.012925 | 0.04836667 | 0.01289711 | 0.0485 | 0.01296251 | 0.04863333 | 0.0130193 | 0.0488 | 0.01295299 | 0.04873333 | 0.01291623 | 0.04876667 | 0.01288056 | 0.04883333 | 0.01290022 | 0.04873333 | 0.01305688 | 0.0486 | 0.01294398 | 0.0487 | 0.01294398 | 0.0487 | 0.01302792 | 0.0486 | 0.01309351 | 0.0487 | 0.01310293 | 0.04896667 | 0.01297185 | 0.04886667 | 0.0128313 | 0.04873333 | 0.01299085 | 0.0488 | 0.01301 | 0.04896667 | 0.0129811 | 0.04903333 | 0.01306556 | 0.04906667 | 0.01310377 | 0.04903333 | 0.01314035 | 0.04903333 | 0.01314974 | 0.04916667 | 0.01312157 | 0.04913333 | 0.01314974 | 0.04913333 | 0.01307474 | 0.04916667 | 0.01309563 | 0.0491 | 0.01329135 | 0.04926667 | 0.01340257 | 0.04923333 | 0.01314974 | 0.0492 | 0.01296251 | 0.0493 | 0.01302792 | 0.04926667 | 0.01297185 | 0.0493 | 0.0130187 | 0.0495 | 0.01315928 | 0.04946667 | 0.01317835 | 0.04933333 | 0.01321523 | 0.04933333 | 0.01314974 | 0.04936667 | 0.01331899 | 0.04946667 | 0.01331073 | 0.04943333 | 0.01343064 | 0.0494 | 0.01339353 | 0.0495 | 0.01331841 | 0.0495 | 0.01331841 | 0.04963333 | 0.01342146 | 0.04973333 | 0.01320614 | 0.0497 | 0.01310293 | 0.04986667 | 0.01327161 | 0.0498 | 0.01330889 | 0.04983333 | 0.01334674 | 0.0498 | 0.01351518 | 0.04983333 | 0.01337518 | 0.04986667 | 0.0132064 | 0.0499 | 0.01310293 | 0.0499 | 0.01322523 | 0.05006667 | 0.01325301 | 0.0501 | 0.01341442 | 0.0499 | 0.01333892 | 0.04996667 | 0.01327161 | 0.04996667 | 0.01327161 | 0.04993333 | 0.01323489 | 0.04993333 | 0.01323489 | 0.05013333 | 0.01313147 | 0.05013333 | 0.01320614 | 0.0502 | 0.01346873 | 0.05016667 | 0.0135726 | 0.04983333 | 0.01336521
614 | 0.04333333 | 0.01148458 | 0.04376667 | 0.0115315 | 0.0441 | 0.01166105 | 0.0441 | 0.01172718 | 0.04423333 | 0.01178257 | 0.04443333 | 0.01170793 | 0.0444 | 0.01165275 | 0.04446667 | 0.01167228 | 0.0446 | 0.01164503 | 0.04473333 | 0.01163338 | 0.04466667 | 0.01168028 | 0.04473333 | 0.01169967 | 0.04483333 | 0.01184858 | 0.0447 | 0.01186788 | 0.04466667 | 0.01188734 | 0.04483333 | 0.01198119 | 0.045 | 0.01194236 | 0.045 | 0.01186788 | 0.04483333 | 0.01190695 | 0.045 | 0.01200861 | 0.04503333 | 0.01206381 | 0.04513333 | 0.01198925 | 0.04526667 | 0.01210243 | 0.04523333 | 0.01205552 | 0.04523333 | 0.01205552 | 0.0453 | 0.01209159 | 0.04526667 | 0.01204473 | 0.04523333 | 0.01207265 | 0.04546667 | 0.01205386 | 0.04553333 | 0.01199787 | 0.04553333 | 0.01206381 | 0.04563333 | 0.01198119 | 0.0458 | 0.01200861 | 0.04573333 | 0.01222247 | 0.04583333 | 0.01214752 | 0.0459 | 0.01209159 | 0.04596667 | 0.01225135 | 0.04596667 | 0.01238395 | 0.04596667 | 0.01226005 | 0.0459 | 0.0122322 | 0.04583333 | 0.01220446 | 0.046 | 0.0122322 | 0.04603333 | 0.0122132 | 0.04603333 | 0.01228802 | 0.04613333 | 0.01234513 | 0.0463 | 0.01229824 | 0.04636667 | 0.01225135 | 0.04633333 | 0.01235377 | 0.04643333 | 0.0125691 | 0.04646667 | 0.01254122 | 0.04643333 | 0.0124197 | 0.04656667 | 0.01246658 | 0.04653333 | 0.01249435 | 0.0465 | 0.01243892 | 0.04653333 | 0.01241137 | 0.0466 | 0.01236447 | 0.0467 | 0.01236447 | 0.04683333 | 0.01235377 | 0.0468 | 0.01244749 | 0.04663333 | 0.01250342 | 0.04663333 | 0.01236294 | 0.04676667 | 0.01239202 | 0.0469 | 0.01236447 | 0.047 | 0.01230691 | 0.04693333 | 0.01228802 | 0.04676667 | 0.01241943 | 0.047 | 0.01244749 | 0.0471 | 0.0125052 | 0.04703333 | 0.01255211 | 0.047 | 0.01243088 | 0.04696667 | 0.01252473 | 0.04716667 | 0.01254122 | 0.04736667 | 0.01254122 | 0.04726667 | 0.01260723 | 0.0473 | 0.01259709 | 0.0473 | 0.01259709 | 0.0473 | 0.01266281 | 0.04726667 | 0.01261595 | 0.0473 | 0.01266281 | 0.04733333 | 0.01261859 | 0.04736667 | 0.01253271 | 0.0474 | 0.01266281 | 0.0475 | 0.01280338 | 0.04753333 | 0.01271884 | 0.04756667 | 0.01269077 | 0.04763333 | 0.01279384 | 0.04763333 | 0.01265341 | 0.0477 | 0.01252225 | 0.04766667 | 0.01254122 | 0.04776667 | 0.01248475 | 0.04773333 | 0.01264393 | 0.04776667 | 0.01282246 | 0.04786667 | 0.01289711 | 0.0478 | 0.01281249 | 0.0478 | 0.01274703 | 0.0479 | 0.01273761 | 0.04806667 | 0.01275652 | 0.04813333 | 0.01277558 | 0.0481 | 0.01280338 | 0.04806667 | 0.0128313 | 0.048 | 0.01281249 | 0.04813333 | 0.01271884 | 0.04823333 | 0.012925 | 0.04823333 | 0.012925 | 0.04816667 | 0.0128313 | 0.04813333 | 0.01278445 | 0.04816667 | 0.01282246 | 0.04823333 | 0.012925 | 0.04836667 | 0.01284065 | 0.04836667 | 0.01290616 | 0.0484 | 0.0130187 | 0.04846667 | 0.01317835 | 0.04843333 | 0.01314035 | 0.04836667 | 0.01312157 | 0.04843333 | 0.012925 | 0.0486 | 0.01287815 | 0.04863333 | 0.012925 | 0.04863333 | 0.01306556 | 0.04863333 | 0.01306556 | 0.0487 | 0.01294398 | 0.04863333 | 0.01293428 | 0.04876667 | 0.01305612 | 0.0488 | 0.01309351 | 0.04873333 | 0.01306556 | 0.0487 | 0.01286934 | 0.0488 | 0.01287815 | 0.04886667 | 0.0129811 | 0.0488 | 0.01294398 | 0.0488 | 0.01301 | 0.04883333 | 0.01299983 | 0.04896667 | 0.01285051 | 0.049 | 0.01295299 | 0.049 | 0.01295299 | 0.049 | 0.01288746 | 0.04903333 | 0.01306556 | 0.04913333 | 0.01321523 | 0.0493 | 0.0131684 | 0.04926667 | 0.01313122 | 0.04913333 | 0.01308443 | 0.04913333 | 0.01306556 | 0.04933333 | 0.01321523 | 0.0492 | 0.01323405 | 0.04903333 | 0.01329018 | 0.04923333 | 0.01321523 | 0.0494 | 0.01309351 | 0.04933333 | 0.01307474 | 0.0493 | 0.0130187 | 0.04943333 | 0.01306556 | 0.04946667 | 0.01311242 | 0.04943333 | 0.01321523 | 0.04943333 | 0.01322481 | 0.04936667 | 0.0132064 | 0.0494 | 0.01302792 | 0.04936667 | 0.01317835 | 0.0495 | 0.01323405 | 0.04966667 | 0.01325301 | 0.04966667 | 0.01312157 | 0.04963333 | 0.01329018 | 0.04963333 | 0.01336521 | 0.0496 | 0.01324336 | 0.04963333 | 0.0132809 | 0.0497 | 0.01329987 | 0.04983333 | 0.01349625 | 0.0497 | 0.01325318 | 0.04976667 | 0.01327161 | 0.0499 | 0.0135243 | 0.0499 | 0.01338382 | 0.04986667 | 0.01326206 | 0.04976667 | 0.01327161 | 0.04973333 | 0.01336521 | 0.04983333 | 0.01349625 | 0.05003333 | 0.01355343 | 0.05006667 | 0.01326206 | 0.04993333 | 0.0132809 | 0.04993333 | 0.01327211 | 0.04976667 | 0.01325301
615 | 0.04366667 | 0.01152398 | 0.04403333 | 0.01169967 | 0.0445 | 0.01186788 | 0.0446 | 0.0117935 | 0.04476667 | 0.01168884 | 0.04473333 | 0.01167114 | 0.04453333 | 0.01170793 | 0.0448 | 0.01171921 | 0.04506667 | 0.01182098 | 0.04516667 | 0.0119617 | 0.0451 | 0.01207504 | 0.0451 | 0.01207504 | 0.04513333 | 0.01190695 | 0.04506667 | 0.01187275 | 0.04503333 | 0.01197367 | 0.04516667 | 0.01197006 | 0.0453 | 0.01195101 | 0.0454 | 0.01185271 | 0.04523333 | 0.01204778 | 0.04523333 | 0.01205552 | 0.04533333 | 0.01212197 | 0.04536667 | 0.0121689 | 0.04546667 | 0.01210243 | 0.04546667 | 0.01197006 | 0.0454 | 0.01187631 | 0.04536667 | 0.01188734 | 0.04563333 | 0.01205552 | 0.04573333 | 0.01219627 | 0.04566667 | 0.01223556 | 0.04566667 | 0.01224318 | 0.04566667 | 0.01226005 | 0.0459 | 0.01222375 | 0.04603333 | 0.01212197 | 0.0459 | 0.01214935 | 0.04596667 | 0.0120137 | 0.0463 | 0.01214166 | 0.04623333 | 0.01220446 | 0.04616667 | 0.01203615 | 0.04636667 | 0.01203615 | 0.04646667 | 0.01209472 | 0.04636667 | 0.01223556 | 0.04636667 | 0.01231756 | 0.04636667 | 0.01239202 | 0.04643333 | 0.01235377 | 0.04646667 | 0.01227907 | 0.04623333 | 0.01228802 | 0.0463 | 0.0122322 | 0.04656667 | 0.01219435 | 0.04653333 | 0.01234513 | 0.04656667 | 0.01225135 | 0.04666667 | 0.01211069 | 0.04673333 | 0.01227065 | 0.04666667 | 0.01245829 | 0.0467 | 0.01249026 | 0.04693333 | 0.01233703 | 0.0471 | 0.01236447 | 0.04713333 | 0.01256034 | 0.04703333 | 0.01262652 | 0.0469 | 0.0125052 | 0.0469 | 0.01236447 | 0.04706667 | 0.01240976 | 0.0469 | 0.01243892 | 0.04693333 | 0.01240358 | 0.0471 | 0.01230691 | 0.04696667 | 0.01239202 | 0.047 | 0.01243892 | 0.04736667 | 0.01245829 | 0.04726667 | 0.01251728 | 0.04726667 | 0.0127479 | 0.04753333 | 0.01277558 | 0.04733333 | 0.01249435 | 0.0473 | 0.01253156 | 0.0475 | 0.01258809 | 0.04736667 | 0.01260723 | 0.04723333 | 0.01270966 | 0.04736667 | 0.01267342 | 0.04746667 | 0.01261595 | 0.04743333 | 0.01257838 | 0.04753333 | 0.01257838 | 0.04776667 | 0.0126252 | 0.04776667 | 0.01254122 | 0.0477 | 0.01252225 | 0.04776667 | 0.01240063 | 0.04793333 | 0.01249435 | 0.048 | 0.01257961 | 0.0478 | 0.01279479 | 0.04783333 | 0.01291623 | 0.04783333 | 0.01284169 | 0.04773333 | 0.01277558 | 0.0479 | 0.01272871 | 0.0481 | 0.01272032 | 0.0482 | 0.01272032 | 0.04803333 | 0.01263496 | 0.0481 | 0.01287815 | 0.04823333 | 0.012925 | 0.04823333 | 0.01271884 | 0.04833333 | 0.01293428 | 0.04833333 | 0.01293428 | 0.04836667 | 0.01269077 | 0.04846667 | 0.01288858 | 0.0485 | 0.01294398 | 0.04846667 | 0.0128313 | 0.04846667 | 0.01290616 | 0.04836667 | 0.01291571 | 0.04833333 | 0.01271884 | 0.04836667 | 0.01268183 | 0.04853333 | 0.0127594 | 0.04853333 | 0.01291623 | 0.0484 | 0.01266281 | 0.0484 | 0.01266281 | 0.0484 | 0.01274703 | 0.0485 | 0.01273761 | 0.0488 | 0.01301 | 0.04896667 | 0.01302135 | 0.04886667 | 0.01302135 | 0.0488 | 0.01286105 | 0.0488 | 0.01285327 | 0.04876667 | 0.01302928 | 0.0489 | 0.01310293 | 0.0488 | 0.01317801 | 0.04873333 | 0.01314035 | 0.0487 | 0.01306828 | 0.0488 | 0.01292749 | 0.04876667 | 0.01299085 | 0.04896667 | 0.01301187 | 0.04896667 | 0.01306607 | 0.04903333 | 0.01307474 | 0.04916667 | 0.01313122 | 0.04903333 | 0.01313147 | 0.0491 | 0.01307619 | 0.0492 | 0.0130187 | 0.04933333 | 0.01307474 | 0.0493 | 0.01303764 | 0.04933333 | 0.01285932 | 0.04926667 | 0.01303772 | 0.04913333 | 0.01308443 | 0.04903333 | 0.01309461 | 0.049 | 0.01315928 | 0.04926667 | 0.01309563 | 0.0494 | 0.01307619 | 0.04946667 | 0.01331073 | 0.0495 | 0.01322523 | 0.04946667 | 0.01310377 | 0.0494 | 0.01321691 | 0.04943333 | 0.01314035 | 0.04946667 | 0.01311242 | 0.04936667 | 0.0131872 | 0.0495 | 0.01317801 | 0.04963333 | 0.01314035 | 0.04956667 | 0.0131872 | 0.0497 | 0.01329987 | 0.04983333 | 0.01318947 | 0.04973333 | 0.01319756 | 0.04993333 | 0.01334674 | 0.05 | 0.01329987 | 0.04986667 | 0.01328165 | 0.04983333 | 0.01329996 | 0.0498 | 0.01336588 | 0.0499 | 0.01334991 | 0.04993333 | 0.01327211 | 0.04986667 | 0.01332775 | 0.04996667 | 0.01332775 | 0.05 | 0.01330889 | 0.0499 | 0.01336588 | 0.0499 | 0.01329987 | 0.04996667 | 0.01314137 | 0.05006667 | 0.01334674 | 0.0501 | 0.01339353 | 0.05016667 | 0.01340257 | 0.05016667 | 0.01366659 | 0.0501 | 0.01344049 | 0.05013333 | 0.01306556 | 0.05026667 | 0.01325301 | 0.05033333 | 0.01329018 | 0.05033333 | 0.01329018 | 0.05006667 | 0.01325301
616 | 0.0438 | 0.01157843 | 0.0442 | 0.01157094 | 0.04443333 | 0.01169197 | 0.0446 | 0.0117935 | 0.04463333 | 0.0118573 | 0.04476667 | 0.01175481 | 0.0449 | 0.0117935 | 0.045 | 0.01186002 | 0.04503333 | 0.01198119 | 0.04496667 | 0.0119617 | 0.04496667 | 0.01182944 | 0.04503333 | 0.01170793 | 0.0451 | 0.01180169 | 0.04526667 | 0.01190415 | 0.04543333 | 0.01199787 | 0.04543333 | 0.01206381 | 0.04553333 | 0.01193212 | 0.04553333 | 0.01192318 | 0.04543333 | 0.01191479 | 0.04546667 | 0.0119617 | 0.04556667 | 0.0119617 | 0.04563333 | 0.01198925 | 0.04563333 | 0.01199787 | 0.04563333 | 0.01206381 | 0.04576667 | 0.01210243 | 0.04583333 | 0.01205552 | 0.0459 | 0.01208305 | 0.04593333 | 0.01212994 | 0.04583333 | 0.01206381 | 0.04593333 | 0.0122132 | 0.046 | 0.01230691 | 0.0461 | 0.01229824 | 0.04613333 | 0.01213846 | 0.04623333 | 0.01212994 | 0.04606667 | 0.01231756 | 0.04616667 | 0.01226005 | 0.0463 | 0.01214935 | 0.0463 | 0.0122901 | 0.04636667 | 0.01230971 | 0.04646667 | 0.01224318 | 0.0465 | 0.0122322 | 0.0465 | 0.01229824 | 0.04656667 | 0.01231756 | 0.04656667 | 0.01232594 | 0.0467 | 0.0122322 | 0.04673333 | 0.01212994 | 0.04676667 | 0.01217685 | 0.0468 | 0.01244749 | 0.04663333 | 0.0124197 | 0.0467 | 0.01237282 | 0.0469 | 0.01238171 | 0.0471 | 0.01258809 | 0.04696667 | 0.01253271 | 0.04683333 | 0.01241137 | 0.0471 | 0.01244749 | 0.0471 | 0.01243088 | 0.0469 | 0.0125052 | 0.04706667 | 0.01254122 | 0.04713333 | 0.0124197 | 0.0471 | 0.01237282 | 0.04703333 | 0.01227907 | 0.04716667 | 0.01246658 | 0.0472 | 0.01258809 | 0.0473 | 0.01243892 | 0.0473 | 0.01243088 | 0.04736667 | 0.01260723 | 0.04753333 | 0.01270101 | 0.04756667 | 0.01261595 | 0.04743333 | 0.0125691 | 0.04743333 | 0.01249435 | 0.04753333 | 0.01264393 | 0.0475 | 0.01281249 | 0.04763333 | 0.01277558 | 0.0478 | 0.01274703 | 0.04763333 | 0.01271884 | 0.0477 | 0.01265412 | 0.04786667 | 0.01275652 | 0.04786667 | 0.01270022 | 0.0479 | 0.01259709 | 0.04776667 | 0.01259903 | 0.04786667 | 0.01254122 | 0.04783333 | 0.01258818 | 0.0479 | 0.01253156 | 0.04796667 | 0.01269077 | 0.04793333 | 0.01279384 | 0.04796667 | 0.01276567 | 0.04803333 | 0.01270966 | 0.04803333 | 0.01264393 | 0.04793333 | 0.01265341 | 0.04813333 | 0.01285025 | 0.0482 | 0.01278671 | 0.04806667 | 0.01281414 | 0.0482 | 0.01281249 | 0.04816667 | 0.0128313 | 0.0483 | 0.01280338 | 0.0486 | 0.01296251 | 0.0485 | 0.01295299 | 0.04853333 | 0.01291623 | 0.04853333 | 0.01284169 | 0.0484 | 0.01278671 | 0.04833333 | 0.01285932 | 0.0485 | 0.01289729 | 0.04863333 | 0.01299983 | 0.04866667 | 0.01296311 | 0.04863333 | 0.012925 | 0.0487 | 0.01282212 | 0.04876667 | 0.0129811 | 0.04886667 | 0.01311242 | 0.04886667 | 0.01303772 | 0.04883333 | 0.01284169 | 0.0488 | 0.01281249 | 0.0489 | 0.01282212 | 0.04886667 | 0.01290616 | 0.04886667 | 0.01297185 | 0.04893333 | 0.01306556 | 0.04896667 | 0.01296311 | 0.04903333 | 0.01290796 | 0.04903333 | 0.01299085 | 0.04896667 | 0.01303772 | 0.0489 | 0.01315928 | 0.04893333 | 0.01313147 | 0.04896667 | 0.01312157 | 0.04896667 | 0.01313122 | 0.04913333 | 0.01307474 | 0.0493 | 0.0131684 | 0.04933333 | 0.01307474 | 0.04926667 | 0.01313122 | 0.04933333 | 0.01314974 | 0.04926667 | 0.01305612 | 0.04933333 | 0.01300931 | 0.0494 | 0.01317801 | 0.04936667 | 0.01326206 | 0.04936667 | 0.01311242 | 0.04936667 | 0.01290616 | 0.04953333 | 0.01300931 | 0.04943333 | 0.01308443 | 0.04943333 | 0.01300931 | 0.04963333 | 0.01315962 | 0.04966667 | 0.01319655 | 0.04963333 | 0.01320614 | 0.04973333 | 0.01334674 | 0.0497 | 0.01330889 | 0.04963333 | 0.01321523 | 0.04966667 | 0.01312157 | 0.0497 | 0.01302792 | 0.04973333 | 0.01314974 | 0.04986667 | 0.0131872 | 0.0499 | 0.01309351 | 0.0498 | 0.0131684 | 0.04976667 | 0.01325301 | 0.0499 | 0.01312326 | 0.04996667 | 0.01315202 | 0.0499 | 0.01318813 | 0.0499 | 0.01331841 | 0.04993333 | 0.01329018 | 0.05003333 | 0.01314974 | 0.05016667 | 0.013337 | 0.05013333 | 0.01329018 | 0.05016667 | 0.0131872 | 0.05026667 | 0.0132064 | 0.05016667 | 0.01327161 | 0.0501 | 0.01338382 | 0.04996667 | 0.01346832 | 0.05013333 | 0.01336521 | 0.05033333 | 0.01329996 | 0.05033333 | 0.01337518 | 0.05033333 | 0.01336521 | 0.0504 | 0.01329987 | 0.0504 | 0.01338382 | 0.05036667 | 0.013337 | 0.05046667 | 0.013337 | 0.05046667 | 0.01341202 | 0.0505 | 0.01345883 | 0.0505 | 0.0135243 | 0.05043333 | 0.01349625 | 0.05023333 | 0.01329018
617 | 0.0438 | 0.01157843 | 0.04423333 | 0.0116179 | 0.04453333 | 0.01176615 | 0.04476667 | 0.01182098 | 0.04483333 | 0.01177408 | 0.04476667 | 0.01168028 | 0.04496667 | 0.01175481 | 0.045 | 0.01187631 | 0.04496667 | 0.01190415 | 0.0449 | 0.01181976 | 0.045 | 0.01189482 | 0.0452 | 0.01196996 | 0.04543333 | 0.01208203 | 0.04543333 | 0.01199787 | 0.04536667 | 0.01189547 | 0.04523333 | 0.01184858 | 0.04536667 | 0.01211069 | 0.04536667 | 0.01211069 | 0.0453 | 0.01200861 | 0.04536667 | 0.0121689 | 0.04543333 | 0.01219627 | 0.0456 | 0.01214935 | 0.0458 | 0.01221584 | 0.0458 | 0.01207504 | 0.0457 | 0.01200861 | 0.04573333 | 0.01212197 | 0.0459 | 0.01222375 | 0.04603333 | 0.0122132 | 0.046 | 0.01196996 | 0.046 | 0.01216635 | 0.04603333 | 0.0122132 | 0.0462 | 0.01211033 | 0.04623333 | 0.01208203 | 0.04623333 | 0.01222247 | 0.04633333 | 0.01227907 | 0.04636667 | 0.01219435 | 0.04633333 | 0.01222247 | 0.04636667 | 0.01232594 | 0.04633333 | 0.01227065 | 0.0464 | 0.01214935 | 0.04636667 | 0.01211069 | 0.0464 | 0.01215758 | 0.0465 | 0.01229824 | 0.0466 | 0.01237282 | 0.0466 | 0.01230691 | 0.04656667 | 0.01231756 | 0.04656667 | 0.01217685 | 0.0466 | 0.01202581 | 0.04676667 | 0.0121195 | 0.0469 | 0.01229824 | 0.04693333 | 0.01248581 | 0.04683333 | 0.01248581 | 0.0469 | 0.01243892 | 0.04696667 | 0.01246658 | 0.0469 | 0.01229824 | 0.047 | 0.01229824 | 0.0471 | 0.01252225 | 0.04713333 | 0.01270966 | 0.0471 | 0.01267202 | 0.04693333 | 0.01265341 | 0.047 | 0.01258809 | 0.04706667 | 0.01252473 | 0.04713333 | 0.01255211 | 0.04726667 | 0.0124754 | 0.04736667 | 0.01260723 | 0.04743333 | 0.01255211 | 0.0473 | 0.01257961 | 0.0473 | 0.01252225 | 0.04733333 | 0.01250342 | 0.04753333 | 0.01248581 | 0.0477 | 0.01243892 | 0.04776667 | 0.01253271 | 0.04766667 | 0.01268183 | 0.04766667 | 0.0127479 | 0.0477 | 0.01266281 | 0.0477 | 0.01267202 | 0.0476 | 0.01272032 | 0.04773333 | 0.01256034 | 0.0478 | 0.01253156 | 0.0479 | 0.01260661 | 0.04793333 | 0.01257838 | 0.04806667 | 0.01253271 | 0.04796667 | 0.01260723 | 0.04796667 | 0.01255981 | 0.04793333 | 0.01273874 | 0.0481 | 0.01281249 | 0.04806667 | 0.01282246 | 0.04813333 | 0.01285932 | 0.0482 | 0.01289729 | 0.0483 | 0.01289729 | 0.04833333 | 0.01279384 | 0.04836667 | 0.01269077 | 0.0483 | 0.01279479 | 0.0485 | 0.01287815 | 0.04846667 | 0.01284065 | 0.04826667 | 0.01271019 | 0.0483 | 0.01289729 | 0.0484 | 0.01288746 | 0.04846667 | 0.01290616 | 0.0485 | 0.01276741 | 0.04853333 | 0.01282506 | 0.04863333 | 0.01287901 | 0.04863333 | 0.01280373 | 0.04866667 | 0.01290616 | 0.04863333 | 0.01306556 | 0.04863333 | 0.01299983 | 0.04863333 | 0.01299983 | 0.04873333 | 0.012925 | 0.04866667 | 0.01290616 | 0.04853333 | 0.01300931 | 0.04853333 | 0.01314974 | 0.04876667 | 0.01326206 | 0.04886667 | 0.0131872 | 0.04873333 | 0.01308443 | 0.04873333 | 0.01286891 | 0.04903333 | 0.01273874 | 0.0492 | 0.01274703 | 0.0492 | 0.01296251 | 0.04903333 | 0.01299085 | 0.0492 | 0.01315928 | 0.04933333 | 0.01335573 | 0.04926667 | 0.0131872 | 0.0493 | 0.0130187 | 0.04913333 | 0.0130193 | 0.04916667 | 0.01299085 | 0.04933333 | 0.012925 | 0.04936667 | 0.01304667 | 0.04936667 | 0.01319655 | 0.04923333 | 0.01314035 | 0.04933333 | 0.01299085 | 0.04943333 | 0.01309461 | 0.04923333 | 0.01322481 | 0.04923333 | 0.01314974 | 0.04933333 | 0.01299983 | 0.0496 | 0.01315928 | 0.04953333 | 0.01320614 | 0.04936667 | 0.01312157 | 0.04946667 | 0.01313122 | 0.04956667 | 0.01319655 | 0.0497 | 0.01315928 | 0.04976667 | 0.01326206 | 0.04963333 | 0.01314974 | 0.04953333 | 0.01314035 | 0.04956667 | 0.01338515 | 0.0496 | 0.01335764 | 0.04963333 | 0.01326382 | 0.0497 | 0.01323405 | 0.04976667 | 0.01340257 | 0.04973333 | 0.01350564 | 0.04976667 | 0.01348711 | 0.04983333 | 0.01329996 | 0.04993333 | 0.0132809 | 0.04996667 | 0.01339361 | 0.0501 | 0.01344049 | 0.05006667 | 0.01339361 | 0.05006667 | 0.01324445 | 0.05003333 | 0.0132809 | 0.05006667 | 0.01327161 | 0.05013333 | 0.01320614 | 0.05003333 | 0.01334674 | 0.05013333 | 0.01336521 | 0.0503 | 0.01338382 | 0.05036667 | 0.01368365 | 0.0502 | 0.01365577 | 0.05023333 | 0.01356204 | 0.05036667 | 0.01346832 | 0.05036667 | 0.01346832 | 0.0503 | 0.01360907 | 0.0505 | 0.01344941 | 0.0506 | 0.01350654 | 0.05046667 | 0.01345965 | 0.05026667 | 0.01346832 | 0.05036667 | 0.01341202 | 0.05046667 | 0.01340257 | 0.05043333 | 0.01342146 | 0.05026667 | 0.01339361
618 | 0.04403333 | 0.01155114 | 0.04456667 | 0.01151704 | 0.04486667 | 0.01167228 | 0.04486667 | 0.01174658 | 0.0449 | 0.01180169 | 0.04496667 | 0.01175481 | 0.0451 | 0.01200861 | 0.0452 | 0.01215758 | 0.04536667 | 0.01210243 | 0.0453 | 0.01207504 | 0.04533333 | 0.01198925 | 0.0453 | 0.01194236 | 0.04526667 | 0.01195389 | 0.0454 | 0.01193426 | 0.04553333 | 0.01204778 | 0.04556667 | 0.0121689 | 0.04563333 | 0.01207265 | 0.04566667 | 0.0121195 | 0.04573333 | 0.01212197 | 0.04573333 | 0.01204778 | 0.04586667 | 0.01202812 | 0.046 | 0.01208305 | 0.04596667 | 0.01204473 | 0.04596667 | 0.0121195 | 0.04596667 | 0.01218533 | 0.04603333 | 0.01234513 | 0.04596667 | 0.01225135 | 0.046 | 0.01216635 | 0.04616667 | 0.01212885 | 0.04626667 | 0.01218533 | 0.04626667 | 0.01218533 | 0.04623333 | 0.01207265 | 0.04636667 | 0.0121195 | 0.04643333 | 0.01220446 | 0.04643333 | 0.01225543 | 0.0465 | 0.01214935 | 0.04653333 | 0.01227907 | 0.0465 | 0.01244749 | 0.04666667 | 0.0124754 | 0.0467 | 0.01237282 | 0.04666667 | 0.01232594 | 0.04676667 | 0.01226929 | 0.04673333 | 0.01242855 | 0.04683333 | 0.0124197 | 0.04706667 | 0.01232594 | 0.0471 | 0.01234936 | 0.047 | 0.01235664 | 0.0469 | 0.01216635 | 0.047 | 0.01230691 | 0.0472 | 0.01229824 | 0.04726667 | 0.01239202 | 0.0473 | 0.01237282 | 0.04733333 | 0.01248581 | 0.04733333 | 0.01262652 | 0.04726667 | 0.01246658 | 0.04726667 | 0.01246658 | 0.04726667 | 0.01254122 | 0.04723333 | 0.0125691 | 0.04726667 | 0.0126252 | 0.04733333 | 0.01257838 | 0.04723333 | 0.01250342 | 0.0474 | 0.01266281 | 0.0476 | 0.01272871 | 0.04763333 | 0.01270101 | 0.04753333 | 0.01256034 | 0.04756667 | 0.01255025 | 0.0478 | 0.01259709 | 0.04766667 | 0.01254122 | 0.0476 | 0.01258809 | 0.04776667 | 0.01259903 | 0.0478 | 0.01243892 | 0.0478 | 0.01257961 | 0.04793333 | 0.01276723 | 0.04796667 | 0.0127479 | 0.04796667 | 0.01282246 | 0.04796667 | 0.01281414 | 0.04793333 | 0.01283364 | 0.04796667 | 0.01260723 | 0.04806667 | 0.01253271 | 0.0481 | 0.01264595 | 0.0483 | 0.01279479 | 0.04833333 | 0.01284169 | 0.0483 | 0.01278671 | 0.04833333 | 0.01263496 | 0.04833333 | 0.01271884 | 0.04843333 | 0.01285025 | 0.04853333 | 0.01285025 | 0.04846667 | 0.01288858 | 0.04846667 | 0.01294716 | 0.04853333 | 0.01291623 | 0.0485 | 0.01287815 | 0.04853333 | 0.01276723 | 0.0485 | 0.01284601 | 0.04856667 | 0.01287306 | 0.0485 | 0.01286934 | 0.04846667 | 0.0127479 | 0.04853333 | 0.01290022 | 0.04866667 | 0.01287306 | 0.04863333 | 0.01291623 | 0.04866667 | 0.01291571 | 0.04866667 | 0.01285051 | 0.0487 | 0.01281249 | 0.0487 | 0.01287815 | 0.04876667 | 0.0129811 | 0.04893333 | 0.01306556 | 0.049 | 0.01315067 | 0.04896667 | 0.01311242 | 0.049 | 0.01309351 | 0.04906667 | 0.01303772 | 0.04906667 | 0.01302135 | 0.04903333 | 0.01311522 | 0.04913333 | 0.01312309 | 0.04916667 | 0.01302928 | 0.04916667 | 0.01297185 | 0.0492 | 0.01281249 | 0.0493 | 0.01294398 | 0.0494 | 0.01301 | 0.04943333 | 0.01306556 | 0.04933333 | 0.012925 | 0.04936667 | 0.01297185 | 0.04946667 | 0.01312157 | 0.04953333 | 0.01308443 | 0.0494 | 0.01295299 | 0.04936667 | 0.01289711 | 0.04946667 | 0.01304667 | 0.04946667 | 0.01325301 | 0.04953333 | 0.01327211 | 0.0496 | 0.01314255 | 0.04963333 | 0.01311522 | 0.0496 | 0.01315928 | 0.0497 | 0.0131684 | 0.0497 | 0.01309351 | 0.0497 | 0.01309351 | 0.0497 | 0.0131684 | 0.04973333 | 0.01321523 | 0.04983333 | 0.01306556 | 0.04986667 | 0.01303772 | 0.04983333 | 0.01319756 | 0.04976667 | 0.01325301 | 0.04983333 | 0.01321523 | 0.05006667 | 0.0132064 | 0.05003333 | 0.01322481 | 0.04986667 | 0.01327161 | 0.04986667 | 0.0131872 | 0.05003333 | 0.01326382 | 0.05006667 | 0.01338515 | 0.05006667 | 0.01339361 | 0.05 | 0.01329987 | 0.05003333 | 0.01327211 | 0.05003333 | 0.01342146 | 0.0501 | 0.0135243 | 0.05016667 | 0.01347747 | 0.05023333 | 0.0132809 | 0.05016667 | 0.01339361 | 0.05013333 | 0.01350564 | 0.05026667 | 0.01342196 | 0.05026667 | 0.01321674 | 0.05036667 | 0.01342196 | 0.05043333 | 0.01357113 | 0.05043333 | 0.01348736 | 0.05053333 | 0.01348736 | 0.05046667 | 0.01346832 | 0.05033333 | 0.01334674 | 0.0504 | 0.0133746 | 0.0505 | 0.01338382 | 0.0505 | 0.01346873 | 0.0505 | 0.01353391 | 0.05063333 | 0.01357113 | 0.05073333 | 0.01356204 | 0.0508 | 0.01353391 | 0.0507 | 0.01374942 | 0.05076667 | 0.01374102 | 0.05076667 | 0.0136089 | 0.0508 | 0.01358995 | 0.05073333 | 0.01357113 | 0.0505 | 0.01344941
619 | 0.04426667 | 0.01167228 | 0.04476667 | 0.01166486 | 0.045 | 0.0117935 | 0.04513333 | 0.01198925 | 0.0451 | 0.01195101 | 0.04503333 | 0.0118573 | 0.04526667 | 0.01204473 | 0.0453 | 0.01194236 | 0.0455 | 0.01177879 | 0.0456 | 0.01199361 | 0.0455 | 0.01187631 | 0.04556667 | 0.01182944 | 0.04566667 | 0.01203615 | 0.0456 | 0.01200861 | 0.04563333 | 0.01198925 | 0.04583333 | 0.01199787 | 0.0459 | 0.01209159 | 0.04586667 | 0.01210243 | 0.04576667 | 0.0121689 | 0.0459 | 0.01215758 | 0.046 | 0.01208305 | 0.04603333 | 0.01206381 | 0.0462 | 0.01216635 | 0.04623333 | 0.01227907 | 0.04626667 | 0.01231756 | 0.0463 | 0.01236447 | 0.04623333 | 0.01227907 | 0.04633333 | 0.01212994 | 0.04636667 | 0.01218533 | 0.04643333 | 0.01228802 | 0.04643333 | 0.01242855 | 0.04646667 | 0.01239202 | 0.04653333 | 0.01227065 | 0.04663333 | 0.01234513 | 0.04686667 | 0.01253271 | 0.04683333 | 0.01256034 | 0.04683333 | 0.01256034 | 0.04686667 | 0.01254122 | 0.04683333 | 0.01234513 | 0.04703333 | 0.01220446 | 0.047 | 0.01231611 | 0.04703333 | 0.01249435 | 0.04703333 | 0.01255211 | 0.047 | 0.01251346 | 0.04706667 | 0.01233486 | 0.04723333 | 0.01236294 | 0.04726667 | 0.0124754 | 0.04726667 | 0.01260723 | 0.0472 | 0.01237282 | 0.04723333 | 0.0124197 | 0.0475 | 0.01264595 | 0.0474 | 0.01257166 | 0.0472 | 0.01264595 | 0.0472 | 0.0126383 | 0.0475 | 0.01251346 | 0.04763333 | 0.01256034 | 0.04763333 | 0.01263496 | 0.04766667 | 0.01268183 | 0.04756667 | 0.01260723 | 0.0475 | 0.01252225 | 0.04766667 | 0.01261595 | 0.04773333 | 0.01262652 | 0.04773333 | 0.01270101 | 0.0478 | 0.01279479 | 0.04783333 | 0.01264393 | 0.0478 | 0.01267202 | 0.048 | 0.01272871 | 0.04796667 | 0.01267342 | 0.04793333 | 0.01277558 | 0.048 | 0.01280338 | 0.04803333 | 0.01264393 | 0.0482 | 0.01265412 | 0.0483 | 0.01278671 | 0.0483 | 0.01272871 | 0.0483 | 0.01273761 | 0.04826667 | 0.01276567 | 0.0483 | 0.01267202 | 0.0483 | 0.01272871 | 0.04823333 | 0.01278445 | 0.04833333 | 0.01264393 | 0.04833333 | 0.01269287 | 0.04836667 | 0.01280634 | 0.04856667 | 0.01302135 | 0.0486 | 0.01293548 | 0.0487 | 0.01287815 | 0.04866667 | 0.01285051 | 0.04853333 | 0.01271884 | 0.0485 | 0.01265412 | 0.04843333 | 0.01285025 | 0.04866667 | 0.01297185 | 0.0488 | 0.01293548 | 0.04873333 | 0.01299085 | 0.0486 | 0.01293548 | 0.04886667 | 0.01310377 | 0.049 | 0.0130846 | 0.0489 | 0.01281249 | 0.04883333 | 0.01298238 | 0.0489 | 0.01300179 | 0.049 | 0.01295299 | 0.04906667 | 0.01290616 | 0.04906667 | 0.01296311 | 0.04896667 | 0.01302135 | 0.0492 | 0.0130846 | 0.04923333 | 0.01307474 | 0.04926667 | 0.01305612 | 0.04906667 | 0.01331073 | 0.0491 | 0.01323405 | 0.0492 | 0.01317801 | 0.04936667 | 0.01325301 | 0.0493 | 0.01300179 | 0.04916667 | 0.01303772 | 0.0494 | 0.0131684 | 0.0494 | 0.01323405 | 0.04943333 | 0.01321523 | 0.04953333 | 0.01314974 | 0.04956667 | 0.0131872 | 0.04953333 | 0.01319756 | 0.04946667 | 0.01324445 | 0.0496 | 0.01329987 | 0.04956667 | 0.01338515 | 0.0495 | 0.01336588 | 0.04953333 | 0.01300931 | 0.0496 | 0.01296251 | 0.04966667 | 0.01314137 | 0.0498 | 0.01317801 | 0.04996667 | 0.01325301 | 0.0499 | 0.01344941 | 0.05 | 0.01359926 | 0.0499 | 0.0135243 | 0.04983333 | 0.01343064 | 0.0498 | 0.0133746 | 0.05003333 | 0.01343064 | 0.0501 | 0.01338382 | 0.04993333 | 0.01329018 | 0.04996667 | 0.01340257 | 0.05006667 | 0.01334674 | 0.0502 | 0.01318813 | 0.05003333 | 0.01321523 | 0.04996667 | 0.01326206 | 0.05006667 | 0.01332775 | 0.0503 | 0.01330889 | 0.05046667 | 0.01346832 | 0.0504 | 0.01353391 | 0.05023333 | 0.01309461 | 0.05026667 | 0.01319655 | 0.05043333 | 0.01327211 | 0.0505 | 0.01351518 | 0.05036667 | 0.01334674 | 0.05026667 | 0.01334674 | 0.05026667 | 0.01341202 | 0.0504 | 0.01325318 | 0.05056667 | 0.01327161 | 0.05063333 | 0.01343064 | 0.0505 | 0.01344941 | 0.05046667 | 0.01347747 | 0.05063333 | 0.01342146 | 0.0507 | 0.01330889 | 0.0506 | 0.01336588 | 0.05066667 | 0.01337718 | 0.05083333 | 0.01349625 | 0.05073333 | 0.01350564 | 0.05066667 | 0.01348711 | 0.05073333 | 0.01350564 | 0.05063333 | 0.01349625 | 0.05056667 | 0.0135431 | 0.05073333 | 0.0136368 | 0.05076667 | 0.0135431 | 0.05086667 | 0.0136089 | 0.05093333 | 0.01376864 | 0.05086667 | 0.0136089 | 0.05076667 | 0.01353424 | 0.05073333 | 0.01348736 | 0.051 | 0.01359926 | 0.05106667 | 0.01356228 | 0.05103333 | 0.01343064 | 0.0508 | 0.01344049
620 | 0.04446667 | 0.01167228 | 0.04496667 | 0.01174658 | 0.0453 | 0.01195101 | 0.0453 | 0.01194236 | 0.0455 | 0.01186788 | 0.0456 | 0.01195101 | 0.04546667 | 0.01210243 | 0.04543333 | 0.01205552 | 0.0455 | 0.01192672 | 0.0456 | 0.01178587 | 0.0458 | 0.01186788 | 0.04586667 | 0.01204473 | 0.04573333 | 0.01219627 | 0.04593333 | 0.01227907 | 0.04606667 | 0.01225135 | 0.04596667 | 0.0121689 | 0.04616667 | 0.01225135 | 0.04613333 | 0.01227065 | 0.04596667 | 0.01237641 | 0.0458 | 0.01228251 | 0.046 | 0.01235664 | 0.04636667 | 0.01238395 | 0.04633333 | 0.01212994 | 0.04636667 | 0.0121195 | 0.04633333 | 0.0122132 | 0.04616667 | 0.01231756 | 0.04633333 | 0.01227907 | 0.0466 | 0.01224119 | 0.0468 | 0.01232585 | 0.04686667 | 0.01255025 | 0.04683333 | 0.01256034 | 0.0467 | 0.01236447 | 0.04693333 | 0.0124197 | 0.04696667 | 0.01232594 | 0.04686667 | 0.01226929 | 0.04696667 | 0.01254122 | 0.04703333 | 0.01249435 | 0.04716667 | 0.01232594 | 0.04733333 | 0.01241137 | 0.0472 | 0.01243088 | 0.04703333 | 0.01241137 | 0.0471 | 0.01230691 | 0.04723333 | 0.0124197 | 0.04733333 | 0.01248581 | 0.04733333 | 0.01242855 | 0.04723333 | 0.01249435 | 0.04723333 | 0.01256034 | 0.04743333 | 0.01256034 | 0.04753333 | 0.01256034 | 0.04753333 | 0.0125691 | 0.0476 | 0.01258809 | 0.04753333 | 0.01256034 | 0.04743333 | 0.01263496 | 0.04746667 | 0.01259903 | 0.04766667 | 0.01254122 | 0.04773333 | 0.01264393 | 0.04786667 | 0.01268183 | 0.0481 | 0.01273761 | 0.04796667 | 0.01260723 | 0.04783333 | 0.01262652 | 0.04796667 | 0.01302135 | 0.04786667 | 0.01295488 | 0.04773333 | 0.01299085 | 0.04793333 | 0.01298238 | 0.04806667 | 0.01275652 | 0.04806667 | 0.01268183 | 0.0481 | 0.01270512 | 0.04806667 | 0.01266553 | 0.04796667 | 0.01269077 | 0.04816667 | 0.01261595 | 0.0482 | 0.01252225 | 0.0481 | 0.01251346 | 0.04813333 | 0.01255211 | 0.0484 | 0.01272871 | 0.04843333 | 0.01270101 | 0.04843333 | 0.01270966 | 0.0487 | 0.01294398 | 0.04866667 | 0.01289711 | 0.04856667 | 0.01284065 | 0.0486 | 0.01269199 | 0.04853333 | 0.01272853 | 0.0485 | 0.01281249 | 0.0486 | 0.01286934 | 0.04886667 | 0.01296311 | 0.04893333 | 0.01298238 | 0.0488 | 0.01301 | 0.04863333 | 0.01291623 | 0.04866667 | 0.01289711 | 0.04873333 | 0.01285025 | 0.04873333 | 0.01278445 | 0.04876667 | 0.01290616 | 0.04876667 | 0.0129811 | 0.04863333 | 0.012925 | 0.04883333 | 0.01314035 | 0.04903333 | 0.01306556 | 0.04906667 | 0.01284065 | 0.0491 | 0.01294398 | 0.04906667 | 0.01302928 | 0.04903333 | 0.01298238 | 0.04913333 | 0.01298238 | 0.04936667 | 0.01303772 | 0.04953333 | 0.01314974 | 0.04946667 | 0.01313122 | 0.04936667 | 0.0129811 | 0.0492 | 0.01295299 | 0.04916667 | 0.01311242 | 0.04923333 | 0.01314035 | 0.0494 | 0.01309351 | 0.04946667 | 0.01312157 | 0.04943333 | 0.01308443 | 0.04946667 | 0.01305612 | 0.0495 | 0.01303764 | 0.0495 | 0.0133746 | 0.0496 | 0.01344049 | 0.0496 | 0.01330889 | 0.04956667 | 0.01319655 | 0.04953333 | 0.01323489 | 0.04976667 | 0.01312157 | 0.04973333 | 0.01313147 | 0.0496 | 0.01323405 | 0.0496 | 0.01330889 | 0.0498 | 0.01339353 | 0.04983333 | 0.01331023 | 0.04993333 | 0.01317 | 0.05013333 | 0.01317 | 0.05006667 | 0.01327161 | 0.05003333 | 0.01335573 | 0.0501 | 0.01338382 | 0.05003333 | 0.01320614 | 0.05016667 | 0.01309563 | 0.05023333 | 0.01319756 | 0.05013333 | 0.01305688 | 0.05026667 | 0.01302928 | 0.05033333 | 0.01312309 | 0.0504 | 0.01329987 | 0.05026667 | 0.01340257 | 0.05013333 | 0.01343064 | 0.0502 | 0.01351518 | 0.0503 | 0.01336588 | 0.05026667 | 0.01340257 | 0.0504 | 0.01344049 | 0.0505 | 0.01335764 | 0.05036667 | 0.01346832 | 0.05043333 | 0.01355343 | 0.0504 | 0.01344049 | 0.05033333 | 0.01334674 | 0.05036667 | 0.01324445 | 0.05046667 | 0.01310377 | 0.05073333 | 0.01318947 | 0.05073333 | 0.01364608 | 0.05063333 | 0.01359076 | 0.0507 | 0.01330889 | 0.0505 | 0.01323405 | 0.05053333 | 0.01348736 | 0.05066667 | 0.01347747 | 0.05066667 | 0.01341202 | 0.0505 | 0.0135243 | 0.0506 | 0.01361935 | 0.05083333 | 0.01351551 | 0.0508 | 0.01344941 | 0.05086667 | 0.0135431 | 0.05093333 | 0.0136368 | 0.0509 | 0.01365577 | 0.0509 | 0.01365577 | 0.05096667 | 0.01361796 | 0.05093333 | 0.01350564 | 0.0509 | 0.01365577 | 0.05093333 | 0.0136368 | 0.05093333 | 0.01357113 | 0.05106667 | 0.01347747 | 0.05113333 | 0.01341276 | 0.0512 | 0.01343205 | 0.05123333 | 0.01356204 | 0.05126667 | 0.01361796 | 0.05126667 | 0.01361796 | 0.05096667 | 0.01346832
621 | 0.0448 | 0.0117935 | 0.0452 | 0.01193426 | 0.0456 | 0.01200861 | 0.04573333 | 0.01205552 | 0.04566667 | 0.01202812 | 0.04566667 | 0.0120137 | 0.04586667 | 0.01208755 | 0.046 | 0.01214166 | 0.0461 | 0.01206759 | 0.04606667 | 0.01209472 | 0.04603333 | 0.01206381 | 0.0461 | 0.01209159 | 0.0461 | 0.01222375 | 0.0462 | 0.01222375 | 0.04636667 | 0.01211069 | 0.04643333 | 0.01215712 | 0.04646667 | 0.01233486 | 0.04653333 | 0.01234513 | 0.04646667 | 0.01224318 | 0.04663333 | 0.01220446 | 0.0467 | 0.01229824 | 0.04673333 | 0.0124197 | 0.04693333 | 0.0125691 | 0.0469 | 0.01244749 | 0.04673333 | 0.01227907 | 0.04683333 | 0.01227907 | 0.04683333 | 0.01234513 | 0.04683333 | 0.0124197 | 0.04696667 | 0.01234432 | 0.04696667 | 0.01233486 | 0.04706667 | 0.01232594 | 0.04716667 | 0.01246658 | 0.0473 | 0.01253156 | 0.0472 | 0.01260661 | 0.0473 | 0.01243892 | 0.04733333 | 0.01234513 | 0.04736667 | 0.0124754 | 0.0475 | 0.01252225 | 0.04743333 | 0.01242855 | 0.04746667 | 0.01240976 | 0.0475 | 0.01245659 | 0.04753333 | 0.01249435 | 0.04746667 | 0.01246658 | 0.04743333 | 0.0125691 | 0.04773333 | 0.01279384 | 0.0476 | 0.01252225 | 0.0477 | 0.01243088 | 0.04796667 | 0.01267342 | 0.04796667 | 0.01268183 | 0.04796667 | 0.01268183 | 0.048 | 0.01272871 | 0.0479 | 0.01272032 | 0.04796667 | 0.01268183 | 0.048 | 0.01273761 | 0.04806667 | 0.0127479 | 0.04813333 | 0.01276723 | 0.0482 | 0.01279479 | 0.04823333 | 0.01283364 | 0.04826667 | 0.01280634 | 0.04813333 | 0.01277558 | 0.0482 | 0.01266281 | 0.04833333 | 0.01277558 | 0.04823333 | 0.01299983 | 0.0483 | 0.01286934 | 0.0483 | 0.01266281 | 0.04823333 | 0.01264393 | 0.04833333 | 0.01262652 | 0.0485 | 0.01278671 | 0.0485 | 0.01293548 | 0.04853333 | 0.01291623 | 0.04853333 | 0.01264393 | 0.04856667 | 0.01275652 | 0.0487 | 0.01294398 | 0.04883333 | 0.01300931 | 0.0488 | 0.01296251 | 0.04876667 | 0.0129811 | 0.0488 | 0.0130187 | 0.04876667 | 0.01296311 | 0.04873333 | 0.01299085 | 0.04886667 | 0.01289711 | 0.04886667 | 0.01275652 | 0.0488 | 0.01281249 | 0.04886667 | 0.01290616 | 0.04893333 | 0.01299085 | 0.0492 | 0.01293548 | 0.04923333 | 0.01299085 | 0.04913333 | 0.01298238 | 0.04913333 | 0.01297442 | 0.04916667 | 0.01295488 | 0.04926667 | 0.01304667 | 0.04926667 | 0.01312157 | 0.0494 | 0.0130846 | 0.04946667 | 0.01302928 | 0.0494 | 0.01314255 | 0.04933333 | 0.01319756 | 0.0493 | 0.01301 | 0.0493 | 0.01301 | 0.0493 | 0.01294398 | 0.04936667 | 0.01282246 | 0.04943333 | 0.01291623 | 0.04946667 | 0.01311242 | 0.04956667 | 0.0131872 | 0.04973333 | 0.0132809 | 0.04973333 | 0.01320614 | 0.04966667 | 0.01310377 | 0.04973333 | 0.01306556 | 0.04976667 | 0.01311242 | 0.04983333 | 0.01313147 | 0.0498 | 0.01322523 | 0.04983333 | 0.01321523 | 0.0499 | 0.0131684 | 0.0499 | 0.01330889 | 0.04996667 | 0.013337 | 0.04993333 | 0.01335573 | 0.0499 | 0.01314255 | 0.05006667 | 0.0132364 | 0.05003333 | 0.01327211 | 0.05 | 0.01322523 | 0.0499 | 0.01315067 | 0.04996667 | 0.01310377 | 0.05013333 | 0.01319756 | 0.05026667 | 0.0131872 | 0.0502 | 0.01323405 | 0.0501 | 0.01324336 | 0.05026667 | 0.0132064 | 0.0503 | 0.01323405 | 0.05026667 | 0.01332775 | 0.05036667 | 0.01332775 | 0.0504 | 0.01344049 | 0.05036667 | 0.01346832 | 0.0504 | 0.01338382 | 0.0504 | 0.01338382 | 0.0504 | 0.01338382 | 0.05053333 | 0.01333825 | 0.0507 | 0.01329987 | 0.0507 | 0.01344941 | 0.05076667 | 0.01346832 | 0.0509 | 0.01338382 | 0.05076667 | 0.01332775 | 0.0507 | 0.0133746 | 0.05086667 | 0.01347747 | 0.05063333 | 0.0132809 | 0.0504 | 0.01323405 | 0.0507 | 0.01336588 | 0.05086667 | 0.01325301 | 0.05093333 | 0.0132809 | 0.05093333 | 0.01334674 | 0.05093333 | 0.01335573 | 0.05086667 | 0.01348711 | 0.05093333 | 0.01358071 | 0.0509 | 0.01339353 | 0.05093333 | 0.01343064 | 0.05106667 | 0.01353424 | 0.05116667 | 0.0135431 | 0.05123333 | 0.01357113 | 0.05133333 | 0.01348736 | 0.05116667 | 0.01332775 | 0.05116667 | 0.01355245 | 0.05126667 | 0.0136929 | 0.0512 | 0.01365577 | 0.0512 | 0.01358111 | 0.05113333 | 0.01357113 | 0.05133333 | 0.01349625 | 0.0514 | 0.01351518 | 0.0514 | 0.01358995 | 0.05136667 | 0.01368365 | 0.05136667 | 0.0136275 | 0.0513 | 0.01361935 | 0.05146667 | 0.01355245 | 0.05153333 | 0.01370264 | 0.0515 | 0.01378792 | 0.0515 | 0.01378792 | 0.05163333 | 0.01378655 | 0.05143333 | 0.01372111 | 0.0513 | 0.01359926 | 0.0513 | 0.01358995
622 | 0.0449 | 0.01186002 | 0.04526667 | 0.01202812 | 0.04573333 | 0.01218861 | 0.04583333 | 0.01218861 | 0.0457 | 0.01214935 | 0.04553333 | 0.01205552 | 0.04566667 | 0.01211069 | 0.04583333 | 0.01220446 | 0.04593333 | 0.01234513 | 0.046 | 0.01222375 | 0.04616667 | 0.01217685 | 0.04623333 | 0.0122132 | 0.04646667 | 0.01218533 | 0.0465 | 0.01214166 | 0.0464 | 0.01214935 | 0.04643333 | 0.0122132 | 0.04656667 | 0.01219435 | 0.04676667 | 0.0121689 | 0.04676667 | 0.01236941 | 0.04686667 | 0.01238395 | 0.04676667 | 0.01245829 | 0.04666667 | 0.01245829 | 0.04686667 | 0.01239202 | 0.047 | 0.01234936 | 0.0471 | 0.01240994 | 0.04723333 | 0.01253723 | 0.04723333 | 0.01269287 | 0.04713333 | 0.01263496 | 0.0471 | 0.01224119 | 0.04723333 | 0.01235377 | 0.04716667 | 0.01254122 | 0.04703333 | 0.01261859 | 0.04726667 | 0.0124754 | 0.0473 | 0.01259709 | 0.04736667 | 0.0127479 | 0.04733333 | 0.01249435 | 0.04746667 | 0.01253271 | 0.04746667 | 0.01268183 | 0.04743333 | 0.0124197 | 0.04753333 | 0.01241137 | 0.0475 | 0.01258809 | 0.0476 | 0.01252225 | 0.04776667 | 0.01254122 | 0.04783333 | 0.01264393 | 0.04793333 | 0.01270966 | 0.0479 | 0.01272871 | 0.0478 | 0.01280338 | 0.04776667 | 0.01260723 | 0.04793333 | 0.01243793 | 0.04796667 | 0.0125805 | 0.0481 | 0.01275696 | 0.04796667 | 0.01288858 | 0.04803333 | 0.01290796 | 0.0482 | 0.01287815 | 0.0481 | 0.01259709 | 0.0481 | 0.01265412 | 0.0481 | 0.01285327 | 0.0483 | 0.01301 | 0.0482 | 0.01288746 | 0.04816667 | 0.01270022 | 0.04806667 | 0.01261595 | 0.0483 | 0.01273761 | 0.04846667 | 0.0128313 | 0.04856667 | 0.01275652 | 0.0486 | 0.01294398 | 0.04853333 | 0.01300931 | 0.0486 | 0.01281249 | 0.04876667 | 0.01289711 | 0.04876667 | 0.0129811 | 0.0488 | 0.01302792 | 0.04873333 | 0.01291623 | 0.04886667 | 0.01288056 | 0.04876667 | 0.01302135 | 0.04846667 | 0.01301392 | 0.04866667 | 0.01290616 | 0.04896667 | 0.01277532 | 0.0491 | 0.01295299 | 0.049 | 0.0130187 | 0.04886667 | 0.01297185 | 0.0487 | 0.01272032 | 0.04916667 | 0.01302928 | 0.04923333 | 0.01318947 | 0.04906667 | 0.0131548 | 0.04903333 | 0.01290796 | 0.0491 | 0.01287815 | 0.04926667 | 0.01299085 | 0.0492 | 0.01309351 | 0.04926667 | 0.0131872 | 0.04936667 | 0.01311242 | 0.04936667 | 0.01284065 | 0.0494 | 0.01295299 | 0.04936667 | 0.0132064 | 0.04933333 | 0.01314974 | 0.04936667 | 0.0131872 | 0.04943333 | 0.01320614 | 0.0496 | 0.01315928 | 0.0497 | 0.01315928 | 0.0497 | 0.01302792 | 0.04976667 | 0.01269077 | 0.04976667 | 0.01288056 | 0.04973333 | 0.01304871 | 0.04973333 | 0.01306556 | 0.04976667 | 0.01296311 | 0.0499 | 0.01292749 | 0.04976667 | 0.01317835 | 0.0498 | 0.01324336 | 0.04983333 | 0.01329996 | 0.04983333 | 0.01336521 | 0.04986667 | 0.01331899 | 0.04996667 | 0.0132364 | 0.05003333 | 0.01326382 | 0.05023333 | 0.01343064 | 0.05 | 0.01330889 | 0.05003333 | 0.01320614 | 0.05013333 | 0.01327211 | 0.0502 | 0.01323405 | 0.05016667 | 0.01325301 | 0.0501 | 0.01322523 | 0.05016667 | 0.01339361 | 0.05023333 | 0.01335573 | 0.05033333 | 0.01321523 | 0.0504 | 0.01336588 | 0.05033333 | 0.0132809 | 0.05023333 | 0.01322481 | 0.05046667 | 0.01340257 | 0.05053333 | 0.0132809 | 0.05033333 | 0.01336521 | 0.0503 | 0.01351518 | 0.0504 | 0.01344049 | 0.05053333 | 0.01341276 | 0.05056667 | 0.0135431 | 0.05043333 | 0.01335573 | 0.05053333 | 0.01319756 | 0.0505 | 0.01344049 | 0.0505 | 0.01344941 | 0.05056667 | 0.01332775 | 0.05066667 | 0.01326206 | 0.0509 | 0.01351518 | 0.0509 | 0.01358111 | 0.051 | 0.01349839 | 0.05096667 | 0.0135431 | 0.05086667 | 0.01350786 | 0.05096667 | 0.01342196 | 0.05096667 | 0.0136089 | 0.05106667 | 0.01374951 | 0.05093333 | 0.01371163 | 0.05083333 | 0.01344032 | 0.05106667 | 0.0136275 | 0.05116667 | 0.01346832 | 0.05083333 | 0.01329018 | 0.0508 | 0.01344941 | 0.05096667 | 0.0135431 | 0.05116667 | 0.01361796 | 0.05103333 | 0.01357113 | 0.051 | 0.0136648 | 0.0511 | 0.01365577 | 0.05116667 | 0.0136929 | 0.0511 | 0.0136648 | 0.05123333 | 0.01355343 | 0.05126667 | 0.01355245 | 0.05136667 | 0.01377784 | 0.0515 | 0.01373972 | 0.05133333 | 0.01349625 | 0.05123333 | 0.01334674 | 0.05133333 | 0.01333825 | 0.05136667 | 0.01368365 | 0.0515 | 0.0138898 | 0.05153333 | 0.01379622 | 0.05143333 | 0.01372111 | 0.05126667 | 0.0136929 | 0.0514 | 0.0138898 | 0.05173333 | 0.01391793 | 0.05176667 | 0.01382421 | 0.05176667 | 0.01390835 | 0.05163333 | 0.0139366 | 0.05136667 | 0.0136929
623 | 0.0452 | 0.01193426 | 0.04566667 | 0.01195389 | 0.04606667 | 0.01202812 | 0.0461 | 0.01207504 | 0.04613333 | 0.01212994 | 0.04626667 | 0.01210243 | 0.04653333 | 0.01226277 | 0.04653333 | 0.0121815 | 0.0464 | 0.01214166 | 0.04646667 | 0.01217685 | 0.04643333 | 0.01212197 | 0.0464 | 0.01222375 | 0.04656667 | 0.01217685 | 0.04673333 | 0.01212197 | 0.04676667 | 0.0121689 | 0.0467 | 0.01229824 | 0.04673333 | 0.01234513 | 0.0469 | 0.01228251 | 0.04693333 | 0.01226277 | 0.04706667 | 0.01230971 | 0.04716667 | 0.01238395 | 0.04716667 | 0.01246658 | 0.04726667 | 0.01254122 | 0.0472 | 0.01257961 | 0.0472 | 0.0125052 | 0.04736667 | 0.01233486 | 0.04733333 | 0.01227907 | 0.04736667 | 0.01231756 | 0.04753333 | 0.0124778 | 0.04766667 | 0.01245829 | 0.04763333 | 0.01241137 | 0.04753333 | 0.01233703 | 0.04773333 | 0.01248581 | 0.04776667 | 0.01260723 | 0.04776667 | 0.01245829 | 0.0478 | 0.01243892 | 0.0478 | 0.01257961 | 0.04783333 | 0.01268525 | 0.0479 | 0.01277915 | 0.04793333 | 0.01262652 | 0.0479 | 0.01253156 | 0.048 | 0.01253156 | 0.04803333 | 0.01249435 | 0.04806667 | 0.01253271 | 0.04823333 | 0.01269287 | 0.04823333 | 0.01276723 | 0.04823333 | 0.01270101 | 0.04816667 | 0.01246658 | 0.0484 | 0.01265412 | 0.0485 | 0.01272032 | 0.0484 | 0.01280338 | 0.04843333 | 0.01291623 | 0.04843333 | 0.01291623 | 0.04846667 | 0.0127479 | 0.0485 | 0.01272871 | 0.04853333 | 0.01277558 | 0.0485 | 0.01280338 | 0.04853333 | 0.01270966 | 0.04866667 | 0.01275652 | 0.04866667 | 0.01290616 | 0.0488 | 0.01301 | 0.04886667 | 0.01302135 | 0.04893333 | 0.01304871 | 0.04886667 | 0.01296311 | 0.04896667 | 0.01284065 | 0.0489 | 0.01281249 | 0.04883333 | 0.01284169 | 0.04886667 | 0.01282246 | 0.04896667 | 0.01282246 | 0.049 | 0.01286934 | 0.04913333 | 0.01299983 | 0.0491 | 0.01295299 | 0.04923333 | 0.01276723 | 0.04933333 | 0.01285025 | 0.04926667 | 0.01312157 | 0.0492 | 0.0131684 | 0.04913333 | 0.01293428 | 0.04913333 | 0.01299085 | 0.04926667 | 0.01302928 | 0.04933333 | 0.01306556 | 0.04933333 | 0.01306556 | 0.04943333 | 0.01305688 | 0.04953333 | 0.01311522 | 0.04953333 | 0.01284169 | 0.04966667 | 0.01288858 | 0.0497 | 0.01322523 | 0.04956667 | 0.01297185 | 0.0497 | 0.0130187 | 0.0498 | 0.0131684 | 0.04973333 | 0.01321523 | 0.0497 | 0.01324336 | 0.04963333 | 0.01321523 | 0.0497 | 0.01335764 | 0.0498 | 0.01321691 | 0.04976667 | 0.0131872 | 0.04976667 | 0.01304667 | 0.04986667 | 0.01317 | 0.04983333 | 0.01319756 | 0.04986667 | 0.0129811 | 0.05003333 | 0.01322481 | 0.05 | 0.01332842 | 0.05 | 0.01323405 | 0.05006667 | 0.01331899 | 0.05026667 | 0.01326206 | 0.05036667 | 0.01313122 | 0.0503 | 0.01329987 | 0.05026667 | 0.01326206 | 0.05023333 | 0.01321523 | 0.05026667 | 0.01331899 | 0.05026667 | 0.01324445 | 0.0502 | 0.01323405 | 0.0504 | 0.01330889 | 0.05046667 | 0.01340257 | 0.05043333 | 0.01349625 | 0.0503 | 0.01351518 | 0.0504 | 0.01338382 | 0.05063333 | 0.01329018 | 0.05083333 | 0.01329018 | 0.05063333 | 0.0132809 | 0.0505 | 0.01338382 | 0.0505 | 0.01344941 | 0.0505 | 0.01330889 | 0.05053333 | 0.0132809 | 0.05066667 | 0.01325301 | 0.05083333 | 0.01342146 | 0.0507 | 0.01344049 | 0.05063333 | 0.01341276 | 0.0507 | 0.0133746 | 0.0508 | 0.01358111 | 0.05086667 | 0.0136089 | 0.05093333 | 0.01337518 | 0.05086667 | 0.01348711 | 0.0509 | 0.01355458 | 0.05116667 | 0.0134433 | 0.05123333 | 0.01358071 | 0.0512 | 0.0135243 | 0.05116667 | 0.01340257 | 0.05126667 | 0.01341202 | 0.05113333 | 0.01343064 | 0.05106667 | 0.01339361 | 0.05113333 | 0.01356204 | 0.05113333 | 0.01350564 | 0.05116667 | 0.01348711 | 0.05113333 | 0.01357113 | 0.05126667 | 0.01368365 | 0.05136667 | 0.0136089 | 0.05123333 | 0.01342146 | 0.05143333 | 0.0136368 | 0.05136667 | 0.0136929 | 0.0513 | 0.01344941 | 0.0515 | 0.01345883 | 0.0515 | 0.01344941 | 0.05133333 | 0.01342146 | 0.0515 | 0.0136648 | 0.0515 | 0.0136648 | 0.05146667 | 0.01361796 | 0.0516 | 0.01359926 | 0.0517 | 0.01358995 | 0.0517 | 0.0136648 | 0.0517 | 0.01359926 | 0.0519 | 0.01360907 | 0.05193333 | 0.01365585 | 0.05173333 | 0.01378655 | 0.0516 | 0.01379638 | 0.05176667 | 0.01374102 | 0.05196667 | 0.0136089 | 0.0519 | 0.01365577 | 0.0519 | 0.01367431 | 0.05193333 | 0.01365585 | 0.05196667 | 0.01375847 | 0.05193333 | 0.01376864 | 0.05183333 | 0.01376864 | 0.05183333 | 0.01378655 | 0.052 | 0.01404018 | 0.05206667 | 0.0140488 | 0.05176667 | 0.0136929
624 | 0.0457 | 0.01193426 | 0.0461 | 0.01193426 | 0.0465 | 0.01200083 | 0.0467 | 0.01200861 | 0.0466 | 0.01201693 | 0.04656667 | 0.01203615 | 0.0468 | 0.01236447 | 0.0468 | 0.01243088 | 0.0468 | 0.01228251 | 0.04686667 | 0.01222193 | 0.04713333 | 0.01218861 | 0.04716667 | 0.01232594 | 0.04713333 | 0.01234513 | 0.0471 | 0.01243088 | 0.04713333 | 0.0124778 | 0.04723333 | 0.01248581 | 0.04733333 | 0.01249435 | 0.04736667 | 0.01246658 | 0.04726667 | 0.01253271 | 0.0473 | 0.01237282 | 0.0474 | 0.01229824 | 0.04736667 | 0.01232594 | 0.04756667 | 0.01254122 | 0.04763333 | 0.01256034 | 0.04756667 | 0.01260723 | 0.04746667 | 0.01253271 | 0.04756667 | 0.01253271 | 0.0477 | 0.01258809 | 0.0479 | 0.01246622 | 0.04793333 | 0.01237264 | 0.04793333 | 0.01236294 | 0.048 | 0.01257961 | 0.04806667 | 0.01267342 | 0.04806667 | 0.0127479 | 0.04806667 | 0.01275652 | 0.04816667 | 0.01276567 | 0.0482 | 0.01281249 | 0.04826667 | 0.01275652 | 0.0485 | 0.01281249 | 0.04846667 | 0.01275652 | 0.0484 | 0.01257166 | 0.04853333 | 0.01249435 | 0.04856667 | 0.01268183 | 0.04853333 | 0.01277558 | 0.04846667 | 0.01268183 | 0.04853333 | 0.01257838 | 0.04876667 | 0.01261595 | 0.04883333 | 0.01299085 | 0.0487 | 0.0130187 | 0.04866667 | 0.01296311 | 0.04876667 | 0.01288056 | 0.04886667 | 0.01288858 | 0.0488 | 0.01301 | 0.04893333 | 0.01290022 | 0.0489 | 0.01271246 | 0.0489 | 0.01272032 | 0.04906667 | 0.0127479 | 0.04916667 | 0.0128313 | 0.04913333 | 0.01299983 | 0.04916667 | 0.01304667 | 0.04903333 | 0.01294407 | 0.049 | 0.01309351 | 0.0492 | 0.01307619 | 0.04936667 | 0.01297185 | 0.04923333 | 0.01285025 | 0.04933333 | 0.01278445 | 0.04953333 | 0.0130193 | 0.04936667 | 0.01311242 | 0.04926667 | 0.01297185 | 0.0493 | 0.01273761 | 0.04933333 | 0.01278445 | 0.0494 | 0.01286934 | 0.04953333 | 0.01290796 | 0.04956667 | 0.01310377 | 0.04956667 | 0.01319655 | 0.04973333 | 0.01307474 | 0.04983333 | 0.01308443 | 0.04973333 | 0.01306556 | 0.0497 | 0.01300179 | 0.04973333 | 0.01304105 | 0.04996667 | 0.01317 | 0.0499 | 0.01315928 | 0.04976667 | 0.01289711 | 0.04986667 | 0.01311242 | 0.04983333 | 0.0132809 | 0.04993333 | 0.01327211 | 0.05003333 | 0.01312309 | 0.05013333 | 0.01312309 | 0.05003333 | 0.01329018 | 0.0501 | 0.01317801 | 0.05016667 | 0.01324445 | 0.05013333 | 0.01339685 | 0.05 | 0.01343205 | 0.04996667 | 0.01332775 | 0.05016667 | 0.0131872 | 0.05046667 | 0.01328165 | 0.0503 | 0.01330889 | 0.05036667 | 0.01317835 | 0.0505 | 0.01315928 | 0.05043333 | 0.01327211 | 0.05033333 | 0.01335573 | 0.0505 | 0.01322523 | 0.05056667 | 0.01344379 | 0.05063333 | 0.01334674 | 0.05066667 | 0.01312157 | 0.05063333 | 0.0132809 | 0.05063333 | 0.01356204 | 0.0507 | 0.01364722 | 0.0509 | 0.01344941 | 0.05093333 | 0.01335573 | 0.05076667 | 0.01340257 | 0.0507 | 0.01343205 | 0.05076667 | 0.01325301 | 0.0508 | 0.01331841 | 0.05093333 | 0.01335573 | 0.05096667 | 0.013337 | 0.05086667 | 0.01334674 | 0.05096667 | 0.01325301 | 0.05106667 | 0.01332775 | 0.05096667 | 0.01341202 | 0.05096667 | 0.01332775 | 0.05106667 | 0.0135431 | 0.05086667 | 0.01341202 | 0.0509 | 0.01323405 | 0.05113333 | 0.01349625 | 0.05106667 | 0.01341202 | 0.05096667 | 0.01349724 | 0.05113333 | 0.01365585 | 0.05113333 | 0.01357113 | 0.05116667 | 0.0135431 | 0.0512 | 0.0135243 | 0.0513 | 0.01372176 | 0.05146667 | 0.01368365 | 0.05166667 | 0.01341202 | 0.0516 | 0.0133746 | 0.0516 | 0.01350654 | 0.0516 | 0.01365577 | 0.05156667 | 0.01341202 | 0.05163333 | 0.01349625 | 0.05156667 | 0.01382421 | 0.0516 | 0.01386242 | 0.05166667 | 0.01380732 | 0.05163333 | 0.01376864 | 0.05156667 | 0.01374951 | 0.0517 | 0.01367431 | 0.0518 | 0.01353391 | 0.05163333 | 0.01364608 | 0.05176667 | 0.0136275 | 0.0519 | 0.01351518 | 0.05183333 | 0.01364608 | 0.0518 | 0.01353391 | 0.05193333 | 0.01364608 | 0.0521 | 0.01381473 | 0.05196667 | 0.01376792 | 0.0519 | 0.01381473 | 0.05196667 | 0.01367488 | 0.0517 | 0.01336588 | 0.05173333 | 0.01355343 | 0.05193333 | 0.01376864 | 0.05213333 | 0.0139366 | 0.052 | 0.01395517 | 0.0522 | 0.01370572 | 0.05213333 | 0.01376864 | 0.052 | 0.0137305 | 0.0521 | 0.01380531 | 0.05223333 | 0.01391793 | 0.05233333 | 0.01386154 | 0.05233333 | 0.01402197 | 0.05246667 | 0.0139834 | 0.05243333 | 0.01372111 | 0.0524 | 0.0136648 | 0.0523 | 0.01380531 | 0.05233333 | 0.01376864 | 0.0526 | 0.01378792 | 0.05266667 | 0.01374102 | 0.05226667 | 0.01367488
625 | 0.0459 | 0.01200861 | 0.0464 | 0.01200083 | 0.0468 | 0.01207504 | 0.0469 | 0.01215758 | 0.04676667 | 0.01212885 | 0.04673333 | 0.01209196 | 0.047 | 0.01238171 | 0.0471 | 0.01236447 | 0.04713333 | 0.01239633 | 0.04723333 | 0.01232946 | 0.0474 | 0.01243088 | 0.04736667 | 0.01254122 | 0.0472 | 0.01243088 | 0.04726667 | 0.01238395 | 0.04743333 | 0.01232946 | 0.04733333 | 0.01241137 | 0.04746667 | 0.01240976 | 0.0476 | 0.01244749 | 0.0477 | 0.01257961 | 0.0476 | 0.01257166 | 0.0477 | 0.01257166 | 0.0478 | 0.01257166 | 0.04776667 | 0.01259903 | 0.04776667 | 0.01254122 | 0.0479 | 0.01244749 | 0.0481 | 0.01251346 | 0.048 | 0.0125052 | 0.04793333 | 0.01256034 | 0.0481 | 0.01258809 | 0.04816667 | 0.01253271 | 0.0483 | 0.01249747 | 0.0484 | 0.01257961 | 0.0484 | 0.01257961 | 0.04843333 | 0.0125691 | 0.04846667 | 0.01255025 | 0.0484 | 0.01259709 | 0.04846667 | 0.01269077 | 0.0485 | 0.01273761 | 0.0486 | 0.01266281 | 0.04863333 | 0.01262652 | 0.0486 | 0.01265412 | 0.04876667 | 0.01270022 | 0.04876667 | 0.01284065 | 0.04873333 | 0.012925 | 0.04866667 | 0.01282246 | 0.04876667 | 0.01268183 | 0.04886667 | 0.01268183 | 0.04886667 | 0.01275652 | 0.04893333 | 0.01279384 | 0.049 | 0.01274703 | 0.04903333 | 0.01272853 | 0.0491 | 0.01288746 | 0.04916667 | 0.01297185 | 0.04916667 | 0.01310377 | 0.0492 | 0.01287815 | 0.04923333 | 0.012925 | 0.04926667 | 0.01296311 | 0.04933333 | 0.01298238 | 0.0494 | 0.01293548 | 0.0494 | 0.01293548 | 0.0494 | 0.01300179 | 0.0494 | 0.01292749 | 0.04933333 | 0.01290796 | 0.0493 | 0.01292749 | 0.04946667 | 0.01296311 | 0.04953333 | 0.01307474 | 0.04966667 | 0.01304667 | 0.04976667 | 0.0129811 | 0.04963333 | 0.012925 | 0.04943333 | 0.01299085 | 0.04966667 | 0.01324445 | 0.04986667 | 0.01317 | 0.04983333 | 0.01306556 | 0.0498 | 0.0131684 | 0.04976667 | 0.01326206 | 0.04993333 | 0.01320614 | 0.05006667 | 0.0131872 | 0.0502 | 0.0131684 | 0.05013333 | 0.01314974 | 0.04993333 | 0.01320614 | 0.04996667 | 0.01311242 | 0.05 | 0.0130187 | 0.05013333 | 0.01285025 | 0.05033333 | 0.01299983 | 0.05016667 | 0.01326206 | 0.0502 | 0.01328332 | 0.05036667 | 0.01303772 | 0.05033333 | 0.01306556 | 0.05026667 | 0.01317835 | 0.05036667 | 0.0131872 | 0.05053333 | 0.01314035 | 0.0506 | 0.01315928 | 0.05046667 | 0.01331899 | 0.05036667 | 0.01326206 | 0.05043333 | 0.01306556 | 0.05043333 | 0.01313147 | 0.05053333 | 0.01333825 | 0.05046667 | 0.01339361 | 0.05036667 | 0.01326206 | 0.0506 | 0.01345883 | 0.05073333 | 0.01358071 | 0.051 | 0.01343205 | 0.05096667 | 0.01337718 | 0.05086667 | 0.01345965 | 0.0509 | 0.01344941 | 0.05086667 | 0.01339361 | 0.05086667 | 0.01339361 | 0.05093333 | 0.01342146 | 0.05103333 | 0.01349625 | 0.05103333 | 0.01356204 | 0.05106667 | 0.01353424 | 0.05103333 | 0.01334674 | 0.0512 | 0.01344049 | 0.05123333 | 0.01341276 | 0.05113333 | 0.01333825 | 0.05116667 | 0.01353424 | 0.05126667 | 0.01361796 | 0.05146667 | 0.0135431 | 0.0513 | 0.01344049 | 0.0512 | 0.01358995 | 0.0513 | 0.0136648 | 0.05123333 | 0.01343064 | 0.0513 | 0.0133746 | 0.05146667 | 0.01332775 | 0.0515 | 0.01339353 | 0.05133333 | 0.01350564 | 0.05133333 | 0.01348736 | 0.0514 | 0.01358995 | 0.0516 | 0.01353391 | 0.05173333 | 0.01343064 | 0.0516 | 0.01344941 | 0.05156667 | 0.01355245 | 0.0515 | 0.01360907 | 0.05153333 | 0.01349625 | 0.0517 | 0.01358995 | 0.0517 | 0.01359926 | 0.05173333 | 0.01350564 | 0.0518 | 0.01345883 | 0.0518 | 0.01344941 | 0.05173333 | 0.01357113 | 0.05186667 | 0.01373301 | 0.0521 | 0.01358111 | 0.05206667 | 0.01355245 | 0.05193333 | 0.01350564 | 0.0519 | 0.0137305 | 0.05203333 | 0.01369412 | 0.05203333 | 0.01358071 | 0.05203333 | 0.01352586 | 0.05213333 | 0.01351551 | 0.05216667 | 0.01363753 | 0.05213333 | 0.01372111 | 0.05206667 | 0.0136275 | 0.05206667 | 0.0135431 | 0.0521 | 0.01372176 | 0.05213333 | 0.01376864 | 0.05223333 | 0.01370264 | 0.05233333 | 0.01364608 | 0.0524 | 0.0137305 | 0.0524 | 0.01378792 | 0.05233333 | 0.01389348 | 0.05246667 | 0.01388172 | 0.05236667 | 0.013899 | 0.05226667 | 0.01374951 | 0.05236667 | 0.01388172 | 0.05253333 | 0.01376041 | 0.05256667 | 0.01361796 | 0.0526 | 0.01373972 | 0.0526 | 0.01367431 | 0.0526 | 0.01360907 | 0.05273333 | 0.01373107 | 0.05273333 | 0.01373107 | 0.05273333 | 0.01372111 | 0.0527 | 0.0138802 | 0.05263333 | 0.01379622 | 0.0526 | 0.01359926 | 0.05246667 | 0.01368365
626 | 0.0463 | 0.01207504 | 0.04683333 | 0.01211455 | 0.0472 | 0.0122901 | 0.0471 | 0.01235664 | 0.04706667 | 0.01225135 | 0.04716667 | 0.01211069 | 0.04736667 | 0.01218533 | 0.04743333 | 0.01234513 | 0.0474 | 0.01251346 | 0.04746667 | 0.01253271 | 0.0475 | 0.01243892 | 0.04743333 | 0.01249435 | 0.04773333 | 0.01270966 | 0.04786667 | 0.01260723 | 0.0479 | 0.01236447 | 0.04776667 | 0.01225135 | 0.04783333 | 0.01234513 | 0.04786667 | 0.01238395 | 0.04783333 | 0.01240358 | 0.04793333 | 0.01255211 | 0.04803333 | 0.01270966 | 0.04826667 | 0.01268183 | 0.0482 | 0.01265412 | 0.04813333 | 0.01250342 | 0.04813333 | 0.01242855 | 0.04816667 | 0.0127479 | 0.04823333 | 0.01270966 | 0.04836667 | 0.01255025 | 0.04846667 | 0.01254122 | 0.0486 | 0.01272871 | 0.0487 | 0.01272871 | 0.04863333 | 0.01250342 | 0.0488 | 0.01266281 | 0.0489 | 0.01278671 | 0.04886667 | 0.01302928 | 0.04886667 | 0.0129811 | 0.04876667 | 0.01290616 | 0.04873333 | 0.01276723 | 0.049 | 0.01293548 | 0.04903333 | 0.01270966 | 0.0489 | 0.0125414 | 0.04906667 | 0.01277532 | 0.0491 | 0.01295299 | 0.04916667 | 0.0129811 | 0.04923333 | 0.01265341 | 0.04923333 | 0.01270101 | 0.04916667 | 0.01281414 | 0.04913333 | 0.01290022 | 0.04916667 | 0.01282246 | 0.0492 | 0.01295299 | 0.04946667 | 0.01303772 | 0.04956667 | 0.01297185 | 0.04953333 | 0.01300931 | 0.04963333 | 0.012925 | 0.04963333 | 0.01277558 | 0.0497 | 0.01293548 | 0.04966667 | 0.01317 | 0.04953333 | 0.01305688 | 0.04963333 | 0.01293428 | 0.04963333 | 0.01294407 | 0.04953333 | 0.01291623 | 0.0497 | 0.01294398 | 0.04986667 | 0.01289711 | 0.04996667 | 0.01296311 | 0.04996667 | 0.01289711 | 0.04993333 | 0.01293428 | 0.04996667 | 0.01299085 | 0.04996667 | 0.01297185 | 0.0502 | 0.01286934 | 0.05023333 | 0.01300931 | 0.05003333 | 0.01299983 | 0.05006667 | 0.01304667 | 0.05023333 | 0.01313147 | 0.05026667 | 0.01324445 | 0.0503 | 0.01315928 | 0.05033333 | 0.01299983 | 0.05023333 | 0.01305688 | 0.05033333 | 0.01307474 | 0.05033333 | 0.01308443 | 0.05036667 | 0.01290616 | 0.05046667 | 0.01303772 | 0.05056667 | 0.01317835 | 0.0506 | 0.01322523 | 0.05036667 | 0.01309563 | 0.0505 | 0.01313494 | 0.05063333 | 0.01333025 | 0.05076667 | 0.01331899 | 0.0507 | 0.01329987 | 0.0506 | 0.01338382 | 0.05086667 | 0.01340257 | 0.05103333 | 0.01340456 | 0.051 | 0.01343205 | 0.05106667 | 0.01325301 | 0.0511 | 0.01322523 | 0.051 | 0.01329987 | 0.05073333 | 0.01327211 | 0.05083333 | 0.01342146 | 0.051 | 0.01335764 | 0.05096667 | 0.01324445 | 0.05103333 | 0.01314974 | 0.05096667 | 0.0132064 | 0.05096667 | 0.01327161 | 0.0512 | 0.01339353 | 0.05133333 | 0.01351551 | 0.05136667 | 0.01355245 | 0.05126667 | 0.01346832 | 0.0513 | 0.01344049 | 0.0513 | 0.0135243 | 0.05146667 | 0.01356228 | 0.05136667 | 0.01342196 | 0.0514 | 0.01338382 | 0.0516 | 0.01344941 | 0.0516 | 0.01344049 | 0.05146667 | 0.0135431 | 0.0516 | 0.01351518 | 0.05166667 | 0.01346832 | 0.0517 | 0.01346873 | 0.05183333 | 0.01338565 | 0.05183333 | 0.01359076 | 0.05173333 | 0.01365585 | 0.05153333 | 0.01365585 | 0.05163333 | 0.01351551 | 0.05183333 | 0.01343064 | 0.05183333 | 0.01358071 | 0.05196667 | 0.0136929 | 0.0521 | 0.01359926 | 0.05213333 | 0.01350564 | 0.05203333 | 0.01348736 | 0.05206667 | 0.01346832 | 0.05203333 | 0.01348736 | 0.05196667 | 0.01345965 | 0.0522 | 0.0136648 | 0.0523 | 0.01359926 | 0.0522 | 0.01346873 | 0.05226667 | 0.01368365 | 0.05223333 | 0.0136368 | 0.05233333 | 0.01348736 | 0.05233333 | 0.01362799 | 0.0522 | 0.0136648 | 0.0522 | 0.0136648 | 0.0521 | 0.01377994 | 0.05226667 | 0.0136089 | 0.05243333 | 0.01350564 | 0.0524 | 0.01365577 | 0.05233333 | 0.01362799 | 0.05226667 | 0.0136089 | 0.05236667 | 0.01361796 | 0.05223333 | 0.01369412 | 0.05226667 | 0.01368365 | 0.0524 | 0.01363011 | 0.05243333 | 0.01380636 | 0.05253333 | 0.01387139 | 0.0526 | 0.01391043 | 0.05283333 | 0.01388172 | 0.05293333 | 0.01385216 | 0.05276667 | 0.01397386 | 0.0526 | 0.01381473 | 0.05266667 | 0.01376792 | 0.0528 | 0.0137305 | 0.05273333 | 0.01412453 | 0.0526 | 0.01403021 | 0.05276667 | 0.01382421 | 0.05283333 | 0.01386154 | 0.05283333 | 0.01400198 | 0.05293333 | 0.0139927 | 0.05293333 | 0.01406754 | 0.0528 | 0.01395517 | 0.0529 | 0.01397522 | 0.05306667 | 0.01401483 | 0.05303333 | 0.01408695 | 0.053 | 0.0140207 | 0.05293333 | 0.01391793 | 0.05286667 | 0.01383337 | 0.05296667 | 0.01406872 | 0.05316667 | 0.01412382 | 0.05283333 | 0.01392703
627 | 0.04656667 | 0.0121689 | 0.04696667 | 0.01218533 | 0.0473 | 0.01231611 | 0.0473 | 0.0125052 | 0.04726667 | 0.01238395 | 0.04733333 | 0.01226277 | 0.0476 | 0.0125052 | 0.04766667 | 0.01261595 | 0.04776667 | 0.01254122 | 0.04773333 | 0.0124197 | 0.04783333 | 0.0124197 | 0.04803333 | 0.0124197 | 0.04816667 | 0.01248475 | 0.04806667 | 0.01261595 | 0.04803333 | 0.01270101 | 0.04803333 | 0.01270101 | 0.04826667 | 0.01255025 | 0.04843333 | 0.01256034 | 0.0484 | 0.01279479 | 0.04826667 | 0.0124754 | 0.0483 | 0.01245659 | 0.0484 | 0.01269199 | 0.04853333 | 0.01272853 | 0.04873333 | 0.01276723 | 0.04876667 | 0.01280634 | 0.04863333 | 0.01262652 | 0.0487 | 0.01267202 | 0.04883333 | 0.01270966 | 0.04893333 | 0.01290022 | 0.049 | 0.01285327 | 0.04886667 | 0.01282246 | 0.04876667 | 0.01254122 | 0.04903333 | 0.01278445 | 0.04906667 | 0.0128313 | 0.04903333 | 0.01277558 | 0.04916667 | 0.01296311 | 0.04926667 | 0.01296311 | 0.04926667 | 0.01290616 | 0.0492 | 0.01293548 | 0.04923333 | 0.01283364 | 0.04923333 | 0.01290796 | 0.04933333 | 0.01304871 | 0.0494 | 0.01301 | 0.0494 | 0.01302792 | 0.04953333 | 0.01306556 | 0.04946667 | 0.01295488 | 0.04953333 | 0.01298238 | 0.04983333 | 0.01300931 | 0.04966667 | 0.01303772 | 0.04966667 | 0.01296311 | 0.0497 | 0.01286934 | 0.04976667 | 0.01289711 | 0.0498 | 0.0130187 | 0.04986667 | 0.01311242 | 0.04983333 | 0.01293428 | 0.04996667 | 0.01285051 | 0.05006667 | 0.01291571 | 0.0501 | 0.01322523 | 0.05003333 | 0.01320614 | 0.04993333 | 0.01314974 | 0.0499 | 0.01295299 | 0.05 | 0.01294398 | 0.0501 | 0.01302792 | 0.0504 | 0.01309351 | 0.0503 | 0.01300179 | 0.0502 | 0.0130846 | 0.05033333 | 0.01313147 | 0.05023333 | 0.01312309 | 0.05016667 | 0.01324445 | 0.05016667 | 0.01338515 | 0.0503 | 0.01330889 | 0.05036667 | 0.01339361 | 0.0505 | 0.01342411 | 0.0505 | 0.01321691 | 0.0506 | 0.01323405 | 0.05063333 | 0.01344032 | 0.05056667 | 0.01348711 | 0.05063333 | 0.01331023 | 0.05076667 | 0.01321674 | 0.05083333 | 0.01344032 | 0.05073333 | 0.01329018 | 0.0508 | 0.01330889 | 0.05096667 | 0.01339361 | 0.05096667 | 0.01339361 | 0.05103333 | 0.01344032 | 0.05126667 | 0.01342196 | 0.05113333 | 0.01329018 | 0.05106667 | 0.01332775 | 0.05103333 | 0.01342146 | 0.051 | 0.01344941 | 0.05103333 | 0.01337518 | 0.05123333 | 0.01321523 | 0.0513 | 0.01323405 | 0.05116667 | 0.01331899 | 0.05106667 | 0.01346832 | 0.05116667 | 0.01361796 | 0.0512 | 0.01358111 | 0.05133333 | 0.01347104 | 0.05133333 | 0.01355343 | 0.05146667 | 0.01348711 | 0.0515 | 0.01345883 | 0.05143333 | 0.01356204 | 0.05133333 | 0.01362799 | 0.05133333 | 0.01378655 | 0.0516 | 0.01379638 | 0.05156667 | 0.0135431 | 0.05156667 | 0.01348711 | 0.05163333 | 0.01351551 | 0.05156667 | 0.01363753 | 0.0516 | 0.01361935 | 0.0518 | 0.01353391 | 0.052 | 0.0136648 | 0.05196667 | 0.01361796 | 0.05186667 | 0.01355245 | 0.05196667 | 0.01347747 | 0.0519 | 0.0133746 | 0.0519 | 0.0133746 | 0.05193333 | 0.01356204 | 0.05196667 | 0.01374951 | 0.052 | 0.01379638 | 0.05206667 | 0.01382421 | 0.05223333 | 0.01378655 | 0.05213333 | 0.01362799 | 0.05196667 | 0.01352586 | 0.05196667 | 0.01352586 | 0.05216667 | 0.0135431 | 0.0522 | 0.01373972 | 0.05213333 | 0.01383482 | 0.05216667 | 0.01380732 | 0.05223333 | 0.01376864 | 0.05223333 | 0.01365585 | 0.0522 | 0.0137596 | 0.05226667 | 0.01379911 | 0.05256667 | 0.01363753 | 0.05243333 | 0.01370264 | 0.0523 | 0.01387107 | 0.05246667 | 0.01381553 | 0.05246667 | 0.01368365 | 0.0525 | 0.01373972 | 0.05256667 | 0.013899 | 0.0525 | 0.01392863 | 0.05253333 | 0.01377736 | 0.05256667 | 0.01368365 | 0.05243333 | 0.01383482 | 0.05246667 | 0.01368365 | 0.05266667 | 0.01368365 | 0.05286667 | 0.0139562 | 0.05283333 | 0.01385216 | 0.05273333 | 0.01388172 | 0.0528 | 0.0137596 | 0.0529 | 0.0136843 | 0.0529 | 0.01381473 | 0.053 | 0.013937 | 0.05296667 | 0.013899 | 0.05283333 | 0.01400198 | 0.0529 | 0.013937 | 0.05283333 | 0.01385216 | 0.0529 | 0.01410532 | 0.05306667 | 0.0141989 | 0.05303333 | 0.01414245 | 0.05326667 | 0.01413373 | 0.0534 | 0.01395517 | 0.05316667 | 0.0139834 | 0.0531 | 0.01396496 | 0.05326667 | 0.01390835 | 0.05346667 | 0.0139834 | 0.0534 | 0.01409563 | 0.05323333 | 0.01406754 | 0.0531 | 0.01394585 | 0.05313333 | 0.01404999 | 0.0533 | 0.01400309 | 0.0535 | 0.01394585 | 0.05373333 | 0.01394664 | 0.0535 | 0.01403021 | 0.05323333 | 0.01407701 | 0.05313333 | 0.01400198
628 | 0.047 | 0.0122901 | 0.04746667 | 0.01237641 | 0.0478 | 0.01249026 | 0.04783333 | 0.01239633 | 0.04786667 | 0.01237641 | 0.04793333 | 0.0124778 | 0.04793333 | 0.01248581 | 0.04806667 | 0.01254122 | 0.04823333 | 0.01255211 | 0.0483 | 0.0126383 | 0.04833333 | 0.01256034 | 0.04843333 | 0.01249435 | 0.0486 | 0.01259709 | 0.04863333 | 0.01263496 | 0.04866667 | 0.01267342 | 0.04856667 | 0.01267342 | 0.04863333 | 0.01270101 | 0.0487 | 0.01264595 | 0.04863333 | 0.01262652 | 0.0487 | 0.01266281 | 0.04873333 | 0.01271884 | 0.0489 | 0.01272871 | 0.04893333 | 0.01263496 | 0.04896667 | 0.0127479 | 0.04896667 | 0.01288858 | 0.04893333 | 0.01277558 | 0.049 | 0.01286934 | 0.04906667 | 0.01289711 | 0.04926667 | 0.01269077 | 0.04923333 | 0.01269287 | 0.04926667 | 0.0127322 | 0.04933333 | 0.01290796 | 0.04933333 | 0.01278445 | 0.0494 | 0.01279479 | 0.04943333 | 0.01296697 | 0.04953333 | 0.01304105 | 0.0495 | 0.01300179 | 0.0496 | 0.01285327 | 0.04976667 | 0.01301392 | 0.04986667 | 0.01302928 | 0.04983333 | 0.01307474 | 0.04986667 | 0.01312157 | 0.04986667 | 0.0131872 | 0.0499 | 0.01315928 | 0.04966667 | 0.01296311 | 0.04976667 | 0.01297185 | 0.05 | 0.01286934 | 0.05 | 0.01287815 | 0.05003333 | 0.01299085 | 0.05016667 | 0.01303772 | 0.05026667 | 0.01303772 | 0.05023333 | 0.01297442 | 0.0503 | 0.01292749 | 0.0503 | 0.01286105 | 0.05036667 | 0.01296311 | 0.05043333 | 0.01319756 | 0.0505 | 0.01328332 | 0.05036667 | 0.01310377 | 0.05036667 | 0.01311242 | 0.0504 | 0.01324336 | 0.05043333 | 0.0132809 | 0.05053333 | 0.01321523 | 0.0505 | 0.01310293 | 0.05043333 | 0.01287901 | 0.05053333 | 0.01314974 | 0.0506 | 0.01330889 | 0.05073333 | 0.01320614 | 0.0508 | 0.01321691 | 0.05086667 | 0.01330297 | 0.0509 | 0.01334991 | 0.05093333 | 0.01341276 | 0.05093333 | 0.01343064 | 0.05103333 | 0.0132809 | 0.0509 | 0.01315067 | 0.05103333 | 0.01320614 | 0.0511 | 0.01323405 | 0.0509 | 0.01323405 | 0.05086667 | 0.01326206 | 0.0511 | 0.01322523 | 0.05136667 | 0.01324445 | 0.0513 | 0.01328332 | 0.0511 | 0.01344049 | 0.05123333 | 0.01347895 | 0.0514 | 0.01343205 | 0.0515 | 0.01343205 | 0.05146667 | 0.01346832 | 0.0513 | 0.0133746 | 0.05133333 | 0.01342146 | 0.05146667 | 0.01346832 | 0.05156667 | 0.01347747 | 0.0516 | 0.01345883 | 0.0516 | 0.0133746 | 0.05143333 | 0.01334674 | 0.0513 | 0.01336588 | 0.05133333 | 0.01333825 | 0.05153333 | 0.01334674 | 0.0517 | 0.0133746 | 0.0518 | 0.01351518 | 0.05186667 | 0.01360033 | 0.0519 | 0.01350654 | 0.05186667 | 0.01346832 | 0.05196667 | 0.01332775 | 0.05196667 | 0.01332775 | 0.05193333 | 0.01356204 | 0.0521 | 0.01364722 | 0.0521 | 0.01372176 | 0.05196667 | 0.01370264 | 0.052 | 0.01359926 | 0.05203333 | 0.01376864 | 0.052 | 0.01365577 | 0.0521 | 0.01351518 | 0.0523 | 0.01358995 | 0.05233333 | 0.01358071 | 0.05223333 | 0.0136661 | 0.05216667 | 0.0136929 | 0.05223333 | 0.01377736 | 0.05223333 | 0.01370264 | 0.0522 | 0.01359926 | 0.05233333 | 0.0136368 | 0.0525 | 0.01364722 | 0.05246667 | 0.01383337 | 0.05266667 | 0.01384301 | 0.05263333 | 0.01372111 | 0.05253333 | 0.01365585 | 0.05246667 | 0.01370264 | 0.05246667 | 0.01376792 | 0.05263333 | 0.01370264 | 0.05253333 | 0.01371163 | 0.0524 | 0.0136648 | 0.05243333 | 0.01362799 | 0.0525 | 0.01365577 | 0.05266667 | 0.013899 | 0.05273333 | 0.01392703 | 0.05273333 | 0.01392703 | 0.05273333 | 0.01379622 | 0.05273333 | 0.01372111 | 0.05273333 | 0.01371163 | 0.05286667 | 0.01382421 | 0.05293333 | 0.01378655 | 0.053 | 0.01373972 | 0.0529 | 0.013937 | 0.05286667 | 0.013899 | 0.05283333 | 0.01386154 | 0.05296667 | 0.01383337 | 0.05316667 | 0.0139648 | 0.05316667 | 0.0139648 | 0.05296667 | 0.01381553 | 0.05316667 | 0.01382421 | 0.05336667 | 0.01381553 | 0.05326667 | 0.01390835 | 0.05323333 | 0.01388172 | 0.05333333 | 0.01380636 | 0.0533 | 0.01389988 | 0.05326667 | 0.0140488 | 0.05333333 | 0.01413325 | 0.0534 | 0.0140864 | 0.05346667 | 0.013899 | 0.05356667 | 0.01382421 | 0.0536 | 0.01379638 | 0.0535 | 0.01380531 | 0.05353333 | 0.01392703 | 0.0536 | 0.01409563 | 0.05386667 | 0.01432069 | 0.0538 | 0.01416121 | 0.05366667 | 0.01412382 | 0.0537 | 0.01395517 | 0.05376667 | 0.013899 | 0.05383333 | 0.01390931 | 0.0538 | 0.01401166 | 0.05383333 | 0.01400198 | 0.05376667 | 0.01397386 | 0.0537 | 0.0140207 | 0.05396667 | 0.01426425 | 0.05406667 | 0.0141989 | 0.054 | 0.01409563 | 0.0537 | 0.01394585
629 | 0.04746667 | 0.01223556 | 0.04793333 | 0.01240358 | 0.04833333 | 0.01247032 | 0.0485 | 0.01243088 | 0.04843333 | 0.01262652 | 0.04843333 | 0.0127594 | 0.0484 | 0.01263118 | 0.0487 | 0.01264595 | 0.04896667 | 0.01267342 | 0.0487 | 0.0126383 | 0.04873333 | 0.01276723 | 0.04893333 | 0.0127594 | 0.04903333 | 0.01289298 | 0.04893333 | 0.01275208 | 0.04893333 | 0.01268525 | 0.04896667 | 0.0127322 | 0.04913333 | 0.01289298 | 0.0492 | 0.01283926 | 0.04916667 | 0.01272513 | 0.04926667 | 0.01266553 | 0.04943333 | 0.01283364 | 0.04956667 | 0.01301392 | 0.04953333 | 0.01297442 | 0.04946667 | 0.01281414 | 0.0494 | 0.01265412 | 0.0493 | 0.01279479 | 0.04943333 | 0.01318947 | 0.04966667 | 0.01330297 | 0.0499 | 0.01292749 | 0.04993333 | 0.0127594 | 0.04983333 | 0.01284169 | 0.04983333 | 0.01290022 | 0.0498 | 0.01292001 | 0.0498 | 0.01301 | 0.05006667 | 0.01289711 | 0.05 | 0.01298692 | 0.05003333 | 0.01296002 | 0.0501 | 0.01300179 | 0.05026667 | 0.01301392 | 0.0504 | 0.01290659 | 0.05016667 | 0.01309563 | 0.05026667 | 0.0132364 | 0.0504 | 0.01314255 | 0.05053333 | 0.01297442 | 0.0506 | 0.01301 | 0.0504 | 0.01281249 | 0.0503 | 0.01274703 | 0.0503 | 0.01276741 | 0.0504 | 0.01303764 | 0.05053333 | 0.01306556 | 0.05046667 | 0.01302928 | 0.05056667 | 0.0132364 | 0.05066667 | 0.01330297 | 0.05083333 | 0.01332275 | 0.0509 | 0.01344049 | 0.05076667 | 0.01343238 | 0.05083333 | 0.01323489 | 0.05073333 | 0.01314035 | 0.0508 | 0.01315928 | 0.05083333 | 0.01327211 | 0.05076667 | 0.01330297 | 0.05096667 | 0.01331073 | 0.05113333 | 0.01327211 | 0.05116667 | 0.01311242 | 0.05126667 | 0.01325301 | 0.05136667 | 0.01324445 | 0.05133333 | 0.01335573 | 0.05126667 | 0.01327161 | 0.0512 | 0.01324336 | 0.05116667 | 0.01327161 | 0.05143333 | 0.01331023 | 0.05126667 | 0.013337 | 0.0512 | 0.01322523 | 0.05153333 | 0.01315962 | 0.05153333 | 0.01321523 | 0.05136667 | 0.013337 | 0.05143333 | 0.01327211 | 0.0517 | 0.01322523 | 0.05166667 | 0.013337 | 0.05166667 | 0.01326206 | 0.05166667 | 0.01340257 | 0.05166667 | 0.01356228 | 0.05193333 | 0.01359076 | 0.05176667 | 0.01345965 | 0.0519 | 0.01334991 | 0.05196667 | 0.01345965 | 0.05166667 | 0.01345148 | 0.05173333 | 0.01355343 | 0.05196667 | 0.0136929 | 0.05213333 | 0.01358071 | 0.0522 | 0.01351518 | 0.05203333 | 0.01356204 | 0.052 | 0.01358995 | 0.05203333 | 0.0136368 | 0.05213333 | 0.01355343 | 0.0522 | 0.01336588 | 0.05226667 | 0.01325301 | 0.0522 | 0.01338382 | 0.05236667 | 0.01352586 | 0.05243333 | 0.01355343 | 0.05243333 | 0.01364608 | 0.05263333 | 0.01364608 | 0.05236667 | 0.01348711 | 0.05223333 | 0.0136661 | 0.05246667 | 0.01376792 | 0.05236667 | 0.0135431 | 0.05246667 | 0.01368365 | 0.05256667 | 0.01384301 | 0.05266667 | 0.0135726 | 0.05293333 | 0.01372111 | 0.0529 | 0.01381473 | 0.05273333 | 0.01352586 | 0.0528 | 0.01373972 | 0.0528 | 0.0136648 | 0.0528 | 0.01325318 | 0.05283333 | 0.01335573 | 0.05283333 | 0.0136368 | 0.05286667 | 0.013899 | 0.05283333 | 0.01391793 | 0.0531 | 0.01394585 | 0.0533 | 0.01403021 | 0.05296667 | 0.01376792 | 0.05283333 | 0.01385216 | 0.05296667 | 0.01382421 | 0.05326667 | 0.01371285 | 0.05333333 | 0.01379622 | 0.05323333 | 0.0139366 | 0.05313333 | 0.0139927 | 0.05323333 | 0.01392703 | 0.05326667 | 0.0139834 | 0.0534 | 0.01410532 | 0.0534 | 0.01396496 | 0.0534 | 0.01381473 | 0.0534 | 0.0137305 | 0.05336667 | 0.01368365 | 0.0532 | 0.01387107 | 0.0532 | 0.0140864 | 0.05343333 | 0.01400198 | 0.05346667 | 0.01368365 | 0.05336667 | 0.01361796 | 0.05346667 | 0.01397386 | 0.05356667 | 0.01392847 | 0.0536 | 0.0137596 | 0.05343333 | 0.01377736 | 0.0536 | 0.01387107 | 0.0536 | 0.0138802 | 0.0536 | 0.0136843 | 0.05366667 | 0.0139648 | 0.05376667 | 0.01394043 | 0.05353333 | 0.01405853 | 0.0538 | 0.01425576 | 0.0539 | 0.0142457 | 0.05393333 | 0.01414245 | 0.054 | 0.01403021 | 0.05403333 | 0.01401174 | 0.05406667 | 0.01405853 | 0.05396667 | 0.01418928 | 0.0539 | 0.01403021 | 0.054 | 0.0138898 | 0.05423333 | 0.0139927 | 0.05433333 | 0.01405853 | 0.05423333 | 0.01406754 | 0.05396667 | 0.0139648 | 0.0541 | 0.0138802 | 0.05416667 | 0.01389012 | 0.05413333 | 0.01412453 | 0.05426667 | 0.01412382 | 0.05433333 | 0.01416223 | 0.05433333 | 0.01422728 | 0.05426667 | 0.01418928 | 0.05423333 | 0.01413325 | 0.05426667 | 0.0141054 | 0.05433333 | 0.01420806 | 0.05433333 | 0.01421744 | 0.05436667 | 0.01411437 | 0.05416667 | 0.01403955
630 | 0.04783333 | 0.01233703 | 0.04836667 | 0.01245052 | 0.0487 | 0.01265412 | 0.04863333 | 0.01242855 | 0.04866667 | 0.01246658 | 0.04883333 | 0.01262652 | 0.04896667 | 0.01268183 | 0.04906667 | 0.0127479 | 0.04906667 | 0.01273979 | 0.04903333 | 0.01268525 | 0.0492 | 0.01265412 | 0.0493 | 0.01272871 | 0.04926667 | 0.0127479 | 0.0493 | 0.01279479 | 0.04936667 | 0.01281414 | 0.0493 | 0.01300179 | 0.0494 | 0.01280338 | 0.04956667 | 0.0127479 | 0.04963333 | 0.01290796 | 0.04963333 | 0.01290796 | 0.0498 | 0.01286105 | 0.0499 | 0.01286934 | 0.05006667 | 0.01296311 | 0.05 | 0.01279479 | 0.04976667 | 0.01268183 | 0.04973333 | 0.01285932 | 0.04976667 | 0.0129811 | 0.0499 | 0.01295299 | 0.05 | 0.01286934 | 0.0502 | 0.01292749 | 0.0502 | 0.01293548 | 0.05013333 | 0.01270101 | 0.05016667 | 0.01289711 | 0.0501 | 0.01310293 | 0.0502 | 0.0130846 | 0.05033333 | 0.01313147 | 0.0504 | 0.01315928 | 0.0504 | 0.01315928 | 0.0506 | 0.01322523 | 0.05053333 | 0.01304871 | 0.05046667 | 0.01288056 | 0.05053333 | 0.01290796 | 0.05076667 | 0.01302928 | 0.0508 | 0.01322523 | 0.05076667 | 0.01317835 | 0.05066667 | 0.01303772 | 0.05073333 | 0.01290796 | 0.05083333 | 0.01305688 | 0.05086667 | 0.01311242 | 0.05093333 | 0.01306556 | 0.05103333 | 0.01298238 | 0.05106667 | 0.01310377 | 0.05086667 | 0.01326206 | 0.05093333 | 0.01321523 | 0.0511 | 0.01310293 | 0.05116667 | 0.01312157 | 0.05123333 | 0.01320614 | 0.05136667 | 0.01325301 | 0.05133333 | 0.01313147 | 0.05123333 | 0.01313147 | 0.05126667 | 0.01331073 | 0.05143333 | 0.01341276 | 0.05146667 | 0.01346832 | 0.05143333 | 0.01334674 | 0.05133333 | 0.01313147 | 0.05136667 | 0.01331899 | 0.05166667 | 0.01365878 | 0.0515 | 0.01322523 | 0.05146667 | 0.01326206 | 0.05176667 | 0.01340257 | 0.0518 | 0.0133746 | 0.05176667 | 0.01332775 | 0.05176667 | 0.01332775 | 0.05203333 | 0.01349625 | 0.052 | 0.01351518 | 0.05193333 | 0.01348736 | 0.0519 | 0.01357277 | 0.05186667 | 0.01345965 | 0.05183333 | 0.01348736 | 0.0519 | 0.01357277 | 0.05206667 | 0.01345965 | 0.05216667 | 0.01338515 | 0.0521 | 0.0133746 | 0.05203333 | 0.01334674 | 0.05216667 | 0.01331899 | 0.05223333 | 0.01342146 | 0.05216667 | 0.01347747 | 0.05213333 | 0.01358071 | 0.0522 | 0.0136648 | 0.05233333 | 0.01362799 | 0.0525 | 0.01344049 | 0.05246667 | 0.01340257 | 0.0524 | 0.01358111 | 0.05256667 | 0.0136929 | 0.05273333 | 0.01370264 | 0.05266667 | 0.01374951 | 0.05266667 | 0.01375847 | 0.05263333 | 0.01364608 | 0.05253333 | 0.01336521 | 0.05263333 | 0.01349625 | 0.0527 | 0.0136648 | 0.05283333 | 0.01376864 | 0.05276667 | 0.01368365 | 0.05266667 | 0.01376792 | 0.0528 | 0.0137305 | 0.05273333 | 0.01357113 | 0.05276667 | 0.01370264 | 0.05283333 | 0.01378655 | 0.05283333 | 0.01368608 | 0.05296667 | 0.01345965 | 0.05293333 | 0.01349625 | 0.05303333 | 0.01385216 | 0.05306667 | 0.01370264 | 0.05303333 | 0.01358071 | 0.05293333 | 0.01357113 | 0.05316667 | 0.01376792 | 0.05336667 | 0.01384301 | 0.05346667 | 0.01384301 | 0.0533 | 0.0137305 | 0.0534 | 0.01358111 | 0.05336667 | 0.01368365 | 0.05326667 | 0.01389012 | 0.05316667 | 0.013899 | 0.05323333 | 0.01377736 | 0.0533 | 0.01381473 | 0.0533 | 0.0138898 | 0.05346667 | 0.013899 | 0.0535 | 0.01392863 | 0.05353333 | 0.01376864 | 0.05353333 | 0.01376864 | 0.05363333 | 0.01405853 | 0.05366667 | 0.01397386 | 0.05373333 | 0.01392703 | 0.05373333 | 0.0139366 | 0.05366667 | 0.01390835 | 0.05376667 | 0.01384301 | 0.05383333 | 0.01388172 | 0.0539 | 0.01403021 | 0.0538 | 0.01394585 | 0.0537 | 0.01379638 | 0.0538 | 0.01381473 | 0.0538 | 0.01395517 | 0.05376667 | 0.01403955 | 0.05386667 | 0.01416318 | 0.054 | 0.01401166 | 0.054 | 0.01395517 | 0.05393333 | 0.01378655 | 0.054 | 0.0138802 | 0.05393333 | 0.01407701 | 0.05406667 | 0.0141989 | 0.054 | 0.01403021 | 0.05403333 | 0.01394664 | 0.05423333 | 0.01378655 | 0.05433333 | 0.0139927 | 0.05426667 | 0.01418928 | 0.05426667 | 0.0141054 | 0.0541 | 0.01409563 | 0.05413333 | 0.01416223 | 0.05446667 | 0.01403955 | 0.05446667 | 0.01397386 | 0.0545 | 0.0142361 | 0.05456667 | 0.01426425 | 0.0546 | 0.01417063 | 0.05453333 | 0.01420806 | 0.05456667 | 0.01411437 | 0.05466667 | 0.0139834 | 0.05473333 | 0.01420806 | 0.05473333 | 0.01420806 | 0.05466667 | 0.01418928 | 0.05463333 | 0.01420806 | 0.0547 | 0.01422697 | 0.05476667 | 0.0142549 | 0.05486667 | 0.01418928 | 0.05486667 | 0.01418928 | 0.05476667 | 0.0141989 | 0.0545 | 0.01409563
631 | 0.0484 | 0.0125052 | 0.04876667 | 0.01245829 | 0.0491 | 0.01251346 | 0.04926667 | 0.01254122 | 0.04936667 | 0.01267342 | 0.04943333 | 0.01283364 | 0.04946667 | 0.0127479 | 0.04956667 | 0.01281414 | 0.0496 | 0.01293548 | 0.0496 | 0.01280338 | 0.04963333 | 0.01291623 | 0.0498 | 0.0129941 | 0.04996667 | 0.01310377 | 0.04986667 | 0.0128313 | 0.0499 | 0.01265412 | 0.04993333 | 0.01283364 | 0.05003333 | 0.01304105 | 0.05003333 | 0.01314035 | 0.05016667 | 0.01299085 | 0.05013333 | 0.01298238 | 0.05023333 | 0.01290796 | 0.0503 | 0.01280338 | 0.0503 | 0.01294398 | 0.05026667 | 0.01296311 | 0.05026667 | 0.01302928 | 0.0504 | 0.01321691 | 0.05046667 | 0.01303772 | 0.05043333 | 0.012925 | 0.0506 | 0.0130846 | 0.05073333 | 0.01306556 | 0.05076667 | 0.01312157 | 0.0508 | 0.01323405 | 0.0508 | 0.01310293 | 0.0508 | 0.01310293 | 0.05086667 | 0.01317835 | 0.051 | 0.01315067 | 0.05106667 | 0.01317 | 0.05106667 | 0.01317835 | 0.0511 | 0.01315928 | 0.05113333 | 0.01307474 | 0.051 | 0.01304786 | 0.05093333 | 0.0130193 | 0.0511 | 0.01310293 | 0.05113333 | 0.01314974 | 0.05116667 | 0.01305612 | 0.05113333 | 0.01314035 | 0.05113333 | 0.01327211 | 0.05123333 | 0.01334674 | 0.0514 | 0.01351518 | 0.0515 | 0.01343205 | 0.0514 | 0.01329135 | 0.05156667 | 0.01327161 | 0.0516 | 0.01331841 | 0.0516 | 0.01344941 | 0.0515 | 0.01344941 | 0.05153333 | 0.01343064 | 0.0517 | 0.01344941 | 0.0518 | 0.01364722 | 0.0518 | 0.01357277 | 0.0518 | 0.01335764 | 0.05173333 | 0.01320614 | 0.0518 | 0.01336588 | 0.05186667 | 0.01346832 | 0.05196667 | 0.01326206 | 0.05213333 | 0.01334674 | 0.0521 | 0.01344049 | 0.052 | 0.01350654 | 0.0521 | 0.01330889 | 0.0522 | 0.01329987 | 0.05213333 | 0.01356204 | 0.05223333 | 0.01357113 | 0.0523 | 0.01358995 | 0.05223333 | 0.01356204 | 0.05216667 | 0.01345965 | 0.05226667 | 0.01360033 | 0.05243333 | 0.01354531 | 0.0524 | 0.01336588 | 0.05233333 | 0.01347895 | 0.05236667 | 0.01367488 | 0.0524 | 0.01372176 | 0.05256667 | 0.01375847 | 0.05256667 | 0.01375847 | 0.05263333 | 0.01361968 | 0.05266667 | 0.01360033 | 0.05266667 | 0.01361796 | 0.05273333 | 0.01358071 | 0.05266667 | 0.01361796 | 0.0528 | 0.01365577 | 0.053 | 0.01364722 | 0.05286667 | 0.01352586 | 0.05293333 | 0.01348736 | 0.0529 | 0.01344049 | 0.05283333 | 0.01354531 | 0.05293333 | 0.01361968 | 0.05296667 | 0.01374951 | 0.05313333 | 0.01377736 | 0.05303333 | 0.01362799 | 0.05296667 | 0.01353424 | 0.0529 | 0.01365577 | 0.0531 | 0.0138802 | 0.05316667 | 0.01382421 | 0.05313333 | 0.01362799 | 0.05336667 | 0.01375847 | 0.05336667 | 0.0136929 | 0.05326667 | 0.0136275 | 0.05336667 | 0.01375847 | 0.05346667 | 0.01383337 | 0.05353333 | 0.01387139 | 0.05333333 | 0.01380636 | 0.0532 | 0.01382462 | 0.05333333 | 0.01377736 | 0.05366667 | 0.0139648 | 0.0537 | 0.01374942 | 0.0536 | 0.0137596 | 0.05363333 | 0.01391793 | 0.0537 | 0.01379638 | 0.0537 | 0.0137305 | 0.05366667 | 0.01382421 | 0.05383333 | 0.01405853 | 0.05396667 | 0.0139562 | 0.0539 | 0.01395517 | 0.05383333 | 0.01387139 | 0.0539 | 0.01389988 | 0.05383333 | 0.01394664 | 0.05376667 | 0.01390835 | 0.05396667 | 0.01383337 | 0.05396667 | 0.01384301 | 0.054 | 0.01380531 | 0.05403333 | 0.01377736 | 0.05393333 | 0.01378655 | 0.05396667 | 0.01376792 | 0.05403333 | 0.0139927 | 0.0541 | 0.0140207 | 0.0542 | 0.01396496 | 0.05413333 | 0.01400198 | 0.0541 | 0.01407764 | 0.05413333 | 0.01412453 | 0.0543 | 0.01396496 | 0.0543 | 0.01396496 | 0.05436667 | 0.01397386 | 0.05446667 | 0.0139648 | 0.05443333 | 0.01378655 | 0.05433333 | 0.01386154 | 0.05436667 | 0.01418011 | 0.0545 | 0.01430175 | 0.05466667 | 0.01418011 | 0.05466667 | 0.0140488 | 0.05453333 | 0.01413325 | 0.05453333 | 0.01413325 | 0.05446667 | 0.0140488 | 0.05453333 | 0.01416223 | 0.0544 | 0.01419084 | 0.05446667 | 0.0139648 | 0.0549 | 0.01409563 | 0.0549 | 0.0142361 | 0.05476667 | 0.01418928 | 0.05473333 | 0.01400198 | 0.05466667 | 0.01397386 | 0.0546 | 0.0141805 | 0.05473333 | 0.0142925 | 0.05496667 | 0.01440471 | 0.05496667 | 0.01439545 | 0.05476667 | 0.01431208 | 0.0549 | 0.01436756 | 0.055 | 0.01416121 | 0.05486667 | 0.01399341 | 0.055 | 0.01413719 | 0.05503333 | 0.01424835 | 0.05506667 | 0.01418928 | 0.05516667 | 0.01432069 | 0.05523333 | 0.01435789 | 0.05523333 | 0.01437784 | 0.0552 | 0.01419084 | 0.05506667 | 0.01418928 | 0.0549 | 0.01430175 | 0.05483333 | 0.01421744
632 | 0.04886667 | 0.01259903 | 0.0494 | 0.01257166 | 0.0496 | 0.01274703 | 0.04946667 | 0.01275652 | 0.04966667 | 0.01281414 | 0.04993333 | 0.01297442 | 0.05003333 | 0.01298238 | 0.0499 | 0.01294398 | 0.04993333 | 0.01284169 | 0.05016667 | 0.01296311 | 0.05016667 | 0.01288858 | 0.0501 | 0.01286934 | 0.0501 | 0.01272032 | 0.05026667 | 0.01267342 | 0.0503 | 0.01286934 | 0.05036667 | 0.01317 | 0.05046667 | 0.01304667 | 0.0505 | 0.01294398 | 0.05043333 | 0.01291623 | 0.0507 | 0.0130846 | 0.05083333 | 0.01306556 | 0.0509 | 0.0130187 | 0.0509 | 0.01309351 | 0.05073333 | 0.01320614 | 0.05073333 | 0.01318947 | 0.0508 | 0.01322523 | 0.05083333 | 0.01336521 | 0.051 | 0.01323405 | 0.05096667 | 0.01304667 | 0.0511 | 0.01302792 | 0.05133333 | 0.01299983 | 0.05136667 | 0.01313122 | 0.05123333 | 0.01321523 | 0.0513 | 0.01315928 | 0.05153333 | 0.01298238 | 0.05153333 | 0.01305688 | 0.05136667 | 0.01326206 | 0.05143333 | 0.01319756 | 0.05143333 | 0.01313147 | 0.0514 | 0.01322523 | 0.05146667 | 0.01324445 | 0.05176667 | 0.01326206 | 0.05193333 | 0.01342146 | 0.052 | 0.01350654 | 0.05183333 | 0.01348736 | 0.05176667 | 0.01346832 | 0.05183333 | 0.01349625 | 0.05193333 | 0.01358071 | 0.0519 | 0.01353391 | 0.0519 | 0.01331841 | 0.05206667 | 0.01305612 | 0.05213333 | 0.01321523 | 0.0519 | 0.01331841 | 0.0518 | 0.01330889 | 0.05206667 | 0.01345965 | 0.05226667 | 0.01338515 | 0.05223333 | 0.01335573 | 0.05236667 | 0.01339361 | 0.0525 | 0.01323405 | 0.05226667 | 0.01342196 | 0.05226667 | 0.01345965 | 0.05236667 | 0.01330297 | 0.05223333 | 0.01342146 | 0.05236667 | 0.01356228 | 0.0524 | 0.01345883 | 0.05263333 | 0.01347895 | 0.0528 | 0.01385424 | 0.05266667 | 0.01361796 | 0.05256667 | 0.0136275 | 0.05266667 | 0.01368365 | 0.05256667 | 0.01346832 | 0.05266667 | 0.01340257 | 0.05283333 | 0.01342146 | 0.05273333 | 0.01370264 | 0.05276667 | 0.01384301 | 0.0529 | 0.01373972 | 0.05263333 | 0.01370264 | 0.05276667 | 0.01376792 | 0.05286667 | 0.01385312 | 0.053 | 0.01380531 | 0.053 | 0.01372176 | 0.053 | 0.01372176 | 0.0531 | 0.01365577 | 0.0533 | 0.01373972 | 0.0532 | 0.01374942 | 0.0531 | 0.0136843 | 0.05313333 | 0.0136661 | 0.0532 | 0.01373972 | 0.05333333 | 0.01376864 | 0.05346667 | 0.01367488 | 0.05363333 | 0.01376041 | 0.05343333 | 0.01390931 | 0.05323333 | 0.01376041 | 0.05353333 | 0.01371163 | 0.05363333 | 0.01371163 | 0.05343333 | 0.01361968 | 0.05356667 | 0.01374102 | 0.05366667 | 0.01381553 | 0.05363333 | 0.01386154 | 0.05363333 | 0.01373107 | 0.05396667 | 0.01368365 | 0.05393333 | 0.01406754 | 0.05363333 | 0.01386154 | 0.0536 | 0.01367431 | 0.05373333 | 0.01358071 | 0.0538 | 0.0137305 | 0.0539 | 0.01380531 | 0.05383333 | 0.01387139 | 0.05376667 | 0.01391817 | 0.05383333 | 0.01394664 | 0.05403333 | 0.01394664 | 0.05416667 | 0.01406872 | 0.0541 | 0.01403021 | 0.05423333 | 0.0139927 | 0.05433333 | 0.01415211 | 0.05413333 | 0.0139366 | 0.05426667 | 0.01382421 | 0.05443333 | 0.01385216 | 0.05453333 | 0.01400198 | 0.0544 | 0.0140207 | 0.05426667 | 0.0139834 | 0.05426667 | 0.01385312 | 0.05433333 | 0.01387139 | 0.0543 | 0.01395517 | 0.05433333 | 0.01405853 | 0.05443333 | 0.01412453 | 0.0545 | 0.01414379 | 0.05453333 | 0.01419069 | 0.05463333 | 0.01400198 | 0.05463333 | 0.0139366 | 0.05456667 | 0.01397386 | 0.05466667 | 0.01412382 | 0.05466667 | 0.0141989 | 0.05456667 | 0.0140488 | 0.05453333 | 0.01401174 | 0.0545 | 0.0141805 | 0.0548 | 0.01422697 | 0.05496667 | 0.01411437 | 0.05486667 | 0.01418011 | 0.05466667 | 0.0142549 | 0.0546 | 0.01409563 | 0.05476667 | 0.01405853 | 0.0549 | 0.01410532 | 0.0549 | 0.0143766 | 0.05483333 | 0.01428293 | 0.05493333 | 0.01414245 | 0.0551 | 0.01404018 | 0.05506667 | 0.0140488 | 0.05506667 | 0.0139648 | 0.05486667 | 0.01384301 | 0.05496667 | 0.01407938 | 0.0549 | 0.01433109 | 0.055 | 0.01430175 | 0.0552 | 0.01422697 | 0.0552 | 0.01416121 | 0.0551 | 0.0141805 | 0.0553 | 0.0141805 | 0.05536667 | 0.01418011 | 0.05533333 | 0.01426519 | 0.05523333 | 0.01441442 | 0.05523333 | 0.01443291 | 0.05526667 | 0.01442459 | 0.05536667 | 0.01427406 | 0.0554 | 0.01429289 | 0.0555 | 0.0142183 | 0.05546667 | 0.01434929 | 0.05536667 | 0.0145754 | 0.05536667 | 0.0146509 | 0.0556 | 0.01453639 | 0.05566667 | 0.01447972 | 0.05553333 | 0.01450801 | 0.05556667 | 0.01440471 | 0.05583333 | 0.01435789 | 0.05593333 | 0.01420806 | 0.0557 | 0.0142457 | 0.0554 | 0.0142361
633 | 0.04953333 | 0.01261859 | 0.04996667 | 0.01266553 | 0.05026667 | 0.01281414 | 0.05033333 | 0.01276723 | 0.05056667 | 0.01288056 | 0.05066667 | 0.01296311 | 0.05053333 | 0.01278445 | 0.05053333 | 0.01279384 | 0.05063333 | 0.01286891 | 0.0508 | 0.01281249 | 0.05096667 | 0.01295488 | 0.05096667 | 0.01310377 | 0.0511 | 0.01293548 | 0.0512 | 0.01286105 | 0.0511 | 0.01294398 | 0.05106667 | 0.01303772 | 0.05126667 | 0.01311242 | 0.0514 | 0.01314255 | 0.05133333 | 0.01324873 | 0.05133333 | 0.01305688 | 0.05123333 | 0.01299085 | 0.0513 | 0.01293548 | 0.05136667 | 0.01296311 | 0.0514 | 0.01315067 | 0.05163333 | 0.01318947 | 0.05166667 | 0.01312157 | 0.05146667 | 0.01326206 | 0.05146667 | 0.01332775 | 0.05176667 | 0.01325301 | 0.052 | 0.01322523 | 0.0519 | 0.01324336 | 0.0519 | 0.01309351 | 0.05203333 | 0.01322481 | 0.0519 | 0.01341442 | 0.05203333 | 0.0132809 | 0.05206667 | 0.01330297 | 0.0522 | 0.01342411 | 0.05226667 | 0.01345965 | 0.05216667 | 0.01331899 | 0.05226667 | 0.01331899 | 0.0523 | 0.0133746 | 0.05233333 | 0.01341276 | 0.0524 | 0.01336588 | 0.05236667 | 0.01347747 | 0.0524 | 0.01345883 | 0.0524 | 0.01345883 | 0.0525 | 0.01344941 | 0.0526 | 0.01353391 | 0.05246667 | 0.01342196 | 0.05246667 | 0.01342196 | 0.0526 | 0.01344941 | 0.0528 | 0.01358111 | 0.0528 | 0.01357277 | 0.05266667 | 0.01353424 | 0.0527 | 0.01353391 | 0.05276667 | 0.0135726 | 0.05286667 | 0.01355245 | 0.05283333 | 0.01369412 | 0.05296667 | 0.01368365 | 0.05303333 | 0.01364608 | 0.05306667 | 0.01361796 | 0.05313333 | 0.0136368 | 0.05313333 | 0.01372111 | 0.05316667 | 0.0136929 | 0.05316667 | 0.01368365 | 0.05306667 | 0.01374951 | 0.05313333 | 0.01382687 | 0.0532 | 0.01365577 | 0.05316667 | 0.01368365 | 0.05313333 | 0.01376041 | 0.05323333 | 0.01375266 | 0.0533 | 0.01370572 | 0.05336667 | 0.01366659 | 0.05346667 | 0.0135431 | 0.0536 | 0.01358995 | 0.05366667 | 0.01361796 | 0.05363333 | 0.01357113 | 0.05353333 | 0.01356204 | 0.05346667 | 0.01367488 | 0.05353333 | 0.01382687 | 0.0538 | 0.0137305 | 0.0539 | 0.01374942 | 0.0539 | 0.01374942 | 0.05396667 | 0.01390835 | 0.05396667 | 0.01397386 | 0.05393333 | 0.01385216 | 0.0539 | 0.01381473 | 0.05373333 | 0.01385216 | 0.05373333 | 0.01383482 | 0.05383333 | 0.01390116 | 0.05403333 | 0.01390931 | 0.0541 | 0.01395517 | 0.0542 | 0.0140207 | 0.0542 | 0.01401166 | 0.05416667 | 0.01411437 | 0.05426667 | 0.0141054 | 0.05426667 | 0.01382421 | 0.0544 | 0.0137305 | 0.05453333 | 0.01392703 | 0.05456667 | 0.01399341 | 0.05433333 | 0.01401174 | 0.0542 | 0.01379638 | 0.0543 | 0.01385424 | 0.05446667 | 0.01381553 | 0.05443333 | 0.01386154 | 0.05443333 | 0.01413325 | 0.05446667 | 0.01418011 | 0.05453333 | 0.01413325 | 0.05466667 | 0.0141054 | 0.05466667 | 0.01389012 | 0.0546 | 0.01394585 | 0.05476667 | 0.01424601 | 0.05486667 | 0.0142549 | 0.05503333 | 0.01413325 | 0.05506667 | 0.0140488 | 0.05493333 | 0.01406754 | 0.05483333 | 0.01415211 | 0.05486667 | 0.0141989 | 0.05486667 | 0.01413373 | 0.0548 | 0.01410532 | 0.05476667 | 0.01413373 | 0.055 | 0.01431107 | 0.0551 | 0.0142361 | 0.0551 | 0.0141805 | 0.05506667 | 0.01406872 | 0.05503333 | 0.01407701 | 0.05513333 | 0.01413325 | 0.05526667 | 0.01439545 | 0.05516667 | 0.01426425 | 0.0552 | 0.01417063 | 0.0553 | 0.01431107 | 0.05556667 | 0.01442459 | 0.05553333 | 0.01437784 | 0.05536667 | 0.0141989 | 0.05556667 | 0.01426425 | 0.05563333 | 0.01420806 | 0.0555 | 0.0142457 | 0.05563333 | 0.01443291 | 0.05556667 | 0.0142549 | 0.05543333 | 0.01412453 | 0.0554 | 0.01429289 | 0.05543333 | 0.01435789 | 0.05556667 | 0.01418928 | 0.0555 | 0.0140864 | 0.05573333 | 0.01420806 | 0.05586667 | 0.01424601 | 0.05586667 | 0.0142549 | 0.05573333 | 0.01421744 | 0.05576667 | 0.01418928 | 0.05576667 | 0.01441442 | 0.0558 | 0.01427725 | 0.05576667 | 0.0141441 | 0.05576667 | 0.01411437 | 0.05586667 | 0.01432977 | 0.05576667 | 0.01447972 | 0.05586667 | 0.01440471 | 0.05606667 | 0.01434929 | 0.0561 | 0.01446121 | 0.05616667 | 0.01447028 | 0.05606667 | 0.01427406 | 0.05603333 | 0.01443291 | 0.05613333 | 0.01442344 | 0.0561 | 0.0143766 | 0.05613333 | 0.01441442 | 0.05623333 | 0.01448915 | 0.0564 | 0.01453639 | 0.05633333 | 0.01458317 | 0.05636667 | 0.01456487 | 0.05653333 | 0.01444284 | 0.05656667 | 0.0145548 | 0.05646667 | 0.0146952 | 0.05653333 | 0.0147045 | 0.05666667 | 0.0146952 | 0.0565 | 0.01465765 | 0.05626667 | 0.0146108 | 0.05616667 | 0.01447972
634 | 0.0501 | 0.01286105 | 0.05066667 | 0.01280634 | 0.05096667 | 0.01303772 | 0.05093333 | 0.01326382 | 0.05086667 | 0.0131872 | 0.05096667 | 0.0128313 | 0.0511 | 0.01301 | 0.05113333 | 0.01291623 | 0.05123333 | 0.01284169 | 0.0515 | 0.01320177 | 0.0516 | 0.01314255 | 0.05146667 | 0.01317835 | 0.05146667 | 0.0132364 | 0.05133333 | 0.01304871 | 0.0513 | 0.0130846 | 0.0515 | 0.01329987 | 0.0514 | 0.01315928 | 0.05143333 | 0.01320614 | 0.05176667 | 0.01317 | 0.05193333 | 0.01305688 | 0.05186667 | 0.0131872 | 0.0518 | 0.01322523 | 0.05173333 | 0.01318947 | 0.05196667 | 0.01331073 | 0.05223333 | 0.01333025 | 0.0522 | 0.01342411 | 0.05223333 | 0.01342146 | 0.05236667 | 0.01325301 | 0.05226667 | 0.01331899 | 0.05223333 | 0.01321523 | 0.0522 | 0.01317801 | 0.05223333 | 0.01306556 | 0.0526 | 0.01343205 | 0.0526 | 0.01358995 | 0.05253333 | 0.01335573 | 0.05266667 | 0.01355245 | 0.0526 | 0.01365577 | 0.05256667 | 0.01351797 | 0.05273333 | 0.01334674 | 0.05286667 | 0.01347747 | 0.05293333 | 0.01356204 | 0.05283333 | 0.01341276 | 0.05293333 | 0.01347895 | 0.05306667 | 0.01359224 | 0.053 | 0.01357277 | 0.05296667 | 0.01346832 | 0.05303333 | 0.01343064 | 0.05316667 | 0.0135726 | 0.05303333 | 0.01372111 | 0.05316667 | 0.01382421 | 0.05336667 | 0.0139648 | 0.05336667 | 0.013899 | 0.0532 | 0.01374942 | 0.05326667 | 0.01347747 | 0.05363333 | 0.0136368 | 0.05366667 | 0.01368365 | 0.0536 | 0.0136648 | 0.05356667 | 0.01347747 | 0.05353333 | 0.01361968 | 0.0533 | 0.01387107 | 0.0534 | 0.0136648 | 0.0535 | 0.01364722 | 0.05363333 | 0.01376864 | 0.05393333 | 0.01391793 | 0.05373333 | 0.01377736 | 0.05356667 | 0.01374951 | 0.05373333 | 0.01375266 | 0.0539 | 0.0137135 | 0.05386667 | 0.01383337 | 0.05393333 | 0.01387139 | 0.0537 | 0.01359926 | 0.05373333 | 0.01376864 | 0.05396667 | 0.01386635 | 0.05406667 | 0.01375847 | 0.05403333 | 0.01407701 | 0.05433333 | 0.01404999 | 0.05433333 | 0.01385216 | 0.0542 | 0.01387107 | 0.05426667 | 0.01388172 | 0.05453333 | 0.01390116 | 0.05433333 | 0.01376041 | 0.0542 | 0.013937 | 0.05443333 | 0.01412453 | 0.0546 | 0.0140864 | 0.05453333 | 0.01398388 | 0.0543 | 0.01401166 | 0.05426667 | 0.01390835 | 0.05433333 | 0.01385216 | 0.05433333 | 0.01392703 | 0.0544 | 0.01394585 | 0.05446667 | 0.013899 | 0.05446667 | 0.01382421 | 0.05433333 | 0.01376864 | 0.0546 | 0.01401166 | 0.05476667 | 0.0141054 | 0.05473333 | 0.0139927 | 0.0548 | 0.0140864 | 0.05483333 | 0.01412453 | 0.05486667 | 0.01402244 | 0.055 | 0.01415227 | 0.05486667 | 0.01413373 | 0.05483333 | 0.01378655 | 0.0551 | 0.0140207 | 0.05506667 | 0.0141054 | 0.05503333 | 0.01412453 | 0.05506667 | 0.01411437 | 0.05506667 | 0.0141989 | 0.0551 | 0.01425576 | 0.0553 | 0.01417063 | 0.05533333 | 0.01405853 | 0.05516667 | 0.01418928 | 0.05503333 | 0.01419914 | 0.05513333 | 0.01427383 | 0.0553 | 0.01422697 | 0.0555 | 0.01414379 | 0.05546667 | 0.0141054 | 0.05516667 | 0.0141989 | 0.05513333 | 0.01421744 | 0.05546667 | 0.01434929 | 0.05556667 | 0.01418928 | 0.05533333 | 0.01414245 | 0.05533333 | 0.01433977 | 0.05553333 | 0.0143486 | 0.0557 | 0.01431107 | 0.05583333 | 0.01458317 | 0.0557 | 0.01454671 | 0.05566667 | 0.0143393 | 0.05553333 | 0.01419914 | 0.0556 | 0.01428449 | 0.05573333 | 0.0143314 | 0.05583333 | 0.01427383 | 0.0557 | 0.01436756 | 0.05573333 | 0.01449835 | 0.05593333 | 0.01451811 | 0.05606667 | 0.01462995 | 0.05593333 | 0.01449835 | 0.05576667 | 0.0143393 | 0.056 | 0.01419084 | 0.05616667 | 0.0141989 | 0.0561 | 0.0143861 | 0.05596667 | 0.01446129 | 0.05606667 | 0.01447028 | 0.05613333 | 0.01458317 | 0.0562 | 0.01466697 | 0.0561 | 0.01445153 | 0.05616667 | 0.01439545 | 0.0563 | 0.01449966 | 0.0564 | 0.0144423 | 0.05646667 | 0.01462015 | 0.05656667 | 0.01490108 | 0.05636667 | 0.0145548 | 0.0564 | 0.01447135 | 0.05656667 | 0.01448961 | 0.0564 | 0.01472345 | 0.05636667 | 0.01476061 | 0.05663333 | 0.01448041 | 0.0567 | 0.01449966 | 0.05663333 | 0.0143486 | 0.05663333 | 0.01420806 | 0.05653333 | 0.01426519 | 0.0566 | 0.01430175 | 0.05663333 | 0.01442344 | 0.05656667 | 0.01446129 | 0.0566 | 0.01464036 | 0.05666667 | 0.01466795 | 0.05673333 | 0.01456396 | 0.0568 | 0.01459201 | 0.05676667 | 0.01462015 | 0.0568 | 0.01458287 | 0.05683333 | 0.01456396 | 0.05683333 | 0.01465841 | 0.05686667 | 0.01462995 | 0.057 | 0.01452653 | 0.05693333 | 0.01433977 | 0.0567 | 0.0144423 | 0.0567 | 0.01451712
635 | 0.0507 | 0.01292749 | 0.05103333 | 0.01297442 | 0.0513 | 0.01307619 | 0.0514 | 0.01327579 | 0.05146667 | 0.01324445 | 0.05156667 | 0.01319655 | 0.05153333 | 0.01321523 | 0.0517 | 0.01329987 | 0.05183333 | 0.01327211 | 0.0518 | 0.01315067 | 0.05183333 | 0.01313147 | 0.05193333 | 0.01319756 | 0.05203333 | 0.01319756 | 0.05213333 | 0.01333025 | 0.0522 | 0.01343205 | 0.0522 | 0.01336588 | 0.05216667 | 0.01338515 | 0.0523 | 0.01329135 | 0.05236667 | 0.01326206 | 0.05226667 | 0.01339361 | 0.0524 | 0.01351518 | 0.05256667 | 0.0135431 | 0.05246667 | 0.01331899 | 0.05253333 | 0.01333825 | 0.0526 | 0.01343205 | 0.05246667 | 0.01352586 | 0.05256667 | 0.01347747 | 0.05283333 | 0.01334674 | 0.05283333 | 0.01342146 | 0.05276667 | 0.01340257 | 0.05286667 | 0.01340257 | 0.05313333 | 0.01349625 | 0.0531 | 0.01350654 | 0.0531 | 0.01350654 | 0.05313333 | 0.01341276 | 0.05323333 | 0.01361968 | 0.05326667 | 0.01360033 | 0.0531 | 0.01358995 | 0.0531 | 0.01377994 | 0.05333333 | 0.01353768 | 0.05343333 | 0.01348736 | 0.0536 | 0.0137305 | 0.0535 | 0.01358995 | 0.05343333 | 0.01341276 | 0.0534 | 0.01350654 | 0.05356667 | 0.01348711 | 0.05366667 | 0.01346832 | 0.05346667 | 0.01365878 | 0.05353333 | 0.01368608 | 0.0536 | 0.0137135 | 0.05363333 | 0.01361968 | 0.0538 | 0.01378792 | 0.05383333 | 0.01376864 | 0.0538 | 0.01365577 | 0.0539 | 0.01373972 | 0.05386667 | 0.01383337 | 0.05386667 | 0.01381553 | 0.05403333 | 0.01384325 | 0.0541 | 0.01385424 | 0.05416667 | 0.01381553 | 0.05433333 | 0.01358071 | 0.05426667 | 0.01374951 | 0.05423333 | 0.01376864 | 0.0542 | 0.01367431 | 0.05416667 | 0.0136929 | 0.0542 | 0.0137305 | 0.05433333 | 0.01384325 | 0.0543 | 0.01379638 | 0.0543 | 0.01394585 | 0.05453333 | 0.01406754 | 0.05446667 | 0.01384301 | 0.05433333 | 0.01376864 | 0.0544 | 0.01376542 | 0.05473333 | 0.01390931 | 0.0547 | 0.01401166 | 0.0546 | 0.01401166 | 0.0546 | 0.013995 | 0.05486667 | 0.01381553 | 0.055 | 0.01379638 | 0.055 | 0.01392863 | 0.05503333 | 0.01390931 | 0.05493333 | 0.01391793 | 0.0548 | 0.01392863 | 0.05496667 | 0.01390835 | 0.05506667 | 0.01412382 | 0.05526667 | 0.01438665 | 0.05506667 | 0.01423759 | 0.05503333 | 0.01413325 | 0.05506667 | 0.0140488 | 0.0551 | 0.01409563 | 0.05516667 | 0.01411437 | 0.05513333 | 0.01413325 | 0.05516667 | 0.01403076 | 0.05533333 | 0.01412453 | 0.0554 | 0.01422697 | 0.05526667 | 0.01424601 | 0.05526667 | 0.0143783 | 0.0553 | 0.01435897 | 0.05546667 | 0.01403955 | 0.05563333 | 0.01419069 | 0.0556 | 0.0142183 | 0.0555 | 0.01407764 | 0.05553333 | 0.01407701 | 0.0554 | 0.01417063 | 0.05556667 | 0.01408885 | 0.05583333 | 0.01439776 | 0.05573333 | 0.01442344 | 0.05563333 | 0.01444284 | 0.05566667 | 0.01440471 | 0.05576667 | 0.01426425 | 0.05576667 | 0.01418928 | 0.0558 | 0.0142361 | 0.0558 | 0.01409563 | 0.05586667 | 0.01403955 | 0.0558 | 0.0142183 | 0.056 | 0.0143766 | 0.05596667 | 0.01441442 | 0.056 | 0.0142457 | 0.05613333 | 0.01443291 | 0.05606667 | 0.01447972 | 0.05596667 | 0.01441442 | 0.05606667 | 0.01441442 | 0.056 | 0.0144423 | 0.056 | 0.01443353 | 0.05616667 | 0.0143393 | 0.0562 | 0.0142457 | 0.0563 | 0.01416121 | 0.05633333 | 0.01427383 | 0.0562 | 0.01436756 | 0.05623333 | 0.01441442 | 0.05636667 | 0.01439545 | 0.05643333 | 0.01448915 | 0.05633333 | 0.01449835 | 0.0563 | 0.01430175 | 0.0564 | 0.01435897 | 0.05656667 | 0.01438665 | 0.0566 | 0.0143861 | 0.0566 | 0.01451712 | 0.0567 | 0.01451712 | 0.05666667 | 0.01447028 | 0.05656667 | 0.01452729 | 0.05666667 | 0.0146019 | 0.05673333 | 0.01455503 | 0.0565 | 0.01435897 | 0.05656667 | 0.01451122 | 0.05673333 | 0.01446429 | 0.0568 | 0.01430175 | 0.0568 | 0.0142361 | 0.05696667 | 0.0142549 | 0.05703333 | 0.01443291 | 0.05713333 | 0.01457334 | 0.05706667 | 0.01453601 | 0.0568 | 0.01452653 | 0.05693333 | 0.01458317 | 0.05683333 | 0.01455503 | 0.05673333 | 0.01447212 | 0.057 | 0.01458287 | 0.05706667 | 0.01447028 | 0.05713333 | 0.01442344 | 0.05736667 | 0.0146952 | 0.05736667 | 0.01483562 | 0.05733333 | 0.0148639 | 0.05736667 | 0.01462995 | 0.05736667 | 0.0146108 | 0.05736667 | 0.0146108 | 0.05743333 | 0.01457334 | 0.0574 | 0.01459201 | 0.05736667 | 0.01454518 | 0.05733333 | 0.01448915 | 0.0574 | 0.01458287 | 0.05733333 | 0.01448915 | 0.05746667 | 0.01438665 | 0.0576 | 0.01466697 | 0.05746667 | 0.0147156 | 0.05736667 | 0.01462995 | 0.05726667 | 0.01454518
636 | 0.0512 | 0.01300179 | 0.05163333 | 0.01312309 | 0.052 | 0.01329135 | 0.0521 | 0.01329135 | 0.05216667 | 0.01332775 | 0.0523 | 0.01322523 | 0.05223333 | 0.01326382 | 0.05213333 | 0.01334674 | 0.0522 | 0.01336588 | 0.0523 | 0.01342411 | 0.05243333 | 0.01333825 | 0.05256667 | 0.01325301 | 0.0527 | 0.01330889 | 0.0526 | 0.01336588 | 0.05273333 | 0.01340456 | 0.05293333 | 0.01355343 | 0.05286667 | 0.01346832 | 0.05283333 | 0.01348736 | 0.05286667 | 0.01360033 | 0.05286667 | 0.01353424 | 0.053 | 0.01351518 | 0.05306667 | 0.0136275 | 0.05303333 | 0.01349625 | 0.05313333 | 0.01341276 | 0.05316667 | 0.01353424 | 0.0533 | 0.0136648 | 0.05336667 | 0.0136275 | 0.05333333 | 0.01350564 | 0.0533 | 0.01338382 | 0.0534 | 0.01363916 | 0.05346667 | 0.01365878 | 0.05333333 | 0.01334674 | 0.0535 | 0.01351518 | 0.05373333 | 0.01362799 | 0.05383333 | 0.01385216 | 0.0537 | 0.01372176 | 0.05386667 | 0.01372548 | 0.05383333 | 0.01396766 | 0.05386667 | 0.01381553 | 0.0539 | 0.01365577 | 0.0539 | 0.01358995 | 0.05386667 | 0.01361796 | 0.0539 | 0.01360907 | 0.054 | 0.01353391 | 0.05383333 | 0.01355343 | 0.054 | 0.01365577 | 0.05423333 | 0.01362799 | 0.0543 | 0.01374942 | 0.05436667 | 0.01391817 | 0.05453333 | 0.01372111 | 0.05436667 | 0.01359469 | 0.05446667 | 0.0138637 | 0.05456667 | 0.01383337 | 0.0544 | 0.01380531 | 0.05446667 | 0.01375847 | 0.0546 | 0.0137305 | 0.05463333 | 0.01385216 | 0.05463333 | 0.01396766 | 0.0548 | 0.013995 | 0.05466667 | 0.01403955 | 0.05446667 | 0.01368365 | 0.05466667 | 0.01381553 | 0.05473333 | 0.01406754 | 0.055 | 0.01407764 | 0.05476667 | 0.01394043 | 0.05466667 | 0.0139648 | 0.05506667 | 0.0139834 | 0.055 | 0.01400309 | 0.055 | 0.01406935 | 0.0551 | 0.01407764 | 0.05506667 | 0.01403076 | 0.0551 | 0.01401166 | 0.05506667 | 0.01397386 | 0.0551 | 0.01395517 | 0.05526667 | 0.01411437 | 0.05536667 | 0.01418011 | 0.0552 | 0.013937 | 0.0552 | 0.01386242 | 0.0552 | 0.01386242 | 0.05513333 | 0.01411626 | 0.05533333 | 0.01414245 | 0.0556 | 0.0140207 | 0.05566667 | 0.01397386 | 0.05543333 | 0.01398388 | 0.05536667 | 0.01411437 | 0.0556 | 0.01409563 | 0.0555 | 0.0140864 | 0.05553333 | 0.0139927 | 0.0556 | 0.01395517 | 0.0558 | 0.0142183 | 0.05583333 | 0.01425701 | 0.05576667 | 0.01422962 | 0.05556667 | 0.01409689 | 0.05566667 | 0.0140488 | 0.05576667 | 0.0139834 | 0.05573333 | 0.0139366 | 0.0558 | 0.01409563 | 0.05596667 | 0.01418928 | 0.05613333 | 0.01437784 | 0.05596667 | 0.01442459 | 0.05596667 | 0.01434929 | 0.0561 | 0.01417063 | 0.0563 | 0.0143766 | 0.05626667 | 0.01440471 | 0.0562 | 0.0143766 | 0.05616667 | 0.01438665 | 0.05623333 | 0.01428293 | 0.0562 | 0.01425576 | 0.0562 | 0.01430175 | 0.05633333 | 0.01440586 | 0.05653333 | 0.01446429 | 0.05653333 | 0.01448041 | 0.05646667 | 0.0146019 | 0.05656667 | 0.01454518 | 0.0568 | 0.0141805 | 0.05676667 | 0.01411437 | 0.0567 | 0.01416121 | 0.05663333 | 0.01435789 | 0.0567 | 0.01452653 | 0.05663333 | 0.01448915 | 0.0566 | 0.0144423 | 0.0567 | 0.01445153 | 0.05676667 | 0.01441442 | 0.0567 | 0.01440648 | 0.05683333 | 0.01451811 | 0.05683333 | 0.01457334 | 0.0568 | 0.01451712 | 0.05676667 | 0.01440471 | 0.05686667 | 0.01454518 | 0.05696667 | 0.01447028 | 0.0568 | 0.01432085 | 0.0569 | 0.0146016 | 0.057 | 0.01453639 | 0.05703333 | 0.01423759 | 0.0571 | 0.01452653 | 0.05703333 | 0.01457334 | 0.05693333 | 0.01444284 | 0.05696667 | 0.01427406 | 0.05716667 | 0.01426425 | 0.05726667 | 0.01440471 | 0.05716667 | 0.01465977 | 0.05726667 | 0.01466795 | 0.05723333 | 0.01463884 | 0.0571 | 0.01445153 | 0.05723333 | 0.01449835 | 0.05736667 | 0.01454518 | 0.0574 | 0.01459201 | 0.05746667 | 0.01447972 | 0.0575 | 0.01451712 | 0.05726667 | 0.0146952 | 0.05733333 | 0.01452867 | 0.05753333 | 0.01437784 | 0.05753333 | 0.01452867 | 0.0574 | 0.01466697 | 0.05743333 | 0.01463884 | 0.05746667 | 0.01462015 | 0.05753333 | 0.01463884 | 0.05763333 | 0.01462973 | 0.05763333 | 0.01477934 | 0.05776667 | 0.01489191 | 0.05786667 | 0.01482618 | 0.05806667 | 0.01467659 | 0.05793333 | 0.0147045 | 0.0579 | 0.01480743 | 0.05776667 | 0.0146952 | 0.05773333 | 0.01448915 | 0.05783333 | 0.01456396 | 0.0578 | 0.01467674 | 0.05783333 | 0.01458317 | 0.05793333 | 0.01477934 | 0.05796667 | 0.01488317 | 0.05796667 | 0.01495779 | 0.05793333 | 0.01477934 | 0.05803333 | 0.01479872 | 0.05793333 | 0.01488452 | 0.05773333 | 0.01472353
637 | 0.052 | 0.01321691 | 0.0525 | 0.01320909 | 0.0528 | 0.01322523 | 0.05306667 | 0.0132064 | 0.0529 | 0.01332842 | 0.05293333 | 0.01333825 | 0.05323333 | 0.01364608 | 0.0531 | 0.01374942 | 0.05313333 | 0.0136368 | 0.0533 | 0.01351518 | 0.0533 | 0.01330889 | 0.0533 | 0.01332842 | 0.05353333 | 0.01358071 | 0.0535 | 0.0137305 | 0.05356667 | 0.01374951 | 0.0537 | 0.01364722 | 0.0537 | 0.01343205 | 0.0537 | 0.01336588 | 0.05373333 | 0.01341276 | 0.05393333 | 0.0136368 | 0.05386667 | 0.0136929 | 0.0538 | 0.01358995 | 0.05396667 | 0.0136275 | 0.05403333 | 0.01371163 | 0.05393333 | 0.01378655 | 0.0539 | 0.0137305 | 0.05406667 | 0.01375847 | 0.05406667 | 0.01384301 | 0.0541 | 0.01351518 | 0.05426667 | 0.01345965 | 0.05426667 | 0.0135431 | 0.05416667 | 0.01347747 | 0.0545 | 0.01381473 | 0.05463333 | 0.01392703 | 0.05466667 | 0.01388172 | 0.05463333 | 0.01376864 | 0.05466667 | 0.01374951 | 0.05466667 | 0.01384301 | 0.05463333 | 0.01371163 | 0.0548 | 0.01365577 | 0.05476667 | 0.01383337 | 0.05466667 | 0.01389012 | 0.05486667 | 0.01402244 | 0.055 | 0.01401166 | 0.0551 | 0.0138802 | 0.0549 | 0.01385424 | 0.05493333 | 0.01389348 | 0.05526667 | 0.0140488 | 0.05516667 | 0.0139834 | 0.0553 | 0.0138802 | 0.0555 | 0.01394585 | 0.05556667 | 0.01390835 | 0.0554 | 0.01395517 | 0.05526667 | 0.01397386 | 0.0553 | 0.0138898 | 0.05526667 | 0.01403955 | 0.05536667 | 0.01416318 | 0.05573333 | 0.01414245 | 0.05566667 | 0.01405853 | 0.05556667 | 0.0139834 | 0.05546667 | 0.01403955 | 0.05556667 | 0.01405853 | 0.05553333 | 0.01431301 | 0.0557 | 0.0144423 | 0.05583333 | 0.01407701 | 0.05586667 | 0.0140488 | 0.05576667 | 0.01431208 | 0.05583333 | 0.01415211 | 0.05586667 | 0.0140488 | 0.0557 | 0.01410532 | 0.0558 | 0.01410532 | 0.056 | 0.01417063 | 0.05606667 | 0.01434929 | 0.05603333 | 0.01441442 | 0.05626667 | 0.01438665 | 0.05636667 | 0.01445276 | 0.05626667 | 0.01451903 | 0.0562 | 0.01416121 | 0.05613333 | 0.01398388 | 0.05613333 | 0.01416153 | 0.05633333 | 0.01410847 | 0.05636667 | 0.01417141 | 0.05633333 | 0.01433977 | 0.05623333 | 0.01426519 | 0.0564 | 0.01428449 | 0.05653333 | 0.01442344 | 0.05646667 | 0.01440471 | 0.0563 | 0.01436756 | 0.05626667 | 0.01432069 | 0.05673333 | 0.01443291 | 0.05676667 | 0.0143393 | 0.05656667 | 0.01449996 | 0.05676667 | 0.0146952 | 0.05683333 | 0.01456396 | 0.0567 | 0.0146016 | 0.05656667 | 0.0145754 | 0.05673333 | 0.01460419 | 0.057 | 0.0144423 | 0.057 | 0.01441735 | 0.057 | 0.01430175 | 0.0568 | 0.01447135 | 0.057 | 0.01445153 | 0.05696667 | 0.01432069 | 0.0569 | 0.0143766 | 0.0569 | 0.01445153 | 0.0571 | 0.01453639 | 0.05703333 | 0.01436763 | 0.05683333 | 0.01430253 | 0.05686667 | 0.01440471 | 0.05716667 | 0.01447972 | 0.05736667 | 0.0146108 | 0.05733333 | 0.01482798 | 0.05726667 | 0.01453601 | 0.05726667 | 0.01432977 | 0.05736667 | 0.01439545 | 0.0576 | 0.01446121 | 0.05766667 | 0.01448961 | 0.05753333 | 0.01445322 | 0.05763333 | 0.01477934 | 0.0577 | 0.01471485 | 0.05763333 | 0.01463884 | 0.05776667 | 0.01462995 | 0.0577 | 0.01461164 | 0.0576 | 0.01453639 | 0.0575 | 0.0144423 | 0.0577 | 0.01450816 | 0.05783333 | 0.01456396 | 0.05783333 | 0.01457334 | 0.05793333 | 0.01466886 | 0.05796667 | 0.0147156 | 0.05793333 | 0.01473371 | 0.05793333 | 0.01479872 | 0.05783333 | 0.01463884 | 0.0576 | 0.01452653 | 0.0575 | 0.01446121 | 0.0576 | 0.0146016 | 0.0579 | 0.0147982 | 0.058 | 0.01466697 | 0.05793333 | 0.0146484 | 0.05786667 | 0.01476061 | 0.05796667 | 0.01488317 | 0.05823333 | 0.01484505 | 0.05833333 | 0.0147045 | 0.0579 | 0.0146016 | 0.05783333 | 0.01472353 | 0.0582 | 0.01449966 | 0.0582 | 0.01465765 | 0.0582 | 0.01481711 | 0.05826667 | 0.0149107 | 0.05813333 | 0.01502472 | 0.0582 | 0.01479617 | 0.05833333 | 0.01453968 | 0.0583 | 0.01448194 | 0.05826667 | 0.01468567 | 0.05833333 | 0.01477032 | 0.05836667 | 0.01490108 | 0.05846667 | 0.01490108 | 0.05856667 | 0.01490108 | 0.05866667 | 0.01497605 | 0.05873333 | 0.01492924 | 0.05876667 | 0.0148455 | 0.0586 | 0.01475195 | 0.05813333 | 0.01442344 | 0.05866667 | 0.01478047 | 0.0588 | 0.01490257 | 0.05866667 | 0.01483562 | 0.05846667 | 0.01482618 | 0.05843333 | 0.01480908 | 0.05863333 | 0.01481988 | 0.05886667 | 0.01521169 | 0.0588 | 0.01538852 | 0.05876667 | 0.01525698 | 0.0589 | 0.0151541 | 0.05896667 | 0.0149667 | 0.05873333 | 0.01493906 | 0.0586 | 0.01489228
638 | 0.05273333 | 0.01333825 | 0.05323333 | 0.01355343 | 0.0537 | 0.01363916 | 0.05363333 | 0.01334674 | 0.05356667 | 0.01348711 | 0.0536 | 0.01353391 | 0.05376667 | 0.01341202 | 0.054 | 0.01343205 | 0.05406667 | 0.01360033 | 0.05403333 | 0.01348736 | 0.054 | 0.01358111 | 0.054 | 0.01364722 | 0.05393333 | 0.01355343 | 0.054 | 0.01357277 | 0.05416667 | 0.01359224 | 0.05436667 | 0.0137996 | 0.05436667 | 0.01360033 | 0.05433333 | 0.01377736 | 0.05446667 | 0.01403076 | 0.0544 | 0.01380531 | 0.05443333 | 0.01364608 | 0.05453333 | 0.01358071 | 0.05463333 | 0.01364608 | 0.05463333 | 0.01377736 | 0.0546 | 0.01395517 | 0.0548 | 0.01394585 | 0.0549 | 0.01364722 | 0.05476667 | 0.01355245 | 0.0548 | 0.01367431 | 0.055 | 0.0138898 | 0.0551 | 0.0140207 | 0.05503333 | 0.0139927 | 0.055 | 0.0138802 | 0.055 | 0.01395517 | 0.05523333 | 0.01406754 | 0.05533333 | 0.01392703 | 0.0553 | 0.013937 | 0.05526667 | 0.01394808 | 0.05523333 | 0.01390116 | 0.05533333 | 0.01384325 | 0.05536667 | 0.01390835 | 0.05546667 | 0.01403955 | 0.05563333 | 0.01400198 | 0.05566667 | 0.01399341 | 0.0556 | 0.0138898 | 0.05566667 | 0.01397386 | 0.05573333 | 0.0139927 | 0.0558 | 0.0140207 | 0.05576667 | 0.01411437 | 0.05576667 | 0.01426425 | 0.05593333 | 0.01420806 | 0.05603333 | 0.01427383 | 0.05596667 | 0.01426425 | 0.05596667 | 0.01412382 | 0.05596667 | 0.01390835 | 0.05606667 | 0.01397386 | 0.05613333 | 0.01414245 | 0.0561 | 0.01436756 | 0.0561 | 0.01430175 | 0.0562 | 0.01416121 | 0.05616667 | 0.0141054 | 0.05633333 | 0.01428293 | 0.0565 | 0.0143861 | 0.05666667 | 0.01428433 | 0.05653333 | 0.0142925 | 0.0565 | 0.0143766 | 0.05646667 | 0.01446129 | 0.0565 | 0.01445153 | 0.05633333 | 0.01443291 | 0.0563 | 0.01430175 | 0.0564 | 0.0143766 | 0.05636667 | 0.0143393 | 0.0566 | 0.01407764 | 0.05673333 | 0.0141827 | 0.05673333 | 0.01426519 | 0.05666667 | 0.01439545 | 0.05653333 | 0.01433977 | 0.0568 | 0.01443353 | 0.05696667 | 0.01445276 | 0.05686667 | 0.01438665 | 0.05706667 | 0.01446129 | 0.05726667 | 0.01446129 | 0.0573 | 0.01451712 | 0.05696667 | 0.01452729 | 0.05686667 | 0.01453601 | 0.057 | 0.0144423 | 0.05706667 | 0.01439545 | 0.05706667 | 0.01447028 | 0.05713333 | 0.01457334 | 0.0573 | 0.01446121 | 0.05723333 | 0.0143486 | 0.05723333 | 0.01425701 | 0.0573 | 0.01441735 | 0.05733333 | 0.01461286 | 0.05733333 | 0.01462973 | 0.05736667 | 0.01432977 | 0.05736667 | 0.0141989 | 0.05736667 | 0.01434929 | 0.0575 | 0.01451712 | 0.05763333 | 0.01462973 | 0.05756667 | 0.01468567 | 0.0576 | 0.01465765 | 0.05763333 | 0.0147045 | 0.0576 | 0.01465765 | 0.05753333 | 0.01463884 | 0.0575 | 0.0147982 | 0.0576 | 0.01466697 | 0.0577 | 0.01452653 | 0.0578 | 0.01464878 | 0.05786667 | 0.01454518 | 0.05766667 | 0.0146402 | 0.0577 | 0.01465765 | 0.0578 | 0.01459201 | 0.05776667 | 0.0146402 | 0.058 | 0.01446121 | 0.058 | 0.0144423 | 0.058 | 0.0146016 | 0.0581 | 0.01467674 | 0.05803333 | 0.01450801 | 0.05803333 | 0.01449835 | 0.058 | 0.01466697 | 0.0581 | 0.0147982 | 0.05816667 | 0.01468567 | 0.0582 | 0.01461164 | 0.05826667 | 0.0146509 | 0.0583 | 0.01477317 | 0.05826667 | 0.01485583 | 0.05823333 | 0.01477934 | 0.05833333 | 0.01477934 | 0.05813333 | 0.01492924 | 0.05813333 | 0.01497695 | 0.0584 | 0.01493876 | 0.05856667 | 0.01488317 | 0.05856667 | 0.0149667 | 0.05836667 | 0.01477032 | 0.05826667 | 0.01479106 | 0.05846667 | 0.01470518 | 0.05856667 | 0.01470518 | 0.05856667 | 0.0148455 | 0.05866667 | 0.01490108 | 0.0586 | 0.01502287 | 0.05856667 | 0.01512621 | 0.05866667 | 0.01490108 | 0.05863333 | 0.01458317 | 0.05873333 | 0.0146484 | 0.05883333 | 0.0147045 | 0.05873333 | 0.01498562 | 0.05876667 | 0.01497605 | 0.0588 | 0.01481711 | 0.0587 | 0.01476234 | 0.0588 | 0.01491331 | 0.05886667 | 0.01479106 | 0.05883333 | 0.01473371 | 0.059 | 0.01490257 | 0.05906667 | 0.01493125 | 0.0592 | 0.01480743 | 0.0591 | 0.01508841 | 0.05893333 | 0.01508958 | 0.059 | 0.01496752 | 0.05906667 | 0.01504157 | 0.05936667 | 0.01512621 | 0.05953333 | 0.01515461 | 0.05943333 | 0.01508958 | 0.05936667 | 0.01526659 | 0.05933333 | 0.01515461 | 0.05933333 | 0.01489549 | 0.0593 | 0.01504283 | 0.05933333 | 0.01502472 | 0.0595 | 0.01490257 | 0.05963333 | 0.01514471 | 0.0595 | 0.01522892 | 0.0593 | 0.01531339 | 0.05943333 | 0.01517571 | 0.05946667 | 0.01527663 | 0.05946667 | 0.01525698 | 0.0593 | 0.01503263
639 | 0.05356667 | 0.01337718 | 0.05403333 | 0.01340456 | 0.05433333 | 0.01355343 | 0.0542 | 0.01364722 | 0.05416667 | 0.01375847 | 0.05436667 | 0.01374951 | 0.05456667 | 0.01374951 | 0.05456667 | 0.01374102 | 0.05466667 | 0.01359224 | 0.05473333 | 0.01361968 | 0.05473333 | 0.01362799 | 0.0548 | 0.0137305 | 0.05496667 | 0.01374102 | 0.055 | 0.01357277 | 0.055 | 0.01357277 | 0.05516667 | 0.01381553 | 0.05526667 | 0.0139562 | 0.05543333 | 0.01390931 | 0.05536667 | 0.013899 | 0.0552 | 0.01380531 | 0.0553 | 0.0138802 | 0.05546667 | 0.0140488 | 0.0555 | 0.01415227 | 0.05553333 | 0.01391793 | 0.0554 | 0.01381473 | 0.0555 | 0.01382462 | 0.05546667 | 0.01375847 | 0.05553333 | 0.01376041 | 0.0556 | 0.01392073 | 0.05573333 | 0.01390931 | 0.05573333 | 0.01382687 | 0.05553333 | 0.01388628 | 0.05576667 | 0.01403076 | 0.0559 | 0.01416121 | 0.05606667 | 0.01418011 | 0.05616667 | 0.01403955 | 0.0562 | 0.01401166 | 0.05623333 | 0.01405853 | 0.0565 | 0.01409563 | 0.0565 | 0.01414379 | 0.05633333 | 0.01425701 | 0.05636667 | 0.0141054 | 0.05633333 | 0.01404999 | 0.0562 | 0.01415227 | 0.0564 | 0.01415227 | 0.05643333 | 0.01398388 | 0.05636667 | 0.01403076 | 0.05636667 | 0.01431208 | 0.0565 | 0.0142361 | 0.0566 | 0.01415227 | 0.05666667 | 0.01415541 | 0.0567 | 0.0142183 | 0.05653333 | 0.01444284 | 0.0567 | 0.0143766 | 0.05693333 | 0.01422728 | 0.0569 | 0.01410532 | 0.05673333 | 0.01408695 | 0.05676667 | 0.01412382 | 0.0569 | 0.01431107 | 0.05693333 | 0.01443291 | 0.0571 | 0.0142361 | 0.05716667 | 0.01409689 | 0.0571 | 0.01414379 | 0.05696667 | 0.01423759 | 0.05703333 | 0.01428293 | 0.0572 | 0.01439606 | 0.05756667 | 0.01454518 | 0.05733333 | 0.01428293 | 0.0572 | 0.01425576 | 0.0573 | 0.0142457 | 0.0571 | 0.01417063 | 0.05703333 | 0.01436763 | 0.0572 | 0.01452653 | 0.05753333 | 0.01457334 | 0.0576 | 0.01464036 | 0.0575 | 0.01464036 | 0.0575 | 0.01439606 | 0.0576 | 0.01448194 | 0.0577 | 0.01440648 | 0.0576 | 0.01425576 | 0.05756667 | 0.01439545 | 0.05766667 | 0.01447028 | 0.05773333 | 0.01445322 | 0.05766667 | 0.0145548 | 0.05783333 | 0.01462973 | 0.05806667 | 0.01459345 | 0.058 | 0.01450816 | 0.05776667 | 0.01462995 | 0.0579 | 0.01452653 | 0.058 | 0.01446121 | 0.058 | 0.01446121 | 0.05813333 | 0.0143486 | 0.05813333 | 0.01442344 | 0.0581 | 0.01459201 | 0.0582 | 0.01451712 | 0.05826667 | 0.0143393 | 0.0582 | 0.01436756 | 0.0582 | 0.01442521 | 0.0583 | 0.01456594 | 0.05826667 | 0.01462015 | 0.05806667 | 0.01472647 | 0.05816667 | 0.0145548 | 0.05826667 | 0.01454518 | 0.05843333 | 0.01472353 | 0.05873333 | 0.01471379 | 0.0587 | 0.01467674 | 0.0585 | 0.01475195 | 0.0585 | 0.01465765 | 0.05853333 | 0.01469565 | 0.05863333 | 0.01463884 | 0.05866667 | 0.0146952 | 0.05866667 | 0.01503248 | 0.0586 | 0.01487302 | 0.05886667 | 0.01474253 | 0.05916667 | 0.01495779 | 0.05896667 | 0.0146108 | 0.05873333 | 0.0146484 | 0.05883333 | 0.0147045 | 0.05886667 | 0.01468567 | 0.0588 | 0.014742 | 0.05883333 | 0.01472353 | 0.05896667 | 0.01483562 | 0.05906667 | 0.0149667 | 0.0591 | 0.01501355 | 0.05916667 | 0.01498585 | 0.05906667 | 0.0150511 | 0.05903333 | 0.01507942 | 0.05916667 | 0.01485583 | 0.05916667 | 0.01482618 | 0.05916667 | 0.01488317 | 0.05906667 | 0.01488317 | 0.05916667 | 0.0146952 | 0.05923333 | 0.01479872 | 0.05936667 | 0.01504157 | 0.05933333 | 0.01512621 | 0.0593 | 0.01502287 | 0.05926667 | 0.01492075 | 0.0595 | 0.01502287 | 0.05946667 | 0.01481718 | 0.05933333 | 0.01477934 | 0.0596 | 0.01489228 | 0.05943333 | 0.01485425 | 0.05936667 | 0.01482618 | 0.0595 | 0.01487302 | 0.05963333 | 0.01484505 | 0.05963333 | 0.01477934 | 0.05963333 | 0.0147045 | 0.0597 | 0.01480743 | 0.0597 | 0.0150979 | 0.0597 | 0.01529466 | 0.0596 | 0.01502287 | 0.05973333 | 0.01493906 | 0.05986667 | 0.01493125 | 0.0597 | 0.01496752 | 0.05956667 | 0.0150511 | 0.0597 | 0.01500467 | 0.05976667 | 0.01482618 | 0.05993333 | 0.01506969 | 0.06003333 | 0.01513524 | 0.05986667 | 0.01503248 | 0.05976667 | 0.01509842 | 0.05976667 | 0.01517308 | 0.06 | 0.01521994 | 0.06023333 | 0.01521016 | 0.06033333 | 0.01514471 | 0.0602 | 0.01510783 | 0.06023333 | 0.0152198 | 0.06033333 | 0.01514471 | 0.0604 | 0.01502287 | 0.06033333 | 0.0150604 | 0.06033333 | 0.01513524 | 0.0603 | 0.0150979 | 0.0602 | 0.01476234 | 0.0603 | 0.01503263 | 0.06036667 | 0.01517308 | 0.0601 | 0.01501355
640 | 0.0543 | 0.01349839 | 0.05473333 | 0.01354531 | 0.05513333 | 0.01361968 | 0.05526667 | 0.01367488 | 0.05526667 | 0.01382421 | 0.05523333 | 0.01391793 | 0.05523333 | 0.01369412 | 0.05546667 | 0.01373301 | 0.05553333 | 0.01404192 | 0.0555 | 0.0140473 | 0.05563333 | 0.01375266 | 0.05553333 | 0.01370264 | 0.05546667 | 0.01388172 | 0.05566667 | 0.0139648 | 0.0559 | 0.01394585 | 0.05596667 | 0.01391817 | 0.05583333 | 0.01406754 | 0.05593333 | 0.01412453 | 0.05603333 | 0.01404999 | 0.05606667 | 0.01403076 | 0.056 | 0.0140864 | 0.05613333 | 0.01405853 | 0.05633333 | 0.01419914 | 0.05636667 | 0.01423759 | 0.0564 | 0.01412822 | 0.0561 | 0.01398022 | 0.05606667 | 0.01388172 | 0.05626667 | 0.01382421 | 0.05663333 | 0.01409736 | 0.0564 | 0.01410532 | 0.05633333 | 0.01406754 | 0.05656667 | 0.0141054 | 0.0567 | 0.01427655 | 0.05663333 | 0.01426519 | 0.05656667 | 0.01388172 | 0.05676667 | 0.01422213 | 0.05683333 | 0.0143314 | 0.05683333 | 0.01420806 | 0.05676667 | 0.01397386 | 0.0568 | 0.013937 | 0.05673333 | 0.01406754 | 0.05696667 | 0.01424601 | 0.05716667 | 0.0143783 | 0.05733333 | 0.01432348 | 0.05726667 | 0.01412382 | 0.057 | 0.0142361 | 0.05716667 | 0.01409689 | 0.05733333 | 0.01401174 | 0.05736667 | 0.01432977 | 0.0573 | 0.01436756 | 0.0572 | 0.01421009 | 0.05726667 | 0.01451122 | 0.0574 | 0.01458287 | 0.05763333 | 0.01436763 | 0.0577 | 0.01439606 | 0.05766667 | 0.0145548 | 0.05766667 | 0.0146108 | 0.05773333 | 0.01435789 | 0.0578 | 0.01429289 | 0.05773333 | 0.01442344 | 0.05783333 | 0.0142925 | 0.0578 | 0.01429289 | 0.05786667 | 0.01430392 | 0.05783333 | 0.0143314 | 0.05796667 | 0.01426425 | 0.05803333 | 0.01437784 | 0.05796667 | 0.01462995 | 0.05776667 | 0.0146108 | 0.0578 | 0.01449161 | 0.05786667 | 0.01443707 | 0.0582 | 0.01450816 | 0.05813333 | 0.01456396 | 0.05816667 | 0.01437042 | 0.05823333 | 0.01454655 | 0.05813333 | 0.01477032 | 0.05823333 | 0.01476174 | 0.05843333 | 0.01484505 | 0.0585 | 0.014742 | 0.05846667 | 0.01462015 | 0.0582 | 0.0143766 | 0.0584 | 0.01472345 | 0.05856667 | 0.01483562 | 0.05873333 | 0.01466886 | 0.0586 | 0.01493006 | 0.0587 | 0.01491398 | 0.0587 | 0.01485553 | 0.05856667 | 0.01488317 | 0.05866667 | 0.0149667 | 0.05893333 | 0.01497695 | 0.05883333 | 0.01497695 | 0.0587 | 0.0147982 | 0.0586 | 0.01457418 | 0.05866667 | 0.01487489 | 0.05876667 | 0.01482618 | 0.05903333 | 0.01477934 | 0.05926667 | 0.01495779 | 0.059 | 0.01477317 | 0.0589 | 0.01483981 | 0.05913333 | 0.01496091 | 0.05923333 | 0.01477032 | 0.05926667 | 0.01476061 | 0.05926667 | 0.01476061 | 0.05906667 | 0.01462995 | 0.05886667 | 0.01477032 | 0.0589 | 0.01494791 | 0.05906667 | 0.01518208 | 0.0591 | 0.01536945 | 0.05913333 | 0.01535064 | 0.0594 | 0.01490257 | 0.0594 | 0.01472345 | 0.05943333 | 0.01476174 | 0.05946667 | 0.01502383 | 0.05956667 | 0.01510725 | 0.05963333 | 0.01491092 | 0.05953333 | 0.01463884 | 0.0595 | 0.01472345 | 0.05956667 | 0.01495779 | 0.05983333 | 0.01510945 | 0.0597 | 0.01499622 | 0.05953333 | 0.01485425 | 0.0594 | 0.01476234 | 0.05956667 | 0.0149107 | 0.05983333 | 0.01485425 | 0.05976667 | 0.01498585 | 0.0596 | 0.01503263 | 0.05946667 | 0.01485583 | 0.05963333 | 0.01472353 | 0.0599 | 0.01487302 | 0.05973333 | 0.01476174 | 0.05963333 | 0.01469565 | 0.05973333 | 0.01477934 | 0.05976667 | 0.0149667 | 0.05976667 | 0.01510725 | 0.0599 | 0.01507072 | 0.06013333 | 0.0150604 | 0.06016667 | 0.01511651 | 0.0602 | 0.01516333 | 0.0602 | 0.0149575 | 0.0603 | 0.01488243 | 0.0602 | 0.01504283 | 0.06016667 | 0.01525698 | 0.06023333 | 0.01526681 | 0.06033333 | 0.01510945 | 0.06 | 0.0147982 | 0.0602 | 0.01516333 | 0.0604 | 0.01529466 | 0.0604 | 0.01521994 | 0.06046667 | 0.01506106 | 0.06036667 | 0.01507146 | 0.06033333 | 0.0150043 | 0.06036667 | 0.01503248 | 0.0605 | 0.01493876 | 0.0605 | 0.01502287 | 0.06046667 | 0.01519152 | 0.06046667 | 0.01525698 | 0.06063333 | 0.01520095 | 0.06083333 | 0.01528514 | 0.06086667 | 0.01526659 | 0.06093333 | 0.0152198 | 0.061 | 0.01531339 | 0.06086667 | 0.0152478 | 0.06086667 | 0.01515637 | 0.06063333 | 0.01533283 | 0.06073333 | 0.01522987 | 0.06083333 | 0.01515461 | 0.06086667 | 0.01511651 | 0.06083333 | 0.01493906 | 0.06083333 | 0.01511122 | 0.061 | 0.01525844 | 0.0611 | 0.01550118 | 0.0612 | 0.01549279 | 0.06113333 | 0.0154821 | 0.06096667 | 0.0152478 | 0.06113333 | 0.01527576 | 0.0612 | 0.01530381 | 0.06086667 | 0.01518208
641 | 0.05513333 | 0.01376864 | 0.05556667 | 0.01388172 | 0.05586667 | 0.01403076 | 0.056 | 0.01406935 | 0.0562 | 0.01400309 | 0.05623333 | 0.01400198 | 0.05613333 | 0.01407701 | 0.05623333 | 0.01422728 | 0.0565 | 0.01415227 | 0.0565 | 0.01406935 | 0.05656667 | 0.01409689 | 0.05663333 | 0.01420806 | 0.05683333 | 0.01427383 | 0.0568 | 0.01414379 | 0.05666667 | 0.01416318 | 0.0567 | 0.01427655 | 0.05673333 | 0.01412453 | 0.05683333 | 0.01419069 | 0.05683333 | 0.01446429 | 0.0568 | 0.01414379 | 0.05693333 | 0.01404999 | 0.05686667 | 0.0143393 | 0.0568 | 0.01436756 | 0.05706667 | 0.01430392 | 0.0572 | 0.01435897 | 0.0573 | 0.0143766 | 0.05726667 | 0.0143393 | 0.05733333 | 0.01428293 | 0.0574 | 0.01443353 | 0.05743333 | 0.01448915 | 0.05746667 | 0.01447028 | 0.05746667 | 0.01445276 | 0.0574 | 0.0142183 | 0.0573 | 0.01422697 | 0.05756667 | 0.01431208 | 0.05763333 | 0.01427383 | 0.0576 | 0.0144423 | 0.05766667 | 0.01452729 | 0.0579 | 0.0142361 | 0.05793333 | 0.01419069 | 0.05786667 | 0.01430392 | 0.0579 | 0.0142183 | 0.05796667 | 0.01431208 | 0.05796667 | 0.01446129 | 0.0579 | 0.01431107 | 0.0581 | 0.0143861 | 0.05826667 | 0.01432069 | 0.05813333 | 0.0143486 | 0.05823333 | 0.01457334 | 0.05826667 | 0.01453601 | 0.05816667 | 0.01438665 | 0.05826667 | 0.01459345 | 0.05833333 | 0.01455503 | 0.05833333 | 0.01449835 | 0.05826667 | 0.0146108 | 0.05833333 | 0.01472353 | 0.0587 | 0.01458287 | 0.05873333 | 0.01462973 | 0.05856667 | 0.01454518 | 0.0585 | 0.01450816 | 0.05836667 | 0.01473416 | 0.0585 | 0.01487302 | 0.05863333 | 0.01477934 | 0.0586 | 0.01459201 | 0.05866667 | 0.01447972 | 0.05886667 | 0.01448961 | 0.059 | 0.01461164 | 0.0588 | 0.01466697 | 0.05873333 | 0.01477934 | 0.05873333 | 0.01485425 | 0.05883333 | 0.01465841 | 0.05893333 | 0.01457334 | 0.05903333 | 0.01462973 | 0.05923333 | 0.01477934 | 0.05913333 | 0.01477934 | 0.05903333 | 0.01469565 | 0.05903333 | 0.01468726 | 0.05903333 | 0.01455503 | 0.0591 | 0.01458287 | 0.0591 | 0.01472345 | 0.05926667 | 0.01482618 | 0.0594 | 0.01486405 | 0.05936667 | 0.01488317 | 0.05933333 | 0.01476174 | 0.05933333 | 0.01468726 | 0.0594 | 0.01472345 | 0.05943333 | 0.01478881 | 0.05936667 | 0.01483562 | 0.05936667 | 0.01482618 | 0.05953333 | 0.01491986 | 0.05963333 | 0.01498562 | 0.05966667 | 0.01510725 | 0.05966667 | 0.01518208 | 0.0597 | 0.01535209 | 0.05973333 | 0.01532456 | 0.0599 | 0.01494791 | 0.0598 | 0.01493006 | 0.05976667 | 0.01487489 | 0.05986667 | 0.01487489 | 0.05996667 | 0.0149667 | 0.0599 | 0.0151182 | 0.05996667 | 0.0150511 | 0.0599 | 0.01508841 | 0.06006667 | 0.01521169 | 0.06026667 | 0.01521169 | 0.0599 | 0.01502287 | 0.05983333 | 0.01499474 | 0.05986667 | 0.0149667 | 0.0599 | 0.01501355 | 0.06006667 | 0.0149107 | 0.0602 | 0.01489228 | 0.06026667 | 0.01525698 | 0.0603 | 0.01530381 | 0.06036667 | 0.01525698 | 0.06046667 | 0.0150511 | 0.06053333 | 0.01501429 | 0.06053333 | 0.01507942 | 0.0606 | 0.01521994 | 0.06053333 | 0.01525829 | 0.06043333 | 0.01513524 | 0.06036667 | 0.01499607 | 0.06036667 | 0.0150511 | 0.06043333 | 0.01512621 | 0.0605 | 0.0152114 | 0.0607 | 0.01530381 | 0.0606 | 0.01530381 | 0.06066667 | 0.01517308 | 0.0608 | 0.01522892 | 0.06066667 | 0.0152478 | 0.0607 | 0.01516333 | 0.0609 | 0.01510783 | 0.06093333 | 0.01529495 | 0.0609 | 0.01546372 | 0.06093333 | 0.01543531 | 0.0608 | 0.01530381 | 0.06086667 | 0.01519152 | 0.06093333 | 0.01524037 | 0.06086667 | 0.01534174 | 0.061 | 0.01538852 | 0.0611 | 0.01538852 | 0.06113333 | 0.01550061 | 0.06106667 | 0.01541695 | 0.061 | 0.0153234 | 0.06093333 | 0.01513524 | 0.06116667 | 0.01538838 | 0.06133333 | 0.01550061 | 0.06153333 | 0.01524037 | 0.06143333 | 0.01543531 | 0.06106667 | 0.01557826 | 0.06103333 | 0.01530519 | 0.06126667 | 0.01521169 | 0.06133333 | 0.01514471 | 0.0614 | 0.0151453 | 0.06153333 | 0.01528514 | 0.0613 | 0.01547406 | 0.06153333 | 0.01535064 | 0.0617 | 0.01551924 | 0.06163333 | 0.01543531 | 0.06166667 | 0.01525698 | 0.06156667 | 0.01533196 | 0.06143333 | 0.01549114 | 0.06163333 | 0.01547349 | 0.0618 | 0.01550118 | 0.06186667 | 0.01533196 | 0.06176667 | 0.01534174 | 0.06166667 | 0.01534174 | 0.06176667 | 0.01563252 | 0.06176667 | 0.01563252 | 0.0618 | 0.01546372 | 0.06206667 | 0.01562249 | 0.062 | 0.01537877 | 0.06163333 | 0.01530519 | 0.0618 | 0.01546372 | 0.06193333 | 0.0154163 | 0.06193333 | 0.0154163 | 0.06173333 | 0.01535064
642 | 0.05603333 | 0.01389348 | 0.05656667 | 0.0138738 | 0.0568 | 0.0140864 | 0.0568 | 0.0142183 | 0.05683333 | 0.0141827 | 0.0569 | 0.01406153 | 0.0569 | 0.01400309 | 0.05706667 | 0.0142549 | 0.0574 | 0.01427655 | 0.0572 | 0.01413577 | 0.0571 | 0.01427655 | 0.0571 | 0.01428449 | 0.0572 | 0.01422697 | 0.05746667 | 0.01432069 | 0.05763333 | 0.0143314 | 0.05746667 | 0.0143783 | 0.05736667 | 0.01430392 | 0.0575 | 0.01421009 | 0.05756667 | 0.01432069 | 0.05753333 | 0.01433977 | 0.05766667 | 0.01431208 | 0.05773333 | 0.01433977 | 0.05783333 | 0.01448915 | 0.05776667 | 0.0146019 | 0.05783333 | 0.01454655 | 0.0581 | 0.01425576 | 0.05813333 | 0.01407701 | 0.0582 | 0.01400309 | 0.0582 | 0.01426908 | 0.05823333 | 0.01446429 | 0.05803333 | 0.01454655 | 0.05806667 | 0.01429623 | 0.0583 | 0.01434317 | 0.0583 | 0.01456594 | 0.05836667 | 0.01457791 | 0.05843333 | 0.01453853 | 0.0584 | 0.01464036 | 0.05843333 | 0.01467931 | 0.05846667 | 0.01465204 | 0.05846667 | 0.01451122 | 0.0585 | 0.01442521 | 0.05863333 | 0.01454655 | 0.0588 | 0.01477317 | 0.05886667 | 0.01487489 | 0.05886667 | 0.01468567 | 0.059 | 0.0146016 | 0.0591 | 0.01443353 | 0.0589 | 0.01449966 | 0.05906667 | 0.01462015 | 0.059 | 0.0146016 | 0.05883333 | 0.01442344 | 0.05893333 | 0.01441442 | 0.05913333 | 0.01447212 | 0.0592 | 0.01464036 | 0.0592 | 0.01464036 | 0.05933333 | 0.0147045 | 0.05943333 | 0.01471379 | 0.05926667 | 0.0146019 | 0.0592 | 0.0144423 | 0.05906667 | 0.01441442 | 0.0591 | 0.0144423 | 0.0593 | 0.01443353 | 0.05933333 | 0.01462973 | 0.05943333 | 0.01484505 | 0.0592 | 0.01465765 | 0.05933333 | 0.01463884 | 0.05976667 | 0.01482618 | 0.05956667 | 0.01467659 | 0.0594 | 0.01487302 | 0.0596 | 0.01499622 | 0.0596 | 0.01491398 | 0.05963333 | 0.01489437 | 0.05976667 | 0.01487489 | 0.05993333 | 0.01483629 | 0.06006667 | 0.01488317 | 0.06006667 | 0.01488317 | 0.0598 | 0.01464878 | 0.05986667 | 0.01475135 | 0.06 | 0.01486405 | 0.06006667 | 0.01494932 | 0.06003333 | 0.01477032 | 0.05996667 | 0.01468567 | 0.06003333 | 0.01448915 | 0.06016667 | 0.01466795 | 0.0602 | 0.01487302 | 0.06026667 | 0.01497605 | 0.0604 | 0.01481711 | 0.0605 | 0.01478941 | 0.0604 | 0.01493006 | 0.06056667 | 0.01490108 | 0.06043333 | 0.01477934 | 0.06026667 | 0.01483562 | 0.06043333 | 0.0150043 | 0.06053333 | 0.01512621 | 0.06053333 | 0.01505154 | 0.06053333 | 0.0147045 | 0.06083333 | 0.01497695 | 0.0609 | 0.01507072 | 0.06063333 | 0.01499474 | 0.0605 | 0.01482723 | 0.06046667 | 0.01483562 | 0.0605 | 0.01501355 | 0.0608 | 0.0152114 | 0.06086667 | 0.01501562 | 0.06076667 | 0.01482618 | 0.0609 | 0.01490257 | 0.0609 | 0.0151182 | 0.06086667 | 0.01519152 | 0.0607 | 0.0151453 | 0.0609 | 0.01516333 | 0.06106667 | 0.01526659 | 0.06113333 | 0.01542559 | 0.06106667 | 0.01526659 | 0.0611 | 0.01508841 | 0.06113333 | 0.01505154 | 0.06123333 | 0.01510945 | 0.06133333 | 0.01510173 | 0.06123333 | 0.01526681 | 0.0612 | 0.01523833 | 0.0613 | 0.01523833 | 0.0614 | 0.01531339 | 0.0614 | 0.01525844 | 0.06123333 | 0.01515461 | 0.06113333 | 0.0150043 | 0.0612 | 0.01507935 | 0.06126667 | 0.01509003 | 0.0613 | 0.015129 | 0.06133333 | 0.01509444 | 0.0614 | 0.01519561 | 0.06123333 | 0.0154163 | 0.06153333 | 0.01527576 | 0.06176667 | 0.0150511 | 0.06176667 | 0.01512621 | 0.0617 | 0.01530381 | 0.06163333 | 0.0155397 | 0.06163333 | 0.01547349 | 0.06163333 | 0.01528514 | 0.06166667 | 0.01520139 | 0.06173333 | 0.01535064 | 0.06183333 | 0.0155397 | 0.0617 | 0.01550118 | 0.06166667 | 0.01553798 | 0.0619 | 0.0154266 | 0.0619 | 0.01551 | 0.06196667 | 0.01555728 | 0.06196667 | 0.01541695 | 0.06176667 | 0.01518208 | 0.06196667 | 0.01533196 | 0.062 | 0.0153234 | 0.062 | 0.01519364 | 0.06193333 | 0.01515461 | 0.0621 | 0.01544431 | 0.06233333 | 0.01574682 | 0.06216667 | 0.01549717 | 0.06223333 | 0.01553176 | 0.06236667 | 0.01566106 | 0.06236667 | 0.01575338 | 0.06226667 | 0.01555728 | 0.06246667 | 0.01523906 | 0.0623 | 0.0154266 | 0.0622 | 0.01551 | 0.0623 | 0.01557584 | 0.06253333 | 0.015838 | 0.0625 | 0.01559423 | 0.06253333 | 0.01549114 | 0.0625 | 0.01551924 | 0.06263333 | 0.01545603 | 0.06273333 | 0.01553154 | 0.06273333 | 0.01566106 | 0.06276667 | 0.01591317 | 0.0626 | 0.01574442 | 0.06246667 | 0.01555728 | 0.0627 | 0.01559423 | 0.0629 | 0.01551924 | 0.06293333 | 0.0154821 | 0.06256667 | 0.01545431
643 | 0.05696667 | 0.01402244 | 0.0573 | 0.01405418 | 0.05743333 | 0.01426519 | 0.05783333 | 0.01437784 | 0.05776667 | 0.01441442 | 0.05773333 | 0.01419914 | 0.05803333 | 0.01422728 | 0.05803333 | 0.01437784 | 0.05813333 | 0.0143486 | 0.0582 | 0.0142183 | 0.05813333 | 0.01405853 | 0.0582 | 0.01409563 | 0.05853333 | 0.01445322 | 0.05843333 | 0.01463884 | 0.05843333 | 0.01468726 | 0.05856667 | 0.01474253 | 0.0586 | 0.01459201 | 0.0586 | 0.01445153 | 0.05863333 | 0.01427383 | 0.05873333 | 0.01432348 | 0.05876667 | 0.01443707 | 0.05886667 | 0.01451903 | 0.0589 | 0.01436756 | 0.05883333 | 0.01441442 | 0.05873333 | 0.01456396 | 0.05886667 | 0.01454518 | 0.05896667 | 0.01447972 | 0.05893333 | 0.01451811 | 0.0589 | 0.01435897 | 0.05913333 | 0.01440586 | 0.0591 | 0.0147325 | 0.05923333 | 0.01474592 | 0.05923333 | 0.0146051 | 0.05903333 | 0.01478881 | 0.05943333 | 0.01463884 | 0.0594 | 0.01464878 | 0.05933333 | 0.01471379 | 0.0596 | 0.01450816 | 0.0596 | 0.01442521 | 0.05963333 | 0.01448915 | 0.05976667 | 0.01439545 | 0.0596 | 0.01451712 | 0.0596 | 0.01467674 | 0.0598 | 0.01466697 | 0.05983333 | 0.01472353 | 0.0598 | 0.01467674 | 0.0599 | 0.0146016 | 0.0601 | 0.01461164 | 0.0601 | 0.01467674 | 0.06006667 | 0.01462995 | 0.06 | 0.01462213 | 0.0599 | 0.0147982 | 0.06003333 | 0.01475361 | 0.06006667 | 0.01475135 | 0.0601 | 0.0147325 | 0.06013333 | 0.01471379 | 0.0602 | 0.0147325 | 0.0602 | 0.01491398 | 0.0604 | 0.01478941 | 0.0604 | 0.01466697 | 0.06013333 | 0.01462107 | 0.0605 | 0.01467674 | 0.06073333 | 0.01466886 | 0.0605 | 0.01468696 | 0.0604 | 0.01462213 | 0.0604 | 0.01462213 | 0.0607 | 0.01467674 | 0.06073333 | 0.01484505 | 0.06063333 | 0.01499474 | 0.0606 | 0.0149575 | 0.06063333 | 0.01484505 | 0.06073333 | 0.01482798 | 0.06076667 | 0.01502383 | 0.06083333 | 0.01511761 | 0.061 | 0.01493876 | 0.06096667 | 0.01483562 | 0.06083333 | 0.01485425 | 0.06086667 | 0.01504157 | 0.06093333 | 0.01513524 | 0.0609 | 0.01493876 | 0.06093333 | 0.01498562 | 0.06083333 | 0.01507942 | 0.06093333 | 0.0150043 | 0.0609 | 0.01493876 | 0.06096667 | 0.01503248 | 0.06113333 | 0.01521016 | 0.06123333 | 0.01501429 | 0.06133333 | 0.01478881 | 0.0613 | 0.014742 | 0.06136667 | 0.01517308 | 0.06146667 | 0.0153226 | 0.06173333 | 0.01510945 | 0.06143333 | 0.0150276 | 0.0615 | 0.01529466 | 0.06146667 | 0.015407 | 0.0612 | 0.0150979 | 0.06146667 | 0.01519152 | 0.06173333 | 0.01515461 | 0.06176667 | 0.01508229 | 0.06176667 | 0.01536258 | 0.06173333 | 0.0155427 | 0.06173333 | 0.01545603 | 0.06153333 | 0.01520095 | 0.0617 | 0.0151453 | 0.06173333 | 0.01543531 | 0.06193333 | 0.01543531 | 0.06206667 | 0.01530519 | 0.06196667 | 0.01537147 | 0.06183333 | 0.01556606 | 0.0616 | 0.01533384 | 0.06183333 | 0.01491986 | 0.06203333 | 0.01512621 | 0.06206667 | 0.01531368 | 0.06206667 | 0.01539747 | 0.06196667 | 0.01534174 | 0.062 | 0.01533384 | 0.06213333 | 0.01537017 | 0.06233333 | 0.01542559 | 0.06226667 | 0.01538838 | 0.06236667 | 0.01554742 | 0.0626 | 0.01551924 | 0.0624 | 0.01507935 | 0.06236667 | 0.01488317 | 0.06216667 | 0.01506106 | 0.06236667 | 0.01520139 | 0.0626 | 0.01503263 | 0.0627 | 0.0150979 | 0.06266667 | 0.01552897 | 0.06253333 | 0.0154821 | 0.06243333 | 0.0154821 | 0.06243333 | 0.0154821 | 0.0626 | 0.01551 | 0.06286667 | 0.01531368 | 0.0628 | 0.01531339 | 0.06263333 | 0.01543531 | 0.06253333 | 0.01552081 | 0.06243333 | 0.01568276 | 0.06263333 | 0.01573644 | 0.0629 | 0.0155289 | 0.06286667 | 0.01549222 | 0.06283333 | 0.01549114 | 0.06283333 | 0.01528514 | 0.06273333 | 0.01520095 | 0.06256667 | 0.01536367 | 0.06283333 | 0.01549114 | 0.06283333 | 0.01558575 | 0.06276667 | 0.01553798 | 0.06286667 | 0.01546315 | 0.06286667 | 0.01554742 | 0.06313333 | 0.01554806 | 0.0629 | 0.0154266 | 0.06283333 | 0.01557569 | 0.06316667 | 0.01561289 | 0.06326667 | 0.01567851 | 0.0633 | 0.01574442 | 0.06336667 | 0.01562249 | 0.0631 | 0.01563351 | 0.06313333 | 0.01536019 | 0.0633 | 0.01519364 | 0.06343333 | 0.01539141 | 0.0635 | 0.01567929 | 0.0635 | 0.01579114 | 0.06326667 | 0.01581019 | 0.06326667 | 0.01581905 | 0.0635 | 0.01574442 | 0.06363333 | 0.01575845 | 0.06326667 | 0.01562249 | 0.0634 | 0.01544431 | 0.0636 | 0.0154538 | 0.06366667 | 0.01593452 | 0.06363333 | 0.01576332 | 0.0636 | 0.0155289 | 0.0638 | 0.01574442 | 0.06373333 | 0.01571609 | 0.06356667 | 0.01568786 | 0.0634 | 0.01558482
644 | 0.05796667 | 0.01409689 | 0.05853333 | 0.01398388 | 0.05873333 | 0.01416223 | 0.0588 | 0.01451712 | 0.05886667 | 0.01452729 | 0.05886667 | 0.01445276 | 0.05906667 | 0.0146019 | 0.05903333 | 0.01448915 | 0.05903333 | 0.01433977 | 0.05906667 | 0.0143783 | 0.05913333 | 0.01433977 | 0.0592 | 0.01436756 | 0.05943333 | 0.01441442 | 0.0594 | 0.01449161 | 0.05933333 | 0.01447212 | 0.05926667 | 0.01439545 | 0.05946667 | 0.01447028 | 0.0595 | 0.01443353 | 0.0593 | 0.01435897 | 0.05953333 | 0.01441442 | 0.0598 | 0.01451712 | 0.0598 | 0.014742 | 0.0595 | 0.01464878 | 0.0597 | 0.01458287 | 0.06 | 0.01450816 | 0.06 | 0.01443353 | 0.06 | 0.01442521 | 0.06006667 | 0.01445276 | 0.06013333 | 0.01450801 | 0.06003333 | 0.01450801 | 0.06006667 | 0.01439545 | 0.06003333 | 0.01448041 | 0.06023333 | 0.01455503 | 0.0604 | 0.01464878 | 0.06043333 | 0.01484505 | 0.0604 | 0.01493876 | 0.06043333 | 0.01477934 | 0.06043333 | 0.01458317 | 0.06036667 | 0.01462015 | 0.06053333 | 0.01471379 | 0.06083333 | 0.01462107 | 0.06066667 | 0.01473416 | 0.06066667 | 0.01489191 | 0.0608 | 0.0149575 | 0.061 | 0.01490257 | 0.06086667 | 0.01483562 | 0.06073333 | 0.01484505 | 0.06073333 | 0.01475361 | 0.06106667 | 0.01487489 | 0.06113333 | 0.01491092 | 0.06106667 | 0.01482618 | 0.06113333 | 0.01485425 | 0.06113333 | 0.01484505 | 0.06113333 | 0.01484505 | 0.0612 | 0.014742 | 0.0612 | 0.014742 | 0.06123333 | 0.0148639 | 0.0612 | 0.01508841 | 0.0612 | 0.01510783 | 0.0613 | 0.01504283 | 0.06116667 | 0.01504157 | 0.06126667 | 0.01503248 | 0.0613 | 0.01500467 | 0.06116667 | 0.01489191 | 0.06126667 | 0.01483562 | 0.0613 | 0.01489228 | 0.06146667 | 0.01489191 | 0.06166667 | 0.01489191 | 0.0616 | 0.01501355 | 0.06153333 | 0.0150604 | 0.06166667 | 0.01497605 | 0.0618 | 0.01494791 | 0.06176667 | 0.01504157 | 0.06166667 | 0.01510725 | 0.0617 | 0.01508841 | 0.06173333 | 0.0150043 | 0.06186667 | 0.0148455 | 0.0619 | 0.01488243 | 0.06176667 | 0.01513634 | 0.06183333 | 0.01514471 | 0.06213333 | 0.01527576 | 0.0622 | 0.01527765 | 0.06203333 | 0.01525021 | 0.06226667 | 0.0153226 | 0.0624 | 0.01529466 | 0.06223333 | 0.01534152 | 0.0622 | 0.01537877 | 0.0621 | 0.0153234 | 0.06216667 | 0.01519152 | 0.06243333 | 0.01542559 | 0.06223333 | 0.01534152 | 0.06206667 | 0.0152478 | 0.06216667 | 0.0153226 | 0.0623 | 0.01529466 | 0.0625 | 0.0152114 | 0.0627 | 0.01530381 | 0.0627 | 0.01536945 | 0.0628 | 0.01528594 | 0.0628 | 0.01536056 | 0.0627 | 0.01536945 | 0.06246667 | 0.01542732 | 0.0625 | 0.015173 | 0.06263333 | 0.0152198 | 0.06266667 | 0.01549222 | 0.06286667 | 0.01546315 | 0.0628 | 0.0154266 | 0.0627 | 0.01543524 | 0.06266667 | 0.01547241 | 0.06263333 | 0.0155105 | 0.0627 | 0.01547406 | 0.06286667 | 0.01533196 | 0.06303333 | 0.01549114 | 0.06296667 | 0.01553798 | 0.063 | 0.01558482 | 0.063 | 0.01551 | 0.06303333 | 0.01535064 | 0.06303333 | 0.01535064 | 0.06303333 | 0.01549114 | 0.06313333 | 0.01556606 | 0.06313333 | 0.01556606 | 0.0632 | 0.0155289 | 0.06343333 | 0.01544546 | 0.06346667 | 0.01533196 | 0.06333333 | 0.01535064 | 0.06333333 | 0.01550061 | 0.0634 | 0.01560406 | 0.06336667 | 0.01562249 | 0.06326667 | 0.01537971 | 0.06336667 | 0.01529713 | 0.06336667 | 0.01546315 | 0.06356667 | 0.01554742 | 0.06353333 | 0.01568871 | 0.06363333 | 0.01568042 | 0.06363333 | 0.0156227 | 0.0633 | 0.01550118 | 0.0634 | 0.01551 | 0.06353333 | 0.01558575 | 0.0636 | 0.01559423 | 0.06386667 | 0.01561289 | 0.064 | 0.01573468 | 0.06393333 | 0.0157722 | 0.06393333 | 0.01570654 | 0.064 | 0.01557584 | 0.0639 | 0.01551924 | 0.06376667 | 0.01553798 | 0.06386667 | 0.01545431 | 0.06383333 | 0.01549114 | 0.06376667 | 0.0154821 | 0.06393333 | 0.01550061 | 0.06413333 | 0.01563166 | 0.06413333 | 0.01576332 | 0.06406667 | 0.01575338 | 0.0641 | 0.01559423 | 0.0641 | 0.01593173 | 0.06406667 | 0.01590332 | 0.06413333 | 0.01580134 | 0.06423333 | 0.01580134 | 0.06426667 | 0.01556756 | 0.06436667 | 0.0153226 | 0.06423333 | 0.01569742 | 0.0643 | 0.01589486 | 0.06443333 | 0.01592196 | 0.06436667 | 0.01610017 | 0.06443333 | 0.01586639 | 0.06456667 | 0.0157629 | 0.0646 | 0.01594072 | 0.0645 | 0.01581961 | 0.0644 | 0.01582993 | 0.06436667 | 0.0157629 | 0.06443333 | 0.01578149 | 0.0645 | 0.01580021 | 0.0645 | 0.01580021 | 0.06446667 | 0.0159596 | 0.06433333 | 0.01592196 | 0.0643 | 0.01580021 | 0.06433333 | 0.01578149
645 | 0.05906667 | 0.01445276 | 0.05936667 | 0.0146108 | 0.05973333 | 0.0147045 | 0.05976667 | 0.01454518 | 0.0596 | 0.01453639 | 0.0598 | 0.01436756 | 0.0599 | 0.01462486 | 0.06006667 | 0.01466795 | 0.06016667 | 0.01476061 | 0.06026667 | 0.01481718 | 0.06016667 | 0.01473416 | 0.06006667 | 0.01467659 | 0.06036667 | 0.01447028 | 0.06043333 | 0.01461286 | 0.06046667 | 0.01480863 | 0.06053333 | 0.01484505 | 0.06046667 | 0.01475135 | 0.06053333 | 0.01475361 | 0.06066667 | 0.01493371 | 0.0609 | 0.0147325 | 0.06086667 | 0.01482618 | 0.06083333 | 0.01490242 | 0.06086667 | 0.01476061 | 0.06083333 | 0.01478881 | 0.06093333 | 0.01483629 | 0.0609 | 0.01478941 | 0.0609 | 0.01480743 | 0.06103333 | 0.01477934 | 0.0609 | 0.01494791 | 0.0609 | 0.01503263 | 0.06116667 | 0.01481718 | 0.06113333 | 0.01477934 | 0.06116667 | 0.01492075 | 0.06116667 | 0.01500674 | 0.06133333 | 0.01494932 | 0.06143333 | 0.01493906 | 0.06146667 | 0.01504157 | 0.06143333 | 0.01520095 | 0.0614 | 0.01500467 | 0.06153333 | 0.01483629 | 0.06166667 | 0.01480863 | 0.06163333 | 0.01484505 | 0.06163333 | 0.01512621 | 0.06166667 | 0.01515637 | 0.06136667 | 0.01473416 | 0.06146667 | 0.01488317 | 0.06163333 | 0.01498562 | 0.06156667 | 0.01506106 | 0.06163333 | 0.01508958 | 0.06186667 | 0.01503248 | 0.0619 | 0.0151453 | 0.06196667 | 0.01518208 | 0.06196667 | 0.01512621 | 0.06203333 | 0.01501429 | 0.06216667 | 0.01534174 | 0.06203333 | 0.01531586 | 0.0622 | 0.01503263 | 0.06243333 | 0.01529495 | 0.06226667 | 0.01513634 | 0.06223333 | 0.01492924 | 0.06236667 | 0.01511651 | 0.0624 | 0.01523833 | 0.06233333 | 0.01528514 | 0.0624 | 0.0151541 | 0.0625 | 0.01501355 | 0.06243333 | 0.01520095 | 0.06246667 | 0.01536367 | 0.06253333 | 0.01532456 | 0.0626 | 0.01543524 | 0.063 | 0.0154266 | 0.06286667 | 0.0152478 | 0.06256667 | 0.015407 | 0.0627 | 0.01536056 | 0.0629 | 0.0154266 | 0.0629 | 0.01543524 | 0.0629 | 0.01543524 | 0.06276667 | 0.01530519 | 0.06293333 | 0.01526681 | 0.063 | 0.01531339 | 0.06316667 | 0.01526659 | 0.06296667 | 0.01537971 | 0.06286667 | 0.01546315 | 0.06313333 | 0.01527576 | 0.06313333 | 0.01513524 | 0.06313333 | 0.01528514 | 0.06336667 | 0.01537147 | 0.06323333 | 0.01524256 | 0.06323333 | 0.01525021 | 0.06313333 | 0.01535064 | 0.06326667 | 0.01511651 | 0.0634 | 0.01500467 | 0.06326667 | 0.01538838 | 0.06336667 | 0.01586029 | 0.06363333 | 0.01582115 | 0.06363333 | 0.01576332 | 0.0633 | 0.01564182 | 0.06366667 | 0.015838 | 0.06373333 | 0.01593159 | 0.06363333 | 0.015838 | 0.06353333 | 0.01550061 | 0.06343333 | 0.01552081 | 0.06366667 | 0.01547241 | 0.06366667 | 0.01539747 | 0.0638 | 0.0155289 | 0.06383333 | 0.01565084 | 0.0637 | 0.01558482 | 0.06373333 | 0.01555685 | 0.06373333 | 0.01564104 | 0.06376667 | 0.01562249 | 0.06383333 | 0.01543531 | 0.0638 | 0.0154538 | 0.06373333 | 0.01578149 | 0.06376667 | 0.015838 | 0.06393333 | 0.01564104 | 0.06403333 | 0.01534152 | 0.06433333 | 0.01550061 | 0.06413333 | 0.01580134 | 0.06406667 | 0.01574428 | 0.0642 | 0.01559423 | 0.0642 | 0.0155289 | 0.0641 | 0.01553898 | 0.0641 | 0.0155289 | 0.0641 | 0.01558482 | 0.0642 | 0.01565971 | 0.0647 | 0.01554949 | 0.06446667 | 0.01552897 | 0.06423333 | 0.01569742 | 0.06466667 | 0.01582831 | 0.0646 | 0.01559423 | 0.0644 | 0.01574442 | 0.06453333 | 0.01604459 | 0.06443333 | 0.0157722 | 0.06433333 | 0.01573644 | 0.06466667 | 0.01563252 | 0.0646 | 0.01566929 | 0.0644 | 0.01567929 | 0.06436667 | 0.01556756 | 0.06453333 | 0.01571609 | 0.0646 | 0.01565971 | 0.06446667 | 0.01568786 | 0.0645 | 0.01565056 | 0.0647 | 0.01565971 | 0.0648 | 0.01581961 | 0.0648 | 0.0158659 | 0.06486667 | 0.01566957 | 0.06496667 | 0.01567851 | 0.06506667 | 0.01589388 | 0.06473333 | 0.01569742 | 0.06476667 | 0.0157629 | 0.0651 | 0.01597018 | 0.0651 | 0.0161755 | 0.065 | 0.01627206 | 0.06516667 | 0.01607427 | 0.06513333 | 0.01621241 | 0.0652 | 0.0161858 | 0.0654 | 0.01590535 | 0.0654 | 0.01570053 | 0.06543333 | 0.01581188 | 0.06543333 | 0.01586639 | 0.0653 | 0.0158659 | 0.06526667 | 0.01561289 | 0.0653 | 0.01567929 | 0.06553333 | 0.01586639 | 0.06543333 | 0.01579121 | 0.06523333 | 0.01585651 | 0.06516667 | 0.01581019 | 0.06556667 | 0.015838 | 0.0656 | 0.01589486 | 0.0655 | 0.01588479 | 0.0656 | 0.01595995 | 0.0657 | 0.01609058 | 0.0657 | 0.01625074 | 0.0657 | 0.01599187 | 0.06556667 | 0.01592343 | 0.06553333 | 0.01592196 | 0.06543333 | 0.01585651
646 | 0.05996667 | 0.01451903 | 0.0603 | 0.01457418 | 0.0605 | 0.0147325 | 0.06043333 | 0.01463884 | 0.06056667 | 0.01462015 | 0.0608 | 0.01459201 | 0.061 | 0.01472345 | 0.06103333 | 0.01476174 | 0.06113333 | 0.01459779 | 0.0611 | 0.01470669 | 0.06096667 | 0.01482618 | 0.0611 | 0.01472345 | 0.06113333 | 0.01462107 | 0.06133333 | 0.01462107 | 0.06136667 | 0.01467659 | 0.06136667 | 0.01475135 | 0.06156667 | 0.01470518 | 0.0615 | 0.01467674 | 0.06133333 | 0.0147045 | 0.06143333 | 0.01462973 | 0.0616 | 0.01478107 | 0.06166667 | 0.01509003 | 0.0617 | 0.01499622 | 0.06186667 | 0.01486704 | 0.06183333 | 0.01497695 | 0.0618 | 0.0151453 | 0.06173333 | 0.01513524 | 0.0618 | 0.01493006 | 0.0617 | 0.01471485 | 0.062 | 0.01480743 | 0.0621 | 0.01504283 | 0.0622 | 0.01522892 | 0.06206667 | 0.01509003 | 0.06213333 | 0.01511761 | 0.0624 | 0.01521994 | 0.0624 | 0.01502287 | 0.06226667 | 0.01482618 | 0.06206667 | 0.01489191 | 0.06236667 | 0.0152478 | 0.06253333 | 0.01513524 | 0.06253333 | 0.01492924 | 0.06246667 | 0.01480863 | 0.06286667 | 0.01495779 | 0.06293333 | 0.01529495 | 0.06293333 | 0.01527576 | 0.06296667 | 0.01497605 | 0.06296667 | 0.01497605 | 0.0629 | 0.01529466 | 0.0628 | 0.01536056 | 0.06283333 | 0.01520095 | 0.06276667 | 0.01498585 | 0.0626 | 0.01500467 | 0.0628 | 0.01505479 | 0.06283333 | 0.01525829 | 0.0631 | 0.0151831 | 0.06323333 | 0.0152198 | 0.06326667 | 0.0153226 | 0.0632 | 0.01530381 | 0.06316667 | 0.01526659 | 0.06306667 | 0.01520139 | 0.06316667 | 0.01497605 | 0.06333333 | 0.01512621 | 0.06323333 | 0.01549114 | 0.06316667 | 0.01566957 | 0.0631 | 0.01524817 | 0.06313333 | 0.01521016 | 0.0632 | 0.01548483 | 0.0634 | 0.01557584 | 0.06343333 | 0.01565084 | 0.06363333 | 0.0155105 | 0.0636 | 0.0154538 | 0.0638 | 0.01566929 | 0.0641 | 0.01565056 | 0.06346667 | 0.0150511 | 0.06343333 | 0.01545603 | 0.06376667 | 0.01563252 | 0.06376667 | 0.01522242 | 0.06386667 | 0.01521169 | 0.0638 | 0.01516333 | 0.06353333 | 0.01511761 | 0.06366667 | 0.01518208 | 0.06386667 | 0.01533196 | 0.06403333 | 0.01549114 | 0.06396667 | 0.01538838 | 0.064 | 0.01543524 | 0.064 | 0.01565056 | 0.06393333 | 0.0156227 | 0.06393333 | 0.01547349 | 0.06386667 | 0.01546315 | 0.0639 | 0.01544431 | 0.0641 | 0.0154538 | 0.0643 | 0.01544431 | 0.06416667 | 0.01572733 | 0.06423333 | 0.01549114 | 0.0644 | 0.01530381 | 0.06433333 | 0.01556606 | 0.06403333 | 0.01556606 | 0.06406667 | 0.01561289 | 0.06446667 | 0.01574428 | 0.06443333 | 0.01563166 | 0.06436667 | 0.01570782 | 0.0644 | 0.0156897 | 0.0643 | 0.01559423 | 0.06443333 | 0.0154821 | 0.06453333 | 0.0154821 | 0.06466667 | 0.01566957 | 0.06466667 | 0.01567851 | 0.0647 | 0.01580021 | 0.06476667 | 0.01615763 | 0.06483333 | 0.01597004 | 0.0649 | 0.01570796 | 0.06486667 | 0.0157629 | 0.0647 | 0.01594072 | 0.06483333 | 0.01576332 | 0.06493333 | 0.0155105 | 0.06483333 | 0.01557569 | 0.06476667 | 0.01577283 | 0.065 | 0.01571645 | 0.0651 | 0.01550118 | 0.06526667 | 0.0156037 | 0.06526667 | 0.01591317 | 0.06503333 | 0.01564104 | 0.06513333 | 0.0156227 | 0.0651 | 0.01573468 | 0.06516667 | 0.01558938 | 0.06506667 | 0.01571843 | 0.06526667 | 0.01575338 | 0.0655 | 0.01597018 | 0.0652 | 0.01595995 | 0.06526667 | 0.01590332 | 0.06556667 | 0.01589388 | 0.06536667 | 0.01581019 | 0.06526667 | 0.01589388 | 0.06546667 | 0.01575338 | 0.06553333 | 0.01565084 | 0.0653 | 0.0156897 | 0.0652 | 0.0156897 | 0.06556667 | 0.01570782 | 0.06573333 | 0.01564104 | 0.06566667 | 0.01569763 | 0.06583333 | 0.01585651 | 0.06593333 | 0.01591275 | 0.06606667 | 0.01595083 | 0.06606667 | 0.01602547 | 0.06586667 | 0.01602547 | 0.0657 | 0.01601562 | 0.06566667 | 0.01599882 | 0.06583333 | 0.01591002 | 0.06596667 | 0.0158481 | 0.06593333 | 0.0159786 | 0.06596667 | 0.0157629 | 0.06576667 | 0.01567851 | 0.06543333 | 0.01584705 | 0.06583333 | 0.01607199 | 0.0661 | 0.01609058 | 0.06616667 | 0.01605352 | 0.06596667 | 0.0158481 | 0.06603333 | 0.01608194 | 0.0663 | 0.01599771 | 0.0663 | 0.01572535 | 0.06623333 | 0.01591275 | 0.0661 | 0.01609058 | 0.06616667 | 0.01603441 | 0.0662 | 0.01600646 | 0.06616667 | 0.01605352 | 0.06636667 | 0.0159884 | 0.06633333 | 0.01599694 | 0.0663 | 0.01595013 | 0.0664 | 0.01595995 | 0.06656667 | 0.01626906 | 0.06643333 | 0.01635285 | 0.06636667 | 0.0163155 | 0.06676667 | 0.01639966 | 0.06673333 | 0.0161374 | 0.06653333 | 0.01598756 | 0.0663 | 0.01594072
647 | 0.06126667 | 0.01466795 | 0.06146667 | 0.01489191 | 0.06186667 | 0.01488317 | 0.0619 | 0.01471485 | 0.062 | 0.0147982 | 0.06223333 | 0.01484505 | 0.06216667 | 0.01487489 | 0.06213333 | 0.01482011 | 0.06213333 | 0.01475361 | 0.06216667 | 0.01480863 | 0.06233333 | 0.01478881 | 0.06246667 | 0.01483562 | 0.0623 | 0.01506254 | 0.06246667 | 0.01495779 | 0.06256667 | 0.01488317 | 0.0624 | 0.0149218 | 0.0626 | 0.01499622 | 0.06276667 | 0.01501562 | 0.06276667 | 0.01509003 | 0.06296667 | 0.01518208 | 0.06296667 | 0.01511651 | 0.06303333 | 0.01498562 | 0.06303333 | 0.01517593 | 0.06283333 | 0.01503514 | 0.06263333 | 0.01491092 | 0.06293333 | 0.01512621 | 0.06303333 | 0.01512621 | 0.0629 | 0.0151541 | 0.0629 | 0.01499622 | 0.0631 | 0.01506254 | 0.06303333 | 0.01527576 | 0.06313333 | 0.01529495 | 0.06313333 | 0.01528514 | 0.06336667 | 0.0153226 | 0.06366667 | 0.01538838 | 0.06366667 | 0.01537147 | 0.06373333 | 0.01531673 | 0.0636 | 0.01535209 | 0.06346667 | 0.01531368 | 0.0635 | 0.01528594 | 0.06366667 | 0.01523074 | 0.06363333 | 0.01518384 | 0.06366667 | 0.01517308 | 0.06386667 | 0.01519152 | 0.06416667 | 0.0152871 | 0.06396667 | 0.01519152 | 0.06393333 | 0.01504312 | 0.06386667 | 0.01517308 | 0.06386667 | 0.01533196 | 0.064 | 0.01538852 | 0.0642 | 0.0153987 | 0.06416667 | 0.01539747 | 0.0642 | 0.01521994 | 0.06416667 | 0.01519152 | 0.06396667 | 0.01519152 | 0.064 | 0.01538852 | 0.0643 | 0.01543524 | 0.0643 | 0.0152114 | 0.0645 | 0.01527765 | 0.0646 | 0.01541839 | 0.06436667 | 0.01537971 | 0.0644 | 0.01544431 | 0.0645 | 0.01544431 | 0.0645 | 0.01538852 | 0.06436667 | 0.01539747 | 0.0645 | 0.01536056 | 0.0647 | 0.01541839 | 0.06463333 | 0.01545754 | 0.06446667 | 0.01559494 | 0.06456667 | 0.01566957 | 0.06476667 | 0.01567851 | 0.0649 | 0.01557584 | 0.06473333 | 0.01563166 | 0.06473333 | 0.01570654 | 0.0648 | 0.01566929 | 0.06483333 | 0.01565084 | 0.06483333 | 0.0154163 | 0.06493333 | 0.01525829 | 0.06493333 | 0.01526681 | 0.06506667 | 0.01546315 | 0.06516667 | 0.01561289 | 0.0652 | 0.01566929 | 0.06523333 | 0.01540743 | 0.0653 | 0.0154266 | 0.06516667 | 0.01575338 | 0.06526667 | 0.01581905 | 0.06526667 | 0.01567851 | 0.06523333 | 0.01571609 | 0.06523333 | 0.01579121 | 0.0652 | 0.01566929 | 0.0654 | 0.01553898 | 0.06553333 | 0.01552081 | 0.06553333 | 0.01571609 | 0.06533333 | 0.01569742 | 0.06536667 | 0.01552038 | 0.06556667 | 0.01561289 | 0.0655 | 0.01579114 | 0.06556667 | 0.01581019 | 0.06573333 | 0.01569742 | 0.06573333 | 0.01543531 | 0.06556667 | 0.01555728 | 0.06556667 | 0.01559494 | 0.06566667 | 0.0156037 | 0.0656 | 0.01579114 | 0.0656 | 0.01600646 | 0.06576667 | 0.01591317 | 0.0657 | 0.01588479 | 0.06586667 | 0.01581905 | 0.0662 | 0.01602519 | 0.066 | 0.01581961 | 0.06576667 | 0.01577283 | 0.06586667 | 0.01581905 | 0.06603333 | 0.01591275 | 0.066 | 0.01594072 | 0.06596667 | 0.01574428 | 0.06586667 | 0.0156037 | 0.06576667 | 0.0157629 | 0.06603333 | 0.01591275 | 0.06623333 | 0.01584705 | 0.06616667 | 0.0159596 | 0.066 | 0.01609058 | 0.06623333 | 0.01607199 | 0.0664 | 0.01594072 | 0.0663 | 0.01594072 | 0.06616667 | 0.01581905 | 0.0664 | 0.01594072 | 0.0665 | 0.01609058 | 0.06636667 | 0.01590332 | 0.06633333 | 0.01593159 | 0.06633333 | 0.01594163 | 0.0665 | 0.01582993 | 0.06683333 | 0.01621241 | 0.06693333 | 0.01627786 | 0.0668 | 0.01623104 | 0.06666667 | 0.01624979 | 0.06653333 | 0.01620295 | 0.06646667 | 0.01610928 | 0.06663333 | 0.01615721 | 0.0666 | 0.01611045 | 0.0667 | 0.01593173 | 0.06663333 | 0.01582937 | 0.06676667 | 0.01603441 | 0.067 | 0.01608125 | 0.06686667 | 0.01604376 | 0.0669 | 0.01603517 | 0.067 | 0.01595013 | 0.06696667 | 0.01581019 | 0.06713333 | 0.0159786 | 0.06706667 | 0.01625922 | 0.06716667 | 0.01632469 | 0.06713333 | 0.01627786 | 0.06713333 | 0.01627786 | 0.06723333 | 0.01620295 | 0.06713333 | 0.01618525 | 0.06716667 | 0.01617495 | 0.06716667 | 0.01618422 | 0.06703333 | 0.016484 | 0.06703333 | 0.01642789 | 0.06726667 | 0.01602547 | 0.06726667 | 0.01589388 | 0.0673 | 0.01601562 | 0.0673 | 0.01608125 | 0.06723333 | 0.01611921 | 0.0674 | 0.01635359 | 0.06753333 | 0.01640921 | 0.06763333 | 0.01621241 | 0.06743333 | 0.0161281 | 0.06753333 | 0.01634347 | 0.06776667 | 0.01646518 | 0.06763333 | 0.01600673 | 0.06746667 | 0.01603441 | 0.06746667 | 0.01615763 | 0.06763333 | 0.01627786 | 0.06753333 | 0.01615721 | 0.06756667 | 0.01597839 | 0.06743333 | 0.0161281
648 | 0.06256667 | 0.01487489 | 0.06303333 | 0.01474592 | 0.0632 | 0.01485553 | 0.06336667 | 0.01503248 | 0.06326667 | 0.01510725 | 0.0632 | 0.01493006 | 0.0633 | 0.01500467 | 0.0633 | 0.01501355 | 0.06353333 | 0.01482798 | 0.06366667 | 0.01508207 | 0.06363333 | 0.01498562 | 0.06366667 | 0.01497605 | 0.06396667 | 0.01516451 | 0.06406667 | 0.01502383 | 0.064 | 0.0151541 | 0.06393333 | 0.01540743 | 0.06413333 | 0.01536019 | 0.06423333 | 0.01527576 | 0.0641 | 0.01543524 | 0.06396667 | 0.0153226 | 0.06403333 | 0.01521016 | 0.0642 | 0.01501355 | 0.06416667 | 0.01501562 | 0.06426667 | 0.0152895 | 0.06416667 | 0.0155866 | 0.064 | 0.01530381 | 0.06416667 | 0.01533196 | 0.06426667 | 0.01546315 | 0.06436667 | 0.01550448 | 0.0645 | 0.01534405 | 0.0645 | 0.01536945 | 0.06473333 | 0.01549114 | 0.06453333 | 0.01561417 | 0.06446667 | 0.0156037 | 0.06463333 | 0.01534152 | 0.06473333 | 0.01540743 | 0.06463333 | 0.01540743 | 0.0646 | 0.01535209 | 0.06483333 | 0.01525829 | 0.06503333 | 0.01510945 | 0.06486667 | 0.01526659 | 0.06496667 | 0.01539747 | 0.06506667 | 0.01537147 | 0.065 | 0.01549279 | 0.06493333 | 0.0154163 | 0.06493333 | 0.0154821 | 0.06503333 | 0.0154163 | 0.06513333 | 0.01530519 | 0.06516667 | 0.01534174 | 0.0652 | 0.01531339 | 0.06523333 | 0.01527576 | 0.0654 | 0.01525844 | 0.06526667 | 0.01542732 | 0.06526667 | 0.01546315 | 0.0656 | 0.0155289 | 0.0657 | 0.01560406 | 0.06553333 | 0.01581188 | 0.06546667 | 0.01575338 | 0.06566667 | 0.01552897 | 0.06556667 | 0.01553798 | 0.06556667 | 0.0155866 | 0.06563333 | 0.01559836 | 0.06573333 | 0.01568042 | 0.06596667 | 0.01568786 | 0.06563333 | 0.01535064 | 0.0655 | 0.01529466 | 0.06563333 | 0.0154821 | 0.06593333 | 0.01569742 | 0.066 | 0.01570796 | 0.0658 | 0.01570796 | 0.06576667 | 0.0156037 | 0.06593333 | 0.01571609 | 0.06623333 | 0.01579121 | 0.06616667 | 0.01570782 | 0.06603333 | 0.01573644 | 0.0661 | 0.01573468 | 0.0661 | 0.01584066 | 0.06606667 | 0.01557869 | 0.06606667 | 0.01552897 | 0.0663 | 0.01588479 | 0.06636667 | 0.01580513 | 0.06643333 | 0.01566106 | 0.0663 | 0.01572535 | 0.0663 | 0.01593173 | 0.0663 | 0.01601562 | 0.06653333 | 0.01584705 | 0.06656667 | 0.01587626 | 0.06643333 | 0.01561417 | 0.06636667 | 0.01537971 | 0.06663333 | 0.01591275 | 0.06656667 | 0.01597839 | 0.06653333 | 0.01584705 | 0.06663333 | 0.01582937 | 0.0667 | 0.01578248 | 0.06656667 | 0.01590332 | 0.06663333 | 0.01585651 | 0.06673333 | 0.01591275 | 0.06686667 | 0.0159596 | 0.0669 | 0.01601562 | 0.06686667 | 0.01610017 | 0.06686667 | 0.0159596 | 0.0668 | 0.01587514 | 0.06673333 | 0.01592196 | 0.06683333 | 0.01593159 | 0.06693333 | 0.01587668 | 0.06696667 | 0.01582831 | 0.0671 | 0.01585707 | 0.06716667 | 0.01589388 | 0.0672 | 0.01588479 | 0.06703333 | 0.01592196 | 0.067 | 0.01600646 | 0.06736667 | 0.01610017 | 0.06746667 | 0.01603441 | 0.0674 | 0.01602519 | 0.06736667 | 0.01597839 | 0.0673 | 0.01587514 | 0.06723333 | 0.01597004 | 0.067 | 0.01636236 | 0.06703333 | 0.0161374 | 0.06733333 | 0.01597004 | 0.06736667 | 0.01617495 | 0.0674 | 0.01610031 | 0.06746667 | 0.01599882 | 0.06746667 | 0.01599882 | 0.06746667 | 0.01612872 | 0.06766667 | 0.01620398 | 0.06786667 | 0.01610928 | 0.0678 | 0.01606383 | 0.06773333 | 0.01603628 | 0.0676 | 0.01608125 | 0.0676 | 0.01602519 | 0.06773333 | 0.0161471 | 0.06773333 | 0.01622228 | 0.06786667 | 0.0161188 | 0.0678 | 0.01615611 | 0.0676 | 0.01615611 | 0.06753333 | 0.0161281 | 0.06766667 | 0.01634428 | 0.06766667 | 0.01649492 | 0.06796667 | 0.01639966 | 0.06806667 | 0.01612872 | 0.068 | 0.01611045 | 0.06783333 | 0.01616773 | 0.06773333 | 0.0160923 | 0.06783333 | 0.01627786 | 0.06806667 | 0.01630671 | 0.0682 | 0.01637152 | 0.06826667 | 0.01648461 | 0.06816667 | 0.01634428 | 0.068 | 0.01611045 | 0.0683 | 0.01632605 | 0.06816667 | 0.01624979 | 0.06796667 | 0.01616608 | 0.06843333 | 0.016484 | 0.0686 | 0.01650293 | 0.06853333 | 0.01634347 | 0.0684 | 0.01610031 | 0.0685 | 0.01631584 | 0.06866667 | 0.01638136 | 0.0684 | 0.01648595 | 0.0686 | 0.01638109 | 0.0687 | 0.0164562 | 0.0686 | 0.01672742 | 0.06863333 | 0.01658842 | 0.06863333 | 0.01637281 | 0.06833333 | 0.01645891 | 0.06846667 | 0.01644107 | 0.0686 | 0.0161755 | 0.0684 | 0.01611045 | 0.0685 | 0.01638109 | 0.06863333 | 0.0164933 | 0.06866667 | 0.01654979 | 0.0689 | 0.0165215 | 0.06903333 | 0.01635285 | 0.06883333 | 0.01637281 | 0.06856667 | 0.01633429
649 | 0.06366667 | 0.01502383 | 0.0637 | 0.0149575 | 0.064 | 0.0147982 | 0.06423333 | 0.01511761 | 0.0643 | 0.015173 | 0.06456667 | 0.01498585 | 0.0648 | 0.01536945 | 0.06456667 | 0.01531368 | 0.06426667 | 0.0152478 | 0.06456667 | 0.0153226 | 0.06463333 | 0.01525021 | 0.06466667 | 0.01523906 | 0.06493333 | 0.01515461 | 0.065 | 0.01536945 | 0.0649 | 0.01528594 | 0.0645 | 0.01500467 | 0.06493333 | 0.01542559 | 0.0651 | 0.01550118 | 0.06496667 | 0.0154379 | 0.06513333 | 0.01554806 | 0.06513333 | 0.01563166 | 0.0652 | 0.01551 | 0.0655 | 0.01527765 | 0.0657 | 0.0151752 | 0.06553333 | 0.0154653 | 0.0657 | 0.01562498 | 0.06536667 | 0.01556756 | 0.0652 | 0.01544431 | 0.0655 | 0.0154266 | 0.0658 | 0.01536056 | 0.06583333 | 0.01540743 | 0.06553333 | 0.0154653 | 0.0657 | 0.01536945 | 0.06603333 | 0.01540743 | 0.06623333 | 0.015838 | 0.0661 | 0.01565971 | 0.06613333 | 0.0157722 | 0.06613333 | 0.01598756 | 0.0662 | 0.01554949 | 0.0663 | 0.0153234 | 0.0662 | 0.01547406 | 0.06613333 | 0.01552081 | 0.0662 | 0.01573468 | 0.0662 | 0.01585707 | 0.06616667 | 0.01586807 | 0.06633333 | 0.01570654 | 0.06626667 | 0.01564296 | 0.06616667 | 0.01555728 | 0.0662 | 0.01566929 | 0.0661 | 0.01581961 | 0.0663 | 0.01565971 | 0.06656667 | 0.01573559 | 0.0668 | 0.01583309 | 0.06673333 | 0.0159619 | 0.06663333 | 0.01571609 | 0.06656667 | 0.01569763 | 0.06656667 | 0.0158481 | 0.0667 | 0.01589486 | 0.0667 | 0.01567929 | 0.0665 | 0.0156897 | 0.06636667 | 0.0158481 | 0.06653333 | 0.01580134 | 0.06706667 | 0.01559494 | 0.06703333 | 0.01584705 | 0.0669 | 0.01576515 | 0.06683333 | 0.0156717 | 0.06696667 | 0.01554742 | 0.06703333 | 0.01565084 | 0.06683333 | 0.0158985 | 0.06686667 | 0.0159341 | 0.06683333 | 0.01572606 | 0.06706667 | 0.01575338 | 0.06723333 | 0.015838 | 0.0673 | 0.01572535 | 0.0673 | 0.01566929 | 0.06723333 | 0.01573644 | 0.06713333 | 0.01587668 | 0.06726667 | 0.01605352 | 0.06753333 | 0.01605331 | 0.0675 | 0.01600646 | 0.0675 | 0.01594072 | 0.0675 | 0.0158659 | 0.06726667 | 0.01596879 | 0.06703333 | 0.0157722 | 0.06736667 | 0.01572733 | 0.06763333 | 0.01604459 | 0.0677 | 0.01601562 | 0.0678 | 0.01595995 | 0.0677 | 0.01599187 | 0.06763333 | 0.01596294 | 0.06756667 | 0.01592343 | 0.06743333 | 0.01601694 | 0.06773333 | 0.01593159 | 0.06786667 | 0.01601694 | 0.0678 | 0.01608125 | 0.0678 | 0.01575458 | 0.06773333 | 0.01605331 | 0.06793333 | 0.01625983 | 0.06833333 | 0.01640921 | 0.06836667 | 0.01605352 | 0.06823333 | 0.01600673 | 0.06803333 | 0.01607199 | 0.06806667 | 0.01617495 | 0.06826667 | 0.01617495 | 0.06823333 | 0.01630794 | 0.06783333 | 0.01617866 | 0.06783333 | 0.01633 | 0.06803333 | 0.01638339 | 0.06796667 | 0.01626906 | 0.068 | 0.01603517 | 0.06796667 | 0.01599882 | 0.0681 | 0.0162612 | 0.0682 | 0.0161965 | 0.06833333 | 0.01608194 | 0.06826667 | 0.01619389 | 0.06833333 | 0.01610307 | 0.0685 | 0.01605636 | 0.0684 | 0.01614332 | 0.06823333 | 0.01600673 | 0.0688 | 0.01607234 | 0.06886667 | 0.01655986 | 0.06836667 | 0.01603441 | 0.0686 | 0.01557584 | 0.06843333 | 0.01566106 | 0.06823333 | 0.01600673 | 0.0684 | 0.016121 | 0.0687 | 0.0161858 | 0.06883333 | 0.01635285 | 0.06893333 | 0.01628749 | 0.06883333 | 0.01626865 | 0.06853333 | 0.0164508 | 0.06866667 | 0.01624979 | 0.06896667 | 0.01618422 | 0.0691 | 0.0165215 | 0.06883333 | 0.0164933 | 0.0688 | 0.0164562 | 0.0689 | 0.0164562 | 0.0689 | 0.01637152 | 0.06916667 | 0.01625922 | 0.06923333 | 0.01637281 | 0.06923333 | 0.016503 | 0.06916667 | 0.01645607 | 0.06916667 | 0.01638136 | 0.06916667 | 0.01635468 | 0.06896667 | 0.01635468 | 0.06896667 | 0.01619389 | 0.06903333 | 0.01606245 | 0.06923333 | 0.01627786 | 0.0692 | 0.01638109 | 0.0692 | 0.01629663 | 0.06943333 | 0.01635285 | 0.06936667 | 0.01639031 | 0.0693 | 0.01635359 | 0.06946667 | 0.01655986 | 0.0693 | 0.01656341 | 0.0695 | 0.0161755 | 0.06986667 | 0.0162793 | 0.06963333 | 0.01628749 | 0.0694 | 0.01638109 | 0.0696 | 0.01644648 | 0.06996667 | 0.01640941 | 0.07 | 0.01653138 | 0.06983333 | 0.0168399 | 0.06956667 | 0.0166714 | 0.0697 | 0.01656885 | 0.06986667 | 0.01660569 | 0.06966667 | 0.01625922 | 0.06963333 | 0.01622228 | 0.0695 | 0.01648777 | 0.0696 | 0.01674694 | 0.06973333 | 0.01663377 | 0.06976667 | 0.01646518 | 0.06996667 | 0.01636548 | 0.06983333 | 0.0162543 | 0.0698 | 0.0161858 | 0.0697 | 0.01638109
650 | 0.0651 | 0.0152114 | 0.06523333 | 0.01527576 | 0.06553333 | 0.01518384 | 0.0656 | 0.01539632 | 0.0657 | 0.01549279 | 0.06586667 | 0.01546315 | 0.06586667 | 0.01538838 | 0.06596667 | 0.01531368 | 0.06593333 | 0.01534152 | 0.0659 | 0.01528594 | 0.0661 | 0.0154266 | 0.06623333 | 0.0154653 | 0.0661 | 0.0154266 | 0.0663 | 0.01558482 | 0.0663 | 0.01571645 | 0.06616667 | 0.01563806 | 0.06653333 | 0.01561417 | 0.0665 | 0.01565056 | 0.0663 | 0.01558482 | 0.0663 | 0.01551924 | 0.06643333 | 0.0154163 | 0.0665 | 0.01544431 | 0.06666667 | 0.01561289 | 0.06666667 | 0.01561289 | 0.06666667 | 0.01567851 | 0.06673333 | 0.015838 | 0.0667 | 0.01572535 | 0.0666 | 0.01559423 | 0.0666 | 0.01551 | 0.0669 | 0.01565971 | 0.06683333 | 0.01579121 | 0.06666667 | 0.01533196 | 0.0669 | 0.01565056 | 0.06696667 | 0.01582831 | 0.067 | 0.01565971 | 0.06706667 | 0.01587626 | 0.06713333 | 0.01590395 | 0.06723333 | 0.01584705 | 0.06733333 | 0.01576332 | 0.0674 | 0.01562562 | 0.06733333 | 0.01561417 | 0.06743333 | 0.01570654 | 0.06753333 | 0.01584705 | 0.06746667 | 0.01582831 | 0.06716667 | 0.01553798 | 0.06726667 | 0.01559494 | 0.06756667 | 0.01572733 | 0.0679 | 0.01613836 | 0.06766667 | 0.0159596 | 0.06753333 | 0.01584705 | 0.06766667 | 0.01574428 | 0.06783333 | 0.01597004 | 0.06766667 | 0.01602547 | 0.06746667 | 0.01588486 | 0.06743333 | 0.01598756 | 0.06756667 | 0.01606369 | 0.0678 | 0.016121 | 0.06796667 | 0.01610928 | 0.06816667 | 0.01589388 | 0.06813333 | 0.01586639 | 0.06816667 | 0.01590332 | 0.0681 | 0.0158659 | 0.06806667 | 0.01589388 | 0.06833333 | 0.01600673 | 0.0683 | 0.01609058 | 0.06833333 | 0.01607199 | 0.0684 | 0.01589486 | 0.06793333 | 0.0157722 | 0.0679 | 0.01600646 | 0.06823333 | 0.01626865 | 0.06816667 | 0.01596879 | 0.06826667 | 0.01601694 | 0.0683 | 0.01620453 | 0.06846667 | 0.01616608 | 0.06846667 | 0.01609147 | 0.06836667 | 0.01610017 | 0.06846667 | 0.01612872 | 0.06843333 | 0.01621241 | 0.06836667 | 0.01618422 | 0.06846667 | 0.01602547 | 0.06863333 | 0.01578149 | 0.06866667 | 0.015838 | 0.0688 | 0.01609058 | 0.0688 | 0.01623104 | 0.0687 | 0.01624069 | 0.06873333 | 0.01607199 | 0.0688 | 0.01608125 | 0.06876667 | 0.01603441 | 0.06856667 | 0.01612872 | 0.0689 | 0.01624069 | 0.0692 | 0.01621296 | 0.06906667 | 0.01639966 | 0.06913333 | 0.01615721 | 0.0691 | 0.01610031 | 0.06903333 | 0.01622228 | 0.0693 | 0.01621296 | 0.06926667 | 0.01586807 | 0.06906667 | 0.01581019 | 0.06903333 | 0.01592196 | 0.06923333 | 0.01621241 | 0.06916667 | 0.01625922 | 0.06893333 | 0.01628749 | 0.06926667 | 0.01649492 | 0.06943333 | 0.01643783 | 0.06943333 | 0.01637281 | 0.06936667 | 0.01634428 | 0.06923333 | 0.01642789 | 0.0693 | 0.01651202 | 0.06956667 | 0.01664579 | 0.06933333 | 0.01658842 | 0.06946667 | 0.0163155 | 0.0697 | 0.0164562 | 0.06973333 | 0.01651309 | 0.0699 | 0.01630603 | 0.06983333 | 0.0161471 | 0.06966667 | 0.01619389 | 0.06956667 | 0.01622536 | 0.06963333 | 0.01613781 | 0.06966667 | 0.01638827 | 0.0697 | 0.01669251 | 0.06976667 | 0.01682108 | 0.06966667 | 0.01639966 | 0.0699 | 0.01640142 | 0.07003333 | 0.01645891 | 0.06973333 | 0.01636263 | 0.06986667 | 0.01639966 | 0.0701 | 0.01643715 | 0.07026667 | 0.01645607 | 0.0701 | 0.01628762 | 0.07006667 | 0.0163155 | 0.07023333 | 0.01654113 | 0.0703 | 0.01650293 | 0.07023333 | 0.01627786 | 0.06996667 | 0.0159884 | 0.0701 | 0.01644648 | 0.07013333 | 0.01655885 | 0.07013333 | 0.0164933 | 0.07036667 | 0.01664579 | 0.0703 | 0.01662789 | 0.0703 | 0.0165215 | 0.07013333 | 0.01668179 | 0.0703 | 0.01679305 | 0.0705 | 0.01672742 | 0.0704 | 0.01644648 | 0.07063333 | 0.016503 | 0.07073333 | 0.016484 | 0.07046667 | 0.01653085 | 0.07053333 | 0.0168399 | 0.07063333 | 0.01677425 | 0.07066667 | 0.01648461 | 0.07066667 | 0.01654979 | 0.07063333 | 0.01644817 | 0.0707 | 0.01633667 | 0.07066667 | 0.01669018 | 0.07066667 | 0.01682108 | 0.07073333 | 0.01660729 | 0.0705 | 0.01629663 | 0.07063333 | 0.01644817 | 0.07083333 | 0.01643783 | 0.0705 | 0.01639105 | 0.0707 | 0.01668193 | 0.07096667 | 0.01675556 | 0.07096667 | 0.01682108 | 0.07083333 | 0.01664338 | 0.0709 | 0.01666193 | 0.07096667 | 0.01689602 | 0.07093333 | 0.01697161 | 0.07116667 | 0.01680324 | 0.07126667 | 0.01674621 | 0.07106667 | 0.01673725 | 0.07103333 | 0.01670875 | 0.07113333 | 0.01672868 | 0.07133333 | 0.01687944 | 0.07123333 | 0.01693406 | 0.07106667 | 0.01683059 | 0.0709 | 0.01666193
651 | 0.0664 | 0.01541839 | 0.06663333 | 0.01561417 | 0.067 | 0.01562562 | 0.067 | 0.01549279 | 0.06696667 | 0.01553798 | 0.0671 | 0.01560406 | 0.06723333 | 0.015838 | 0.0674 | 0.01569989 | 0.06736667 | 0.01557869 | 0.06726667 | 0.01549717 | 0.06753333 | 0.01567255 | 0.06763333 | 0.01568871 | 0.06746667 | 0.0152478 | 0.06753333 | 0.01549114 | 0.0676 | 0.01589486 | 0.06783333 | 0.01601694 | 0.06763333 | 0.01578149 | 0.06773333 | 0.01576332 | 0.06786667 | 0.01601694 | 0.0679 | 0.01598937 | 0.06803333 | 0.01582115 | 0.06796667 | 0.01581019 | 0.06786667 | 0.01587626 | 0.06796667 | 0.01594247 | 0.068 | 0.01598145 | 0.068 | 0.01605574 | 0.06793333 | 0.01590395 | 0.06803333 | 0.01568871 | 0.06826667 | 0.01580176 | 0.06836667 | 0.01574428 | 0.0683 | 0.01587514 | 0.06833333 | 0.015838 | 0.0684 | 0.01592315 | 0.0684 | 0.01599771 | 0.0685 | 0.01600646 | 0.06843333 | 0.01578149 | 0.0685 | 0.01579114 | 0.06846667 | 0.01601694 | 0.06853333 | 0.01597004 | 0.0687 | 0.01599771 | 0.069 | 0.01584066 | 0.06886667 | 0.01580176 | 0.0687 | 0.01594072 | 0.0687 | 0.01601562 | 0.06896667 | 0.01610928 | 0.06883333 | 0.01597004 | 0.06893333 | 0.01582115 | 0.06896667 | 0.01581905 | 0.0689 | 0.01587514 | 0.0689 | 0.01593173 | 0.06896667 | 0.01594247 | 0.06903333 | 0.01584705 | 0.06886667 | 0.0159884 | 0.06896667 | 0.01597839 | 0.06913333 | 0.01584705 | 0.06936667 | 0.01580176 | 0.06923333 | 0.01606245 | 0.06916667 | 0.01596879 | 0.06936667 | 0.01610928 | 0.06936667 | 0.01634428 | 0.06923333 | 0.01622228 | 0.06903333 | 0.01632592 | 0.069 | 0.01641158 | 0.0693 | 0.01635359 | 0.06933333 | 0.01619389 | 0.06926667 | 0.01618422 | 0.06943333 | 0.01605331 | 0.06963333 | 0.01606245 | 0.06966667 | 0.01624979 | 0.06963333 | 0.01633449 | 0.0698 | 0.0161755 | 0.06966667 | 0.01618422 | 0.0698 | 0.0161301 | 0.07 | 0.01615611 | 0.06993333 | 0.01628749 | 0.06993333 | 0.01620295 | 0.06956667 | 0.01604376 | 0.0696 | 0.01598082 | 0.06986667 | 0.01591317 | 0.06993333 | 0.01607199 | 0.06983333 | 0.01632592 | 0.06996667 | 0.01645607 | 0.07033333 | 0.01637281 | 0.07016667 | 0.01639031 | 0.07016667 | 0.01632469 | 0.07023333 | 0.01621241 | 0.0703 | 0.01650293 | 0.0703 | 0.01651202 | 0.0703 | 0.01639105 | 0.0702 | 0.01632605 | 0.0702 | 0.01639105 | 0.07033333 | 0.01634347 | 0.07043333 | 0.01632592 | 0.0704 | 0.01635359 | 0.07016667 | 0.01647469 | 0.07023333 | 0.01641835 | 0.07023333 | 0.01639214 | 0.07036667 | 0.01629035 | 0.07036667 | 0.01616608 | 0.07043333 | 0.01627786 | 0.0704 | 0.01653138 | 0.0705 | 0.01671825 | 0.07053333 | 0.01669937 | 0.07046667 | 0.01661512 | 0.07043333 | 0.01657817 | 0.0705 | 0.01666193 | 0.07053333 | 0.0164933 | 0.0706 | 0.01637152 | 0.07076667 | 0.01646518 | 0.0708 | 0.01629663 | 0.07076667 | 0.01625922 | 0.0708 | 0.0165215 | 0.0708 | 0.01659659 | 0.07096667 | 0.01655986 | 0.07106667 | 0.01645242 | 0.0711 | 0.01634768 | 0.07106667 | 0.01626906 | 0.07073333 | 0.01643783 | 0.07093333 | 0.01672868 | 0.07106667 | 0.01654979 | 0.07093333 | 0.01643783 | 0.07096667 | 0.0166714 | 0.071 | 0.01643715 | 0.07116667 | 0.01625922 | 0.07156667 | 0.01675556 | 0.0715 | 0.01667173 | 0.07136667 | 0.01649492 | 0.0713 | 0.01655234 | 0.07123333 | 0.01686897 | 0.07123333 | 0.01694429 | 0.07143333 | 0.01680403 | 0.07153333 | 0.0166638 | 0.07143333 | 0.01664338 | 0.07136667 | 0.0166626 | 0.07163333 | 0.01676511 | 0.0715 | 0.01678412 | 0.07126667 | 0.01673725 | 0.0714 | 0.01680238 | 0.07146667 | 0.01697102 | 0.07166667 | 0.01694389 | 0.07166667 | 0.01680324 | 0.0717 | 0.01672742 | 0.07166667 | 0.01677545 | 0.07166667 | 0.01671054 | 0.07176667 | 0.0170273 | 0.0719 | 0.01704132 | 0.07166667 | 0.01685355 | 0.07173333 | 0.01669937 | 0.07176667 | 0.01676531 | 0.07186667 | 0.01696159 | 0.07196667 | 0.01704608 | 0.0717 | 0.01702762 | 0.07156667 | 0.01681197 | 0.0717 | 0.01713145 | 0.07156667 | 0.01694389 | 0.0717 | 0.01655234 | 0.07203333 | 0.01654979 | 0.07216667 | 0.01668059 | 0.07206667 | 0.01675556 | 0.07186667 | 0.01670017 | 0.072 | 0.01696251 | 0.07226667 | 0.01697102 | 0.0723 | 0.0168774 | 0.0722 | 0.01694285 | 0.07206667 | 0.01689602 | 0.07206667 | 0.01683059 | 0.07226667 | 0.0171212 | 0.07206667 | 0.01713132 | 0.07216667 | 0.01674621 | 0.0725 | 0.01699941 | 0.07243333 | 0.01712101 | 0.0722 | 0.01724316 | 0.07223333 | 0.01707441 | 0.07236667 | 0.01696159 | 0.0725 | 0.01677558 | 0.07223333 | 0.01683099
652 | 0.0677 | 0.01563351 | 0.06823333 | 0.01576332 | 0.06853333 | 0.01600673 | 0.06853333 | 0.01587668 | 0.0686 | 0.01589486 | 0.06853333 | 0.01617866 | 0.0685 | 0.0161755 | 0.0686 | 0.01587514 | 0.06886667 | 0.0156037 | 0.06903333 | 0.01582937 | 0.069 | 0.0158097 | 0.06856667 | 0.01594518 | 0.06863333 | 0.01576332 | 0.06896667 | 0.0155866 | 0.06883333 | 0.01584705 | 0.06876667 | 0.01610017 | 0.0689 | 0.0162218 | 0.06903333 | 0.01617701 | 0.069 | 0.01618889 | 0.06896667 | 0.01586029 | 0.06893333 | 0.01567255 | 0.0688 | 0.0158097 | 0.06913333 | 0.01587668 | 0.06946667 | 0.01579395 | 0.0696 | 0.01584066 | 0.0694 | 0.0161656 | 0.06936667 | 0.01620398 | 0.06943333 | 0.01608194 | 0.0694 | 0.01595013 | 0.0699 | 0.0161858 | 0.07 | 0.0162612 | 0.0698 | 0.01585707 | 0.06996667 | 0.01621611 | 0.06983333 | 0.01640921 | 0.0698 | 0.01623104 | 0.06986667 | 0.01624979 | 0.0701 | 0.01629663 | 0.07026667 | 0.01625922 | 0.07006667 | 0.01603441 | 0.07016667 | 0.01596879 | 0.07023333 | 0.0161471 | 0.07003333 | 0.01634347 | 0.07003333 | 0.01629751 | 0.0701 | 0.01610031 | 0.07006667 | 0.0161188 | 0.0701 | 0.0161656 | 0.07023333 | 0.01619389 | 0.07016667 | 0.01630671 | 0.0701 | 0.01627903 | 0.07006667 | 0.01607531 | 0.06996667 | 0.01586807 | 0.07003333 | 0.0159786 | 0.0701 | 0.01609058 | 0.07026667 | 0.0162793 | 0.0706 | 0.01644648 | 0.0708 | 0.01615611 | 0.07053333 | 0.01601694 | 0.0703 | 0.01601562 | 0.07056667 | 0.01597839 | 0.0707 | 0.01597018 | 0.07046667 | 0.01592343 | 0.0706 | 0.01638109 | 0.0708 | 0.01656885 | 0.07066667 | 0.01657977 | 0.07063333 | 0.01625983 | 0.07066667 | 0.01644736 | 0.07106667 | 0.01699438 | 0.07096667 | 0.01649774 | 0.07113333 | 0.01638421 | 0.07116667 | 0.01660569 | 0.07106667 | 0.01660569 | 0.07086667 | 0.01644736 | 0.0707 | 0.0161965 | 0.071 | 0.01621296 | 0.07103333 | 0.0164585 | 0.0711 | 0.01675967 | 0.07116667 | 0.01693563 | 0.0711 | 0.01679305 | 0.0711 | 0.01651202 | 0.07103333 | 0.01634347 | 0.0714 | 0.01644648 | 0.0715 | 0.01651202 | 0.07116667 | 0.01668059 | 0.07116667 | 0.01681197 | 0.0716 | 0.01662669 | 0.07156667 | 0.01675556 | 0.0714 | 0.01672742 | 0.07153333 | 0.01663377 | 0.07166667 | 0.01654012 | 0.07146667 | 0.01643114 | 0.07153333 | 0.01637668 | 0.07146667 | 0.01672868 | 0.07166667 | 0.01706855 | 0.07173333 | 0.01696316 | 0.07156667 | 0.0170365 | 0.07173333 | 0.01683099 | 0.0718 | 0.01676743 | 0.07173333 | 0.01689701 | 0.07193333 | 0.01681435 | 0.0721 | 0.01685012 | 0.07153333 | 0.01677425 | 0.0712 | 0.01627083 | 0.0718 | 0.01664352 | 0.07213333 | 0.01680403 | 0.07216667 | 0.01688398 | 0.07193333 | 0.01665339 | 0.0719 | 0.01664352 | 0.07176667 | 0.01688675 | 0.072 | 0.01692474 | 0.0719 | 0.01675967 | 0.07176667 | 0.01677942 | 0.07196667 | 0.01670536 | 0.07226667 | 0.01677942 | 0.0724 | 0.01685883 | 0.07236667 | 0.01686146 | 0.07213333 | 0.01717058 | 0.072 | 0.01728641 | 0.0723 | 0.01696251 | 0.07256667 | 0.01701849 | 0.07236667 | 0.01686126 | 0.0721 | 0.01670948 | 0.0724 | 0.01674694 | 0.07223333 | 0.01670875 | 0.07196667 | 0.01686146 | 0.0726 | 0.01694245 | 0.0725 | 0.0168121 | 0.07236667 | 0.01683059 | 0.0727 | 0.01675729 | 0.0726 | 0.01672742 | 0.07263333 | 0.01677425 | 0.0729 | 0.01688727 | 0.07273333 | 0.01705527 | 0.07276667 | 0.01696159 | 0.07286667 | 0.01669018 | 0.0732 | 0.0172895 | 0.07306667 | 0.01730844 | 0.07286667 | 0.01694389 | 0.07306667 | 0.01696159 | 0.073 | 0.01714001 | 0.07273333 | 0.01726158 | 0.0728 | 0.0168774 | 0.0729 | 0.01685883 | 0.0728 | 0.01707415 | 0.07293333 | 0.01727066 | 0.07303333 | 0.01721479 | 0.07303333 | 0.01706465 | 0.07273333 | 0.01698045 | 0.07316667 | 0.01713132 | 0.0732 | 0.01702762 | 0.07286667 | 0.01660569 | 0.07333333 | 0.01665339 | 0.07333333 | 0.01677425 | 0.07306667 | 0.01701849 | 0.07296667 | 0.01697102 | 0.0729 | 0.01702762 | 0.0729 | 0.01694285 | 0.07286667 | 0.01689602 | 0.07306667 | 0.01719638 | 0.0733 | 0.01730838 | 0.0731 | 0.01724316 | 0.0729 | 0.01708333 | 0.073 | 0.01684181 | 0.07316667 | 0.01680324 | 0.07346667 | 0.01676531 | 0.07343333 | 0.0168903 | 0.0736 | 0.01664352 | 0.07366667 | 0.01679491 | 0.07336667 | 0.01717699 | 0.07333333 | 0.01741117 | 0.07323333 | 0.01725289 | 0.07356667 | 0.01710211 | 0.0736 | 0.01718856 | 0.07333333 | 0.01708456 | 0.07326667 | 0.01686146 | 0.0733 | 0.01675729 | 0.07323333 | 0.01692421
653 | 0.06943333 | 0.01590395 | 0.06993333 | 0.01589556 | 0.07013333 | 0.0161281 | 0.07003333 | 0.01586639 | 0.06996667 | 0.01582831 | 0.06983333 | 0.0161374 | 0.07016667 | 0.01644736 | 0.07046667 | 0.01629833 | 0.07026667 | 0.01624076 | 0.07006667 | 0.01614194 | 0.07036667 | 0.01600882 | 0.07056667 | 0.0159596 | 0.07073333 | 0.0161374 | 0.07063333 | 0.01625983 | 0.0706 | 0.01620453 | 0.0704 | 0.01593173 | 0.0706 | 0.01595995 | 0.07076667 | 0.015838 | 0.07056667 | 0.0158481 | 0.07056667 | 0.01597839 | 0.07076667 | 0.01605352 | 0.07093333 | 0.01598756 | 0.07063333 | 0.01589556 | 0.0708 | 0.01614703 | 0.071 | 0.01638109 | 0.07083333 | 0.01628749 | 0.07096667 | 0.01621447 | 0.07103333 | 0.01610307 | 0.0709 | 0.01604556 | 0.07116667 | 0.01633429 | 0.0714 | 0.01637152 | 0.07143333 | 0.01601694 | 0.07146667 | 0.01654979 | 0.07133333 | 0.01686897 | 0.07136667 | 0.01674621 | 0.07136667 | 0.01657977 | 0.07133333 | 0.01638421 | 0.07116667 | 0.01639031 | 0.07143333 | 0.01643783 | 0.07146667 | 0.01633429 | 0.0714 | 0.01629663 | 0.07156667 | 0.01644736 | 0.07156667 | 0.01643114 | 0.07143333 | 0.0164666 | 0.07156667 | 0.01624076 | 0.0716 | 0.01626305 | 0.07163333 | 0.01630262 | 0.07166667 | 0.01636466 | 0.07173333 | 0.0164751 | 0.07173333 | 0.01655885 | 0.07173333 | 0.01641835 | 0.07193333 | 0.01635285 | 0.07196667 | 0.01630671 | 0.07183333 | 0.01640047 | 0.07183333 | 0.01629751 | 0.07186667 | 0.01649492 | 0.07193333 | 0.01665339 | 0.07193333 | 0.01664338 | 0.07193333 | 0.016503 | 0.07196667 | 0.01649492 | 0.0722 | 0.01668193 | 0.0721 | 0.01659659 | 0.0721 | 0.01658694 | 0.0725 | 0.01677558 | 0.0724 | 0.01656039 | 0.07216667 | 0.01654012 | 0.07213333 | 0.01641835 | 0.07236667 | 0.01654979 | 0.07243333 | 0.01671852 | 0.07246667 | 0.01674621 | 0.07273333 | 0.0168399 | 0.07263333 | 0.01661572 | 0.07253333 | 0.01632592 | 0.07266667 | 0.01633429 | 0.07273333 | 0.01672868 | 0.07273333 | 0.01685889 | 0.07243333 | 0.01655885 | 0.07243333 | 0.01669937 | 0.0725 | 0.0168774 | 0.07276667 | 0.01683059 | 0.0728 | 0.01672742 | 0.07286667 | 0.01662495 | 0.073 | 0.01654166 | 0.0729 | 0.01667173 | 0.0727 | 0.01674694 | 0.07266667 | 0.01669018 | 0.07296667 | 0.01683059 | 0.07296667 | 0.01674621 | 0.0728 | 0.01665253 | 0.07273333 | 0.01655885 | 0.07296667 | 0.01680324 | 0.07316667 | 0.01701006 | 0.07313333 | 0.01705527 | 0.07313333 | 0.01706465 | 0.07336667 | 0.01674621 | 0.07333333 | 0.01657817 | 0.07306667 | 0.01668059 | 0.07306667 | 0.01659665 | 0.0731 | 0.01666193 | 0.07306667 | 0.01661512 | 0.07313333 | 0.01670875 | 0.0733 | 0.01678412 | 0.07346667 | 0.01674621 | 0.0735 | 0.01665253 | 0.0735 | 0.0165777 | 0.07346667 | 0.01696159 | 0.07333333 | 0.01703043 | 0.0735 | 0.01697292 | 0.0737 | 0.01736433 | 0.0737 | 0.01728062 | 0.07376667 | 0.01700203 | 0.0737 | 0.01692474 | 0.07373333 | 0.01704628 | 0.07383333 | 0.01682247 | 0.07366667 | 0.01669018 | 0.07363333 | 0.01673924 | 0.07363333 | 0.01686897 | 0.07376667 | 0.01694389 | 0.07376667 | 0.01686937 | 0.0737 | 0.01678412 | 0.0736 | 0.01679305 | 0.07366667 | 0.01696159 | 0.07366667 | 0.01682108 | 0.0738 | 0.01673698 | 0.0742 | 0.01697292 | 0.07416667 | 0.01691574 | 0.0741 | 0.01679305 | 0.07386667 | 0.01708456 | 0.0738 | 0.01708333 | 0.0738 | 0.01695248 | 0.0738 | 0.0168774 | 0.074 | 0.01722382 | 0.07393333 | 0.01727066 | 0.0737 | 0.01714896 | 0.07406667 | 0.01732692 | 0.07416667 | 0.01711146 | 0.074 | 0.0168121 | 0.07423333 | 0.01712101 | 0.07426667 | 0.01709314 | 0.07423333 | 0.01705527 | 0.07446667 | 0.01724265 | 0.0745 | 0.0172333 | 0.07433333 | 0.0171496 | 0.07413333 | 0.0168492 | 0.07446667 | 0.01697102 | 0.07446667 | 0.01705605 | 0.0742 | 0.01666193 | 0.0744 | 0.0168774 | 0.07443333 | 0.0172051 | 0.07443333 | 0.01754277 | 0.07446667 | 0.01718649 | 0.07463333 | 0.01713969 | 0.0747 | 0.01731839 | 0.0749 | 0.01721066 | 0.0748 | 0.01712386 | 0.07463333 | 0.01699928 | 0.07466667 | 0.01718649 | 0.07483333 | 0.01750549 | 0.07496667 | 0.0174771 | 0.07473333 | 0.01700928 | 0.0748 | 0.01689753 | 0.0749 | 0.01702762 | 0.0749 | 0.01743005 | 0.0747 | 0.0172895 | 0.07483333 | 0.01727066 | 0.075 | 0.01739368 | 0.0749 | 0.01738352 | 0.0748 | 0.0172333 | 0.0749 | 0.01691626 | 0.0752 | 0.01720601 | 0.07516667 | 0.01745801 | 0.07533333 | 0.01725289 | 0.07506667 | 0.0170273 | 0.07496667 | 0.01704608 | 0.0751 | 0.01700843 | 0.07496667 | 0.01710211
654 | 0.07076667 | 0.01601694 | 0.0711 | 0.01606383 | 0.07143333 | 0.01604459 | 0.07153333 | 0.01611921 | 0.0715 | 0.01614703 | 0.0715 | 0.01613836 | 0.07156667 | 0.01637281 | 0.0715 | 0.01629663 | 0.0715 | 0.0161656 | 0.0718 | 0.01635359 | 0.0719 | 0.0161965 | 0.07186667 | 0.01615763 | 0.072 | 0.0162218 | 0.0717 | 0.01621296 | 0.07163333 | 0.01634347 | 0.0719 | 0.0165215 | 0.07193333 | 0.0164933 | 0.072 | 0.01643715 | 0.072 | 0.01650293 | 0.07186667 | 0.0165135 | 0.072 | 0.01641158 | 0.0721 | 0.01635359 | 0.07206667 | 0.01616608 | 0.07213333 | 0.01632592 | 0.07213333 | 0.01654113 | 0.0723 | 0.01629663 | 0.07243333 | 0.01626865 | 0.0723 | 0.01646633 | 0.07223333 | 0.01627786 | 0.07253333 | 0.01627786 | 0.07253333 | 0.01651309 | 0.0726 | 0.01673698 | 0.07256667 | 0.01660569 | 0.07256667 | 0.01639031 | 0.07253333 | 0.01622228 | 0.0728 | 0.01659659 | 0.07286667 | 0.01673725 | 0.0728 | 0.01676743 | 0.07286667 | 0.0166542 | 0.0728 | 0.01656039 | 0.07276667 | 0.0165135 | 0.0728 | 0.01670948 | 0.0728 | 0.01673698 | 0.0729 | 0.01660663 | 0.0729 | 0.01668193 | 0.073 | 0.01674694 | 0.07326667 | 0.0166714 | 0.0733 | 0.01671825 | 0.07326667 | 0.01668059 | 0.07323333 | 0.01664338 | 0.07333333 | 0.016484 | 0.07336667 | 0.0166542 | 0.0733 | 0.0167011 | 0.07336667 | 0.0166542 | 0.0734 | 0.0165777 | 0.07353333 | 0.01656831 | 0.07356667 | 0.01662495 | 0.0735 | 0.01680238 | 0.07346667 | 0.01655986 | 0.07333333 | 0.01652359 | 0.0735 | 0.01679305 | 0.07353333 | 0.01669038 | 0.07336667 | 0.01674621 | 0.07336667 | 0.01687786 | 0.07333333 | 0.01663377 | 0.07356667 | 0.01661512 | 0.07383333 | 0.01692421 | 0.07356667 | 0.01674621 | 0.07366667 | 0.01668059 | 0.0739 | 0.0168121 | 0.0737 | 0.01678412 | 0.07383333 | 0.01669038 | 0.074 | 0.01658694 | 0.0741 | 0.01678412 | 0.07413333 | 0.01683099 | 0.07396667 | 0.01689602 | 0.074 | 0.0168774 | 0.07386667 | 0.01682108 | 0.07376667 | 0.01688675 | 0.0739 | 0.01706536 | 0.07416667 | 0.0170273 | 0.0742 | 0.01699941 | 0.07406667 | 0.01701006 | 0.0739 | 0.01672742 | 0.07373333 | 0.01685889 | 0.074 | 0.01699941 | 0.0743 | 0.01709288 | 0.0742 | 0.01702762 | 0.0741 | 0.01694285 | 0.07423333 | 0.01697161 | 0.07433333 | 0.016748 | 0.0742 | 0.01679305 | 0.07436667 | 0.01701849 | 0.07446667 | 0.01694389 | 0.07446667 | 0.0170273 | 0.07456667 | 0.0170365 | 0.07463333 | 0.01705527 | 0.07473333 | 0.01697161 | 0.0747 | 0.01699941 | 0.0745 | 0.01699941 | 0.0744 | 0.0168774 | 0.0743 | 0.01675729 | 0.07453333 | 0.01699928 | 0.07473333 | 0.01698967 | 0.0748 | 0.01708333 | 0.07463333 | 0.01711224 | 0.0746 | 0.0168774 | 0.0746 | 0.01682221 | 0.07463333 | 0.01712101 | 0.0748 | 0.01708333 | 0.07476667 | 0.0171212 | 0.0747 | 0.01714896 | 0.0748 | 0.01714896 | 0.07476667 | 0.01710211 | 0.07466667 | 0.01688675 | 0.0747 | 0.01679305 | 0.07483333 | 0.01698045 | 0.07506667 | 0.0173832 | 0.07493333 | 0.01740217 | 0.07503333 | 0.01741117 | 0.07523333 | 0.01735518 | 0.07516667 | 0.01719638 | 0.07513333 | 0.01708456 | 0.07523333 | 0.01693406 | 0.07533333 | 0.01700928 | 0.0753 | 0.01716799 | 0.0754 | 0.01737373 | 0.0756 | 0.01757972 | 0.07536667 | 0.01731749 | 0.07513333 | 0.01721479 | 0.07523333 | 0.01706465 | 0.07553333 | 0.01708456 | 0.07556667 | 0.01714183 | 0.07546667 | 0.01705605 | 0.07556667 | 0.01718649 | 0.0756 | 0.01715828 | 0.07546667 | 0.01719638 | 0.07553333 | 0.01713969 | 0.07556667 | 0.01687786 | 0.07543333 | 0.01690569 | 0.07553333 | 0.01711224 | 0.0758 | 0.01714896 | 0.07583333 | 0.0172051 | 0.0755 | 0.01720601 | 0.07556667 | 0.01730844 | 0.0756 | 0.01736433 | 0.0756 | 0.01730838 | 0.07556667 | 0.01719638 | 0.07563333 | 0.0171496 | 0.0757 | 0.01726403 | 0.07566667 | 0.01726158 | 0.07583333 | 0.01727066 | 0.07593333 | 0.01741117 | 0.07586667 | 0.01724265 | 0.07596667 | 0.0170365 | 0.0761 | 0.01700843 | 0.07603333 | 0.0173275 | 0.0759 | 0.01737373 | 0.07593333 | 0.01736516 | 0.07596667 | 0.01742227 | 0.07593333 | 0.01763601 | 0.07596667 | 0.01768282 | 0.0761 | 0.01738352 | 0.07623333 | 0.01728995 | 0.0763 | 0.01738352 | 0.07643333 | 0.01749559 | 0.07633333 | 0.01749559 | 0.0762 | 0.01753397 | 0.07633333 | 0.01743031 | 0.07626667 | 0.0173924 | 0.07636667 | 0.01752376 | 0.0765 | 0.0176454 | 0.07646667 | 0.0173924 | 0.07663333 | 0.01749559 | 0.0766 | 0.01759905 | 0.0762 | 0.01737373
655 | 0.07253333 | 0.01626865 | 0.07276667 | 0.01632469 | 0.07296667 | 0.01647469 | 0.07313333 | 0.016503 | 0.07333333 | 0.016503 | 0.07323333 | 0.01665339 | 0.0731 | 0.01673698 | 0.07296667 | 0.01647469 | 0.07276667 | 0.01634428 | 0.07293333 | 0.01643783 | 0.07323333 | 0.01651309 | 0.07353333 | 0.01641835 | 0.0733 | 0.01627083 | 0.07336667 | 0.01624979 | 0.0732 | 0.01647685 | 0.07343333 | 0.01654979 | 0.07373333 | 0.0164751 | 0.07396667 | 0.0166626 | 0.07413333 | 0.01698045 | 0.07376667 | 0.01675556 | 0.07363333 | 0.01659906 | 0.07366667 | 0.01645242 | 0.07366667 | 0.01671054 | 0.0735 | 0.01680238 | 0.07343333 | 0.01675636 | 0.07363333 | 0.01664338 | 0.07373333 | 0.0166638 | 0.07383333 | 0.01658842 | 0.07396667 | 0.01629833 | 0.0743 | 0.01606383 | 0.0741 | 0.01632605 | 0.07406667 | 0.01648461 | 0.07413333 | 0.016503 | 0.07433333 | 0.01663377 | 0.07453333 | 0.01698967 | 0.0745 | 0.01688727 | 0.0744 | 0.01688727 | 0.07446667 | 0.01682108 | 0.07446667 | 0.0166714 | 0.07456667 | 0.01646518 | 0.0743 | 0.01670349 | 0.0745 | 0.01708333 | 0.07473333 | 0.01689701 | 0.07456667 | 0.01675556 | 0.0744 | 0.01640142 | 0.07446667 | 0.01668059 | 0.0746 | 0.01691626 | 0.07453333 | 0.01725289 | 0.07436667 | 0.01677545 | 0.0743 | 0.01676803 | 0.07446667 | 0.01696159 | 0.07446667 | 0.01687786 | 0.0746 | 0.01685883 | 0.0747 | 0.01688727 | 0.07476667 | 0.01690569 | 0.07486667 | 0.01669018 | 0.07493333 | 0.01670875 | 0.07503333 | 0.0173275 | 0.0749 | 0.01715828 | 0.0748 | 0.01682221 | 0.07506667 | 0.01675556 | 0.0753 | 0.01672742 | 0.07506667 | 0.01685078 | 0.07493333 | 0.01679372 | 0.0749 | 0.01654166 | 0.07503333 | 0.01651309 | 0.07526667 | 0.01684049 | 0.07506667 | 0.01662495 | 0.07506667 | 0.01688675 | 0.07523333 | 0.01740217 | 0.0754 | 0.01697292 | 0.07556667 | 0.01705605 | 0.07563333 | 0.01734557 | 0.07536667 | 0.01711146 | 0.07543333 | 0.0171599 | 0.07566667 | 0.01705605 | 0.07556667 | 0.01706641 | 0.0752 | 0.01711315 | 0.07506667 | 0.01720665 | 0.0753 | 0.01745871 | 0.07536667 | 0.01720665 | 0.07546667 | 0.01697102 | 0.07546667 | 0.0170365 | 0.07573333 | 0.01706465 | 0.0758 | 0.0169336 | 0.0755 | 0.0168774 | 0.07556667 | 0.01682108 | 0.076 | 0.01664352 | 0.076 | 0.01696251 | 0.0761 | 0.01722382 | 0.07603333 | 0.01712101 | 0.07566667 | 0.0171212 | 0.07553333 | 0.01718688 | 0.076 | 0.01716799 | 0.07603333 | 0.0172353 | 0.0758 | 0.01708333 | 0.07573333 | 0.01698045 | 0.07576667 | 0.01711146 | 0.07606667 | 0.01732692 | 0.07633333 | 0.01736516 | 0.0762 | 0.01738352 | 0.0759 | 0.01729875 | 0.07593333 | 0.01740217 | 0.0761 | 0.01722382 | 0.07586667 | 0.01739144 | 0.07596667 | 0.01764867 | 0.07613333 | 0.01730016 | 0.07623333 | 0.01708456 | 0.0764 | 0.0172333 | 0.07626667 | 0.01716786 | 0.0761 | 0.01722382 | 0.07646667 | 0.01726158 | 0.07666667 | 0.01754239 | 0.07643333 | 0.01773139 | 0.0764 | 0.01722382 | 0.07676667 | 0.01711146 | 0.0766 | 0.0172333 | 0.0764 | 0.01721472 | 0.07673333 | 0.01749559 | 0.0767 | 0.01746902 | 0.07646667 | 0.01735748 | 0.0763 | 0.01724316 | 0.0765 | 0.01717809 | 0.0767 | 0.01725341 | 0.07676667 | 0.0174872 | 0.07683333 | 0.01758073 | 0.07686667 | 0.0174771 | 0.07676667 | 0.01719638 | 0.07666667 | 0.0171212 | 0.07663333 | 0.01713969 | 0.07663333 | 0.01728995 | 0.077 | 0.01753397 | 0.07733333 | 0.01735518 | 0.07703333 | 0.01731075 | 0.07666667 | 0.01746737 | 0.0768 | 0.0174959 | 0.07696667 | 0.01753289 | 0.07683333 | 0.01758073 | 0.07676667 | 0.01785354 | 0.07703333 | 0.01785149 | 0.07723333 | 0.01791691 | 0.07713333 | 0.01763601 | 0.077 | 0.01736433 | 0.07673333 | 0.01760044 | 0.077 | 0.01752389 | 0.07733333 | 0.01726158 | 0.0772 | 0.01742125 | 0.0771 | 0.01745871 | 0.07696667 | 0.01764867 | 0.07713333 | 0.01758073 | 0.07743333 | 0.01758073 | 0.0772 | 0.01751418 | 0.07693333 | 0.01747691 | 0.07723333 | 0.017561 | 0.07733333 | 0.0176749 | 0.0775 | 0.0176788 | 0.07766667 | 0.0174771 | 0.07756667 | 0.01753137 | 0.07743333 | 0.01756063 | 0.0772 | 0.01777095 | 0.07723333 | 0.01760196 | 0.07753333 | 0.01734557 | 0.0776 | 0.01743005 | 0.0777 | 0.01751418 | 0.07773333 | 0.01758073 | 0.07783333 | 0.01753745 | 0.0777 | 0.01776007 | 0.07766667 | 0.01778882 | 0.07763333 | 0.01781766 | 0.07736667 | 0.01789829 | 0.0774 | 0.0179451 | 0.0777 | 0.01787009 | 0.078 | 0.01791108 | 0.07793333 | 0.01789326 | 0.07783333 | 0.01772105 | 0.07756667 | 0.01761748
656 | 0.0741 | 0.01650293 | 0.0742 | 0.01666193 | 0.07436667 | 0.01676531 | 0.07423333 | 0.01671852 | 0.07436667 | 0.01677545 | 0.07463333 | 0.01687944 | 0.07463333 | 0.01692421 | 0.07473333 | 0.01670875 | 0.07473333 | 0.01657817 | 0.0747 | 0.01674694 | 0.07466667 | 0.01658118 | 0.07483333 | 0.01638339 | 0.075 | 0.0165215 | 0.07506667 | 0.01674621 | 0.0749 | 0.01689753 | 0.07496667 | 0.01657032 | 0.07503333 | 0.01656831 | 0.07493333 | 0.01669937 | 0.07476667 | 0.01679491 | 0.0748 | 0.01676743 | 0.07513333 | 0.01669038 | 0.07556667 | 0.01653085 | 0.0756 | 0.01686792 | 0.0753 | 0.01701783 | 0.07523333 | 0.01683099 | 0.07526667 | 0.01676531 | 0.07503333 | 0.01680403 | 0.07493333 | 0.01687944 | 0.07513333 | 0.01706465 | 0.07533333 | 0.01665339 | 0.0756 | 0.01659659 | 0.07583333 | 0.0171958 | 0.07573333 | 0.01706465 | 0.07566667 | 0.01691574 | 0.07576667 | 0.01663517 | 0.07576667 | 0.01680324 | 0.07573333 | 0.01688872 | 0.07553333 | 0.01706465 | 0.07573333 | 0.01678379 | 0.07593333 | 0.0164585 | 0.07556667 | 0.01661512 | 0.07586667 | 0.01649492 | 0.07626667 | 0.01649492 | 0.07626667 | 0.01702397 | 0.07643333 | 0.01751577 | 0.0762 | 0.01708333 | 0.07613333 | 0.01668179 | 0.07606667 | 0.01676531 | 0.07603333 | 0.01713969 | 0.0762 | 0.01700843 | 0.07616667 | 0.01684049 | 0.07633333 | 0.01707441 | 0.07646667 | 0.01731749 | 0.0765 | 0.01756189 | 0.07626667 | 0.01726158 | 0.07616667 | 0.0174771 | 0.07633333 | 0.01754277 | 0.0763 | 0.01734666 | 0.0764 | 0.01714896 | 0.0763 | 0.01708333 | 0.07616667 | 0.01706855 | 0.0766 | 0.01714001 | 0.0767 | 0.01731839 | 0.07663333 | 0.0172051 | 0.07643333 | 0.01685889 | 0.07623333 | 0.01696591 | 0.07666667 | 0.01689602 | 0.0769 | 0.01705696 | 0.077 | 0.01727214 | 0.07696667 | 0.0173924 | 0.0767 | 0.01696251 | 0.07666667 | 0.01697102 | 0.07676667 | 0.01715912 | 0.07693333 | 0.01739355 | 0.077 | 0.01728062 | 0.07703333 | 0.0171958 | 0.077 | 0.01731839 | 0.07693333 | 0.01738627 | 0.07696667 | 0.01734692 | 0.07686667 | 0.01731749 | 0.07683333 | 0.01726158 | 0.0768 | 0.0172895 | 0.07693333 | 0.01711224 | 0.0771 | 0.01702762 | 0.07693333 | 0.01746183 | 0.0772 | 0.01765465 | 0.07713333 | 0.01747691 | 0.0773 | 0.01737373 | 0.0775 | 0.01732878 | 0.07743333 | 0.0171496 | 0.0775 | 0.01715828 | 0.07753333 | 0.0171958 | 0.07756667 | 0.01755227 | 0.0774 | 0.01773941 | 0.07733333 | 0.0175517 | 0.07713333 | 0.0172051 | 0.07723333 | 0.01722485 | 0.07736667 | 0.01742227 | 0.0777 | 0.0175892 | 0.07746667 | 0.01737437 | 0.0774 | 0.01735531 | 0.0775 | 0.01744878 | 0.0773 | 0.01736433 | 0.07733333 | 0.0172051 | 0.07736667 | 0.01705605 | 0.0775 | 0.01731839 | 0.07766667 | 0.01734692 | 0.07773333 | 0.01743031 | 0.0777 | 0.01757062 | 0.07776667 | 0.01754239 | 0.07773333 | 0.01773139 | 0.07786667 | 0.01803872 | 0.07793333 | 0.01811396 | 0.078 | 0.01787009 | 0.07813333 | 0.01732173 | 0.078 | 0.01745871 | 0.07776667 | 0.01761748 | 0.07773333 | 0.01761748 | 0.0779 | 0.01751418 | 0.078 | 0.01760928 | 0.0781 | 0.01763084 | 0.0783 | 0.01749076 | 0.0781 | 0.01736433 | 0.07766667 | 0.01755227 | 0.0782 | 0.01742642 | 0.0782 | 0.01730838 | 0.07806667 | 0.01754239 | 0.0782 | 0.01787009 | 0.07823333 | 0.01777645 | 0.07853333 | 0.01753422 | 0.07836667 | 0.01788879 | 0.0783 | 0.01798666 | 0.07836667 | 0.01801561 | 0.07856667 | 0.01785354 | 0.07853333 | 0.01765603 | 0.07826667 | 0.0174872 | 0.07816667 | 0.0173924 | 0.0785 | 0.01778595 | 0.07843333 | 0.01774943 | 0.07836667 | 0.01758111 | 0.07873333 | 0.01791691 | 0.0785 | 0.01760928 | 0.07833333 | 0.01744044 | 0.0783 | 0.01786076 | 0.07843333 | 0.01792658 | 0.07846667 | 0.01784308 | 0.07843333 | 0.01749559 | 0.0785 | 0.01743923 | 0.07853333 | 0.01744044 | 0.07866667 | 0.01744407 | 0.07866667 | 0.01750854 | 0.0786 | 0.01767428 | 0.07866667 | 0.01773026 | 0.0789 | 0.0178518 | 0.0789 | 0.01778595 | 0.07896667 | 0.01751501 | 0.07896667 | 0.0173924 | 0.07883333 | 0.01744044 | 0.0788 | 0.01760928 | 0.07893333 | 0.01799191 | 0.07903333 | 0.01779632 | 0.0791 | 0.01772964 | 0.07923333 | 0.0178819 | 0.07923333 | 0.01745973 | 0.0794 | 0.01750486 | 0.07943333 | 0.01810899 | 0.07903333 | 0.01809794 | 0.07893333 | 0.01785149 | 0.0788 | 0.01772023 | 0.07896667 | 0.0178709 | 0.0792 | 0.01798388 | 0.0793 | 0.01814185 | 0.07913333 | 0.01805738 | 0.0791 | 0.01776007 | 0.07916667 | 0.01756252 | 0.07903333 | 0.01770148
657 | 0.0758 | 0.01671825 | 0.07613333 | 0.01669038 | 0.0764 | 0.01670948 | 0.07626667 | 0.01672051 | 0.0762 | 0.01666193 | 0.07633333 | 0.01652359 | 0.07623333 | 0.01671852 | 0.07626667 | 0.01676531 | 0.07643333 | 0.01669937 | 0.07636667 | 0.01686126 | 0.07656667 | 0.01694389 | 0.0767 | 0.01692474 | 0.0767 | 0.0169336 | 0.07646667 | 0.01686937 | 0.07636667 | 0.01701006 | 0.07663333 | 0.01739355 | 0.07666667 | 0.01697102 | 0.07686667 | 0.01695255 | 0.0768 | 0.01742125 | 0.07673333 | 0.0173275 | 0.07696667 | 0.01695255 | 0.0771 | 0.0168121 | 0.07716667 | 0.01698084 | 0.07686667 | 0.01715912 | 0.0768 | 0.01710809 | 0.07696667 | 0.01696159 | 0.07686667 | 0.01691574 | 0.07683333 | 0.01694429 | 0.07696667 | 0.01711146 | 0.0771 | 0.01700843 | 0.07723333 | 0.01698967 | 0.0774 | 0.01707415 | 0.07726667 | 0.01701849 | 0.0771 | 0.01706536 | 0.0772 | 0.01712328 | 0.0773 | 0.01706536 | 0.0772 | 0.01728062 | 0.07726667 | 0.01737437 | 0.07756667 | 0.01719638 | 0.0777 | 0.01709288 | 0.07763333 | 0.01713969 | 0.07763333 | 0.01730016 | 0.0775 | 0.01739368 | 0.0776 | 0.01716799 | 0.07756667 | 0.01700163 | 0.07766667 | 0.01734692 | 0.07763333 | 0.01748606 | 0.0775 | 0.01726403 | 0.0778 | 0.01734666 | 0.07796667 | 0.01754239 | 0.07813333 | 0.01758073 | 0.07796667 | 0.0173924 | 0.07793333 | 0.01724458 | 0.0779 | 0.01718973 | 0.07813333 | 0.01712101 | 0.07806667 | 0.01730844 | 0.0781 | 0.0173384 | 0.078 | 0.01734666 | 0.07806667 | 0.01740198 | 0.07816667 | 0.01743298 | 0.07833333 | 0.01730016 | 0.0783 | 0.01707415 | 0.07823333 | 0.01711224 | 0.0783 | 0.01735531 | 0.07806667 | 0.0170365 | 0.07813333 | 0.01705527 | 0.07823333 | 0.01748606 | 0.07823333 | 0.01736516 | 0.07833333 | 0.01742055 | 0.07826667 | 0.01767339 | 0.07833333 | 0.01734557 | 0.07846667 | 0.01709314 | 0.0784 | 0.01708333 | 0.0783 | 0.0172333 | 0.07843333 | 0.01745095 | 0.07863333 | 0.01751577 | 0.07833333 | 0.01743031 | 0.0784 | 0.01740421 | 0.07856667 | 0.01733673 | 0.07863333 | 0.0175517 | 0.07873333 | 0.017561 | 0.07876667 | 0.01745801 | 0.07876667 | 0.0173832 | 0.07856667 | 0.01724265 | 0.07856667 | 0.0174771 | 0.0789 | 0.01766428 | 0.079 | 0.01786076 | 0.07886667 | 0.01780493 | 0.0788 | 0.01757062 | 0.07906667 | 0.0173924 | 0.07903333 | 0.01726158 | 0.07893333 | 0.01741117 | 0.07903333 | 0.01776707 | 0.07886667 | 0.01766434 | 0.07883333 | 0.0175517 | 0.0791 | 0.0175892 | 0.0792 | 0.0178518 | 0.0792 | 0.01777714 | 0.07906667 | 0.01731749 | 0.07933333 | 0.01742055 | 0.07953333 | 0.017561 | 0.07943333 | 0.01777645 | 0.0791 | 0.01750486 | 0.07923333 | 0.01748606 | 0.07946667 | 0.01760783 | 0.0794 | 0.0176454 | 0.07926667 | 0.01759855 | 0.07923333 | 0.01770148 | 0.07943333 | 0.01812297 | 0.0794 | 0.01802017 | 0.07946667 | 0.01782327 | 0.07943333 | 0.01777645 | 0.07933333 | 0.0178328 | 0.07936667 | 0.0177483 | 0.0796 | 0.01745871 | 0.0795 | 0.01744878 | 0.07953333 | 0.01777645 | 0.07976667 | 0.01816082 | 0.07973333 | 0.01765603 | 0.07966667 | 0.0176275 | 0.0796 | 0.01779513 | 0.0796 | 0.01772964 | 0.07956667 | 0.01769262 | 0.07966667 | 0.01769262 | 0.0799 | 0.01787009 | 0.07993333 | 0.01803928 | 0.0799 | 0.01813303 | 0.07996667 | 0.01802024 | 0.07973333 | 0.01789867 | 0.07963333 | 0.01805738 | 0.0799 | 0.01831083 | 0.07996667 | 0.01813401 | 0.08006667 | 0.01789829 | 0.07996667 | 0.01795445 | 0.07986667 | 0.01768282 | 0.0799 | 0.0175892 | 0.08 | 0.01772964 | 0.08013333 | 0.0177862 | 0.08003333 | 0.01759116 | 0.07996667 | 0.01756252 | 0.08016667 | 0.0181042 | 0.08016667 | 0.01811378 | 0.08003333 | 0.01800173 | 0.07996667 | 0.01781391 | 0.0802 | 0.01791778 | 0.0803 | 0.0180013 | 0.08036667 | 0.01803872 | 0.08013333 | 0.01805738 | 0.08016667 | 0.01812371 | 0.08033333 | 0.01809794 | 0.08016667 | 0.01784308 | 0.08026667 | 0.01789829 | 0.0804 | 0.01816058 | 0.08036667 | 0.01816982 | 0.0806 | 0.01795494 | 0.08076667 | 0.01785354 | 0.0806 | 0.01780468 | 0.08053333 | 0.01777645 | 0.08036667 | 0.01790816 | 0.0801 | 0.01787978 | 0.0804 | 0.01790028 | 0.08063333 | 0.0177862 | 0.0804 | 0.01786076 | 0.08053333 | 0.01779632 | 0.08056667 | 0.01785354 | 0.0807 | 0.01787978 | 0.0809 | 0.01802017 | 0.0808 | 0.01816058 | 0.08073333 | 0.01811396 | 0.08093333 | 0.01811396 | 0.08103333 | 0.01811396 | 0.0809 | 0.01822599 | 0.08083333 | 0.01814209 | 0.0808 | 0.01803016 | 0.08076667 | 0.01790816 | 0.08063333 | 0.01792658
658 | 0.07786667 | 0.01693563 | 0.0781 | 0.01699078 | 0.07823333 | 0.01712101 | 0.07816667 | 0.01709314 | 0.07816667 | 0.0170273 | 0.0781 | 0.01708333 | 0.0783 | 0.01721472 | 0.0784 | 0.01706536 | 0.07843333 | 0.01713016 | 0.0789 | 0.01751418 | 0.07873333 | 0.01739355 | 0.07833333 | 0.01725289 | 0.07843333 | 0.01682247 | 0.07853333 | 0.01674004 | 0.07843333 | 0.01704628 | 0.07853333 | 0.01740217 | 0.07853333 | 0.0171958 | 0.0785 | 0.01697469 | 0.07823333 | 0.01694016 | 0.07846667 | 0.0171428 | 0.0786 | 0.01727214 | 0.0787 | 0.0172895 | 0.0788 | 0.01715828 | 0.0788 | 0.01714001 | 0.07883333 | 0.01710387 | 0.07916667 | 0.01716786 | 0.07906667 | 0.0170273 | 0.07903333 | 0.01697161 | 0.07916667 | 0.01715912 | 0.07923333 | 0.01726158 | 0.07913333 | 0.0173275 | 0.07886667 | 0.01728358 | 0.0791 | 0.01734666 | 0.07923333 | 0.01733635 | 0.0794 | 0.0172895 | 0.07933333 | 0.01745171 | 0.07953333 | 0.01752604 | 0.0797 | 0.0176454 | 0.07943333 | 0.01753422 | 0.07933333 | 0.01718688 | 0.0793 | 0.0169336 | 0.07936667 | 0.01697102 | 0.07943333 | 0.01721479 | 0.07953333 | 0.01743031 | 0.0795 | 0.01744878 | 0.07956667 | 0.01727162 | 0.07966667 | 0.01713132 | 0.0797 | 0.01711315 | 0.07963333 | 0.01742055 | 0.0797 | 0.01757972 | 0.08 | 0.01757972 | 0.07986667 | 0.01767339 | 0.07966667 | 0.01776782 | 0.0798 | 0.01757972 | 0.0798 | 0.01722382 | 0.0798 | 0.01729875 | 0.08 | 0.01743005 | 0.08006667 | 0.01749101 | 0.08026667 | 0.01749101 | 0.0803 | 0.01763652 | 0.0803 | 0.0177065 | 0.07983333 | 0.01779632 | 0.07986667 | 0.01758111 | 0.08006667 | 0.01759855 | 0.08 | 0.01757972 | 0.08023333 | 0.01762656 | 0.08053333 | 0.01785149 | 0.0803 | 0.01780468 | 0.07996667 | 0.01775788 | 0.07993333 | 0.01761748 | 0.0803 | 0.0177112 | 0.0803 | 0.01757062 | 0.08026667 | 0.01744904 | 0.08013333 | 0.01761748 | 0.08023333 | 0.01791691 | 0.0805 | 0.0180013 | 0.08033333 | 0.01782402 | 0.08023333 | 0.01761748 | 0.08016667 | 0.01759855 | 0.08023333 | 0.01782402 | 0.08043333 | 0.01763601 | 0.08053333 | 0.01750549 | 0.08056667 | 0.01740198 | 0.08033333 | 0.01746813 | 0.08043333 | 0.01785149 | 0.0809 | 0.01803016 | 0.08056667 | 0.01793699 | 0.08063333 | 0.01769225 | 0.08063333 | 0.01759116 | 0.08053333 | 0.017561 | 0.08083333 | 0.01761748 | 0.08106667 | 0.01750663 | 0.08086667 | 0.01730844 | 0.08073333 | 0.0175517 | 0.08076667 | 0.01782327 | 0.0811 | 0.01802017 | 0.08086667 | 0.0177391 | 0.08086667 | 0.01767339 | 0.08126667 | 0.01775788 | 0.08116667 | 0.01782327 | 0.0809 | 0.01788985 | 0.08083333 | 0.01764584 | 0.0809 | 0.01757972 | 0.0811 | 0.01756189 | 0.0811 | 0.01770254 | 0.08106667 | 0.01781391 | 0.08086667 | 0.01783299 | 0.08093333 | 0.01777645 | 0.08116667 | 0.01787966 | 0.08136667 | 0.01787966 | 0.0813 | 0.01793563 | 0.0811 | 0.01792652 | 0.08136667 | 0.01789829 | 0.08156667 | 0.01783299 | 0.08163333 | 0.01771108 | 0.0817 | 0.01772023 | 0.08173333 | 0.01769225 | 0.0815 | 0.01774955 | 0.08143333 | 0.01814209 | 0.0814 | 0.01808554 | 0.08136667 | 0.01796373 | 0.08146667 | 0.018095 | 0.08143333 | 0.01797338 | 0.08146667 | 0.01781391 | 0.08186667 | 0.01793996 | 0.08163333 | 0.01801191 | 0.08156667 | 0.01795445 | 0.0815 | 0.01793563 | 0.08163333 | 0.01819786 | 0.08186667 | 0.01831963 | 0.08206667 | 0.01816982 | 0.08213333 | 0.01786138 | 0.08196667 | 0.01793996 | 0.082 | 0.01795494 | 0.08183333 | 0.0178328 | 0.08176667 | 0.01802024 | 0.08156667 | 0.01839462 | 0.08163333 | 0.01832927 | 0.08196667 | 0.01802024 | 0.08206667 | 0.01797338 | 0.08216667 | 0.01831035 | 0.0819 | 0.01815103 | 0.0817 | 0.01803016 | 0.08203333 | 0.01813235 | 0.08216667 | 0.01808615 | 0.08213333 | 0.01798246 | 0.0819 | 0.01768464 | 0.08183333 | 0.0177421 | 0.0819 | 0.01783555 | 0.0821 | 0.01797572 | 0.0822 | 0.01817049 | 0.08233333 | 0.01808726 | 0.08256667 | 0.01784308 | 0.08243333 | 0.01819786 | 0.08213333 | 0.01816266 | 0.0821 | 0.01790028 | 0.0822 | 0.01804051 | 0.08223333 | 0.01807693 | 0.08243333 | 0.01798246 | 0.0825 | 0.01802017 | 0.08263333 | 0.01809794 | 0.0826 | 0.01824573 | 0.0823 | 0.01840597729 | 0.08213333 | 0.0179076 | 0.082 | 0.01793563 | 0.08223333 | 0.01817147 | 0.08266667 | 0.01831035 | 0.08273333 | 0.01843282 | 0.08283333 | 0.01828247 | 0.08286667 | 0.01832927 | 0.08273333 | 0.01835762 | 0.0827 | 0.01822599 | 0.0828 | 0.01822599 | 0.0828 | 0.01836645 | 0.08263333 | 0.01841328 | 0.0825 | 0.01816058
659 | 0.07976667 | 0.01715912 | 0.0799 | 0.0172333 | 0.08006667 | 0.01734692 | 0.08023333 | 0.01749559 | 0.08023333 | 0.01713969 | 0.08013333 | 0.01671852 | 0.08003333 | 0.01713016 | 0.0799 | 0.01743923 | 0.0801 | 0.0173384 | 0.0803 | 0.01712328 | 0.08043333 | 0.01716243 | 0.0802 | 0.0174959 | 0.08023333 | 0.01745973 | 0.08023333 | 0.01725289 | 0.08003333 | 0.01749559 | 0.0801 | 0.01787009 | 0.08046667 | 0.01765981 | 0.0808 | 0.01773941 | 0.08086667 | 0.01806956 | 0.08076667 | 0.01754239 | 0.0804 | 0.01752389 | 0.08016667 | 0.0177483 | 0.0803 | 0.01814185 | 0.08056667 | 0.01803872 | 0.0808 | 0.01757062 | 0.08043333 | 0.01731903 | 0.08036667 | 0.01744904 | 0.08053333 | 0.01757068 | 0.081 | 0.01763084 | 0.081 | 0.01761988 | 0.08093333 | 0.01765603 | 0.081 | 0.01756189 | 0.081 | 0.0172563 | 0.08096667 | 0.01707636 | 0.0809 | 0.01722382 | 0.08103333 | 0.01775807 | 0.08106667 | 0.01771371 | 0.08093333 | 0.01752604 | 0.08143333 | 0.0179076 | 0.08123333 | 0.01764584 | 0.0811 | 0.01715828 | 0.08146667 | 0.0173924 | 0.08146667 | 0.01744044 | 0.08153333 | 0.01737744 | 0.08156667 | 0.0173832 | 0.0813 | 0.01776063 | 0.08133333 | 0.01779257 | 0.08136667 | 0.01764735 | 0.08146667 | 0.01763941 | 0.08173333 | 0.01750378 | 0.08163333 | 0.01759249 | 0.0816 | 0.01751418 | 0.08166667 | 0.01756252 | 0.08166667 | 0.01777814 | 0.08136667 | 0.01768282 | 0.08146667 | 0.0177391 | 0.08153333 | 0.01784196 | 0.08163333 | 0.01763601 | 0.08153333 | 0.01741117 | 0.08136667 | 0.0174771 | 0.08163333 | 0.01763601 | 0.08163333 | 0.01754277 | 0.08173333 | 0.01745171 | 0.08193333 | 0.01774943 | 0.08193333 | 0.01762656 | 0.0818 | 0.01769426 | 0.0816 | 0.01800796 | 0.08176667 | 0.01798042 | 0.0818 | 0.0180671 | 0.082 | 0.01801055 | 0.08183333 | 0.01761748 | 0.08193333 | 0.01753422 | 0.08223333 | 0.01753422 | 0.08226667 | 0.01757315 | 0.0818 | 0.01796515 | 0.08206667 | 0.0177727 | 0.08223333 | 0.0178328 | 0.08213333 | 0.0178068 | 0.0821 | 0.01774955 | 0.08183333 | 0.01777645 | 0.082 | 0.01777095 | 0.08203333 | 0.01778864 | 0.08223333 | 0.01761313 | 0.08226667 | 0.01782327 | 0.08236667 | 0.01804851 | 0.08276667 | 0.0180293 | 0.0827 | 0.0183163 | 0.08263333 | 0.01831217 | 0.08263333 | 0.01798246 | 0.0824 | 0.01773941 | 0.08233333 | 0.0177862 | 0.0827 | 0.01769426 | 0.08276667 | 0.01796373 | 0.08236667 | 0.01819896 | 0.0823 | 0.01824573 | 0.08246667 | 0.0182094 | 0.08236667 | 0.018095 | 0.0826 | 0.01796051 | 0.08263333 | 0.01829651 | 0.0825 | 0.01820769 | 0.08246667 | 0.01811378 | 0.08253333 | 0.01792658 | 0.08276667 | 0.01844204 | 0.08263333 | 0.0182635 | 0.08253333 | 0.01784196 | 0.08253333 | 0.0178328 | 0.08286667 | 0.0181042 | 0.0831 | 0.01839638 | 0.08326667 | 0.01799376 | 0.0835 | 0.01779513 | 0.08336667 | 0.01793699 | 0.0828 | 0.01825724 | 0.08293333 | 0.01842287 | 0.08323333 | 0.0182925 | 0.0833 | 0.01818076 | 0.08326667 | 0.01832927 | 0.08313333 | 0.01848825 | 0.08326667 | 0.01843354 | 0.08356667 | 0.01846011 | 0.08323333 | 0.01833836 | 0.08283333 | 0.01819786 | 0.08303333 | 0.01828247 | 0.08316667 | 0.01817917 | 0.0833 | 0.01807614 | 0.08333333 | 0.01820739 | 0.08316667 | 0.01831963 | 0.08303333 | 0.0181799 | 0.08296667 | 0.01785447 | 0.08333333 | 0.01830416 | 0.08343333 | 0.01868517 | 0.08356667 | 0.01853507 | 0.08366667 | 0.01842504 | 0.08336667 | 0.01829578 | 0.08303333 | 0.01799191 | 0.0836 | 0.01815103 | 0.08386667 | 0.0181522 | 0.08373333 | 0.0182635 | 0.08376667 | 0.01832927 | 0.08346667 | 0.01825419 | 0.08323333 | 0.0181887 | 0.08346667 | 0.01826223 | 0.0837 | 0.01821666 | 0.0836 | 0.0183163 | 0.0835 | 0.01816058 | 0.08343333 | 0.01814209 | 0.0838 | 0.01796051 | 0.0837 | 0.01830246 | 0.0839 | 0.01833976 | 0.0838 | 0.01841431 | 0.0836 | 0.01839801 | 0.0838 | 0.01831083 | 0.08363333 | 0.01845379 | 0.0838 | 0.0183572 | 0.0841 | 0.01837607 | 0.08393333 | 0.01835762 | 0.08403333 | 0.01810531 | 0.0839 | 0.01841431 | 0.0836 | 0.01825614 | 0.08373333 | 0.01816266 | 0.08416667 | 0.01861009 | 0.08403333 | 0.01832927 | 0.08406667 | 0.0181522 | 0.08413333 | 0.01848825 | 0.08403333 | 0.01830288 | 0.08426667 | 0.01819896 | 0.0846 | 0.01829153 | 0.08443333 | 0.01846986 | 0.08413333 | 0.01859397 | 0.0841 | 0.01858117 | 0.08423333 | 0.01873416 | 0.08446667 | 0.01853507 | 0.0844 | 0.01850694 | 0.08393333 | 0.01859361 | 0.08406667 | 0.01852572 | 0.08436667 | 0.01831035 | 0.08416667 | 0.01831035
660 | 0.08186667 | 0.01744904 | 0.08186667 | 0.01753289 | 0.08186667 | 0.01760783 | 0.08196667 | 0.0174771 | 0.08196667 | 0.01732692 | 0.0821 | 0.01713145 | 0.08236667 | 0.01767339 | 0.08203333 | 0.01786138 | 0.08206667 | 0.01758964 | 0.08226667 | 0.01773026 | 0.0821 | 0.0176454 | 0.08216667 | 0.01751501 | 0.08216667 | 0.01766434 | 0.08213333 | 0.01775807 | 0.08213333 | 0.0176749 | 0.08196667 | 0.01765566 | 0.08236667 | 0.01775788 | 0.0826 | 0.01780468 | 0.08253333 | 0.01784196 | 0.08256667 | 0.01753289 | 0.08273333 | 0.01724458 | 0.0827 | 0.01735531 | 0.08286667 | 0.01755227 | 0.08266667 | 0.01761748 | 0.08246667 | 0.0177483 | 0.0826 | 0.01815103 | 0.08266667 | 0.01798339 | 0.08276667 | 0.01775788 | 0.08256667 | 0.0178709 | 0.08276667 | 0.01787966 | 0.0829 | 0.01769426 | 0.08256667 | 0.01769865 | 0.08276667 | 0.0178625 | 0.08293333 | 0.01797338 | 0.08296667 | 0.01804851 | 0.08286667 | 0.01782327 | 0.08316667 | 0.01758964 | 0.08316667 | 0.0177483 | 0.08293333 | 0.01769225 | 0.08283333 | 0.01768339 | 0.0827 | 0.01779513 | 0.0828 | 0.01784321 | 0.08316667 | 0.01773026 | 0.08316667 | 0.01775788 | 0.08296667 | 0.01776782 | 0.08303333 | 0.01779632 | 0.08336667 | 0.01775788 | 0.0834 | 0.01796515 | 0.08326667 | 0.01831963 | 0.0833 | 0.01822599 | 0.08326667 | 0.01783299 | 0.0831 | 0.01791778 | 0.0832 | 0.01787009 | 0.0833 | 0.01785796 | 0.0835 | 0.01819139 | 0.08366667 | 0.01805867 | 0.08366667 | 0.01799376 | 0.08383333 | 0.01811396 | 0.08386667 | 0.0178709 | 0.08366667 | 0.01789829 | 0.08353333 | 0.01793662 | 0.08356667 | 0.01804851 | 0.08376667 | 0.018095 | 0.0839 | 0.01850694 | 0.08366667 | 0.01812371 | 0.0837 | 0.0180953 | 0.08393333 | 0.01848825 | 0.08376667 | 0.01830143 | 0.08406667 | 0.01807767 | 0.08436667 | 0.01802024 | 0.08423333 | 0.01799191 | 0.084 | 0.01817049 | 0.084 | 0.01807614 | 0.08396667 | 0.01796373 | 0.084 | 0.01822599 | 0.0841 | 0.01844144 | 0.08436667 | 0.01840441 | 0.08433333 | 0.01828247 | 0.08423333 | 0.01813235 | 0.08393333 | 0.01805738 | 0.08396667 | 0.01825419 | 0.084 | 0.01831083 | 0.0843 | 0.0180013 | 0.0846 | 0.01813303 | 0.08453333 | 0.01827281 | 0.08443333 | 0.01805738 | 0.08416667 | 0.01806956 | 0.08416667 | 0.01813603 | 0.08406667 | 0.01831035 | 0.08403333 | 0.01805738 | 0.08433333 | 0.0179076 | 0.08456667 | 0.01788879 | 0.08453333 | 0.01813235 | 0.08436667 | 0.01840441 | 0.08416667 | 0.0184796 | 0.0841 | 0.01823568 | 0.08443333 | 0.01842287 | 0.0846 | 0.01850694 | 0.08476667 | 0.01835907 | 0.0848 | 0.01827366 | 0.0845 | 0.01847178 | 0.08466667 | 0.01834963 | 0.08486667 | 0.01848988 | 0.0848 | 0.01826691 | 0.08486667 | 0.017929 | 0.085 | 0.01828241 | 0.0851 | 0.01848044 | 0.08503333 | 0.01868517 | 0.08503333 | 0.01847888 | 0.08496667 | 0.01823556 | 0.0848 | 0.01821666 | 0.0847 | 0.01855496 | 0.08483333 | 0.01867643 | 0.08496667 | 0.01851672 | 0.08503333 | 0.01811396 | 0.0852 | 0.01815103 | 0.085 | 0.01824573 | 0.08473333 | 0.01816266 | 0.0847 | 0.01819139 | 0.08476667 | 0.01818889 | 0.08473333 | 0.01835762 | 0.08496667 | 0.01833927 | 0.08496667 | 0.01829286 | 0.08483333 | 0.01838665 | 0.08496667 | 0.01827427 | 0.08506667 | 0.01848988 | 0.08526667 | 0.01853507 | 0.08516667 | 0.01853507 | 0.085 | 0.01838605 | 0.08493333 | 0.0182925 | 0.08493333 | 0.01814209 | 0.08516667 | 0.01826405 | 0.08513333 | 0.01843282 | 0.0852 | 0.01836645 | 0.08543333 | 0.01823812 | 0.0853 | 0.01853663 | 0.08513333 | 0.01884416 | 0.0854 | 0.01857256 | 0.0856 | 0.01825724 | 0.08543333 | 0.01832927 | 0.08546667 | 0.01827427 | 0.0853 | 0.01832103 | 0.08526667 | 0.01843589 | 0.0856 | 0.01849378 | 0.08553333 | 0.01845379 | 0.0855 | 0.01847178 | 0.08563333 | 0.01837831 | 0.08536667 | 0.01852572 | 0.08526667 | 0.01861994 | 0.0855 | 0.01849378 | 0.0857 | 0.0184826 | 0.08576667 | 0.01825419 | 0.08543333 | 0.01828247 | 0.0855 | 0.0188448 | 0.08553333 | 0.0186194 | 0.08566667 | 0.01818889 | 0.08576667 | 0.01819896 | 0.08576667 | 0.01834963 | 0.08576667 | 0.01848988 | 0.08556667 | 0.01848988 | 0.08583333 | 0.01874501 | 0.08613333 | 0.018799 | 0.086 | 0.01888227 | 0.08576667 | 0.01869516 | 0.08583333 | 0.01862871 | 0.08586667 | 0.01881601 | 0.08616667 | 0.01883549 | 0.08636667 | 0.0187809 | 0.08643333 | 0.01865875 | 0.08633333 | 0.01878871 | 0.08616667 | 0.01869516 | 0.0861 | 0.01859158 | 0.08616667 | 0.01883549 | 0.08606667 | 0.01904107 | 0.0861 | 0.01891948 | 0.08596667 | 0.01861009
661 | 0.0838 | 0.01778595 | 0.08373333 | 0.01800173 | 0.08383333 | 0.01807693 | 0.08416667 | 0.01801561 | 0.0841 | 0.01783555 | 0.08396667 | 0.01759855 | 0.08383333 | 0.01774116 | 0.08376667 | 0.01780493 | 0.08416667 | 0.01758111 | 0.08436667 | 0.01767339 | 0.08423333 | 0.01777645 | 0.08426667 | 0.01789829 | 0.0846 | 0.01795494 | 0.08446667 | 0.018095 | 0.08413333 | 0.01812297 | 0.08386667 | 0.01788879 | 0.08413333 | 0.01800173 | 0.08426667 | 0.01804851 | 0.0845 | 0.01792652 | 0.08453333 | 0.0179076 | 0.0845 | 0.01817049 | 0.08476667 | 0.01825419 | 0.08483333 | 0.01802246 | 0.0847 | 0.01797572 | 0.08463333 | 0.0177862 | 0.08456667 | 0.01750854 | 0.0845 | 0.01788985 | 0.08463333 | 0.01798246 | 0.0846 | 0.0178146 | 0.08476667 | 0.017929 | 0.08483333 | 0.01801191 | 0.08476667 | 0.01816082 | 0.08466667 | 0.01802024 | 0.08473333 | 0.01821727 | 0.0852 | 0.018301 | 0.08483333 | 0.01803928 | 0.0848 | 0.0180013 | 0.08503333 | 0.01806697 | 0.085 | 0.01821666 | 0.08506667 | 0.01831963 | 0.08496667 | 0.01842504 | 0.08486667 | 0.01785354 | 0.08526667 | 0.01796373 | 0.0853 | 0.01823568 | 0.08506667 | 0.01798339 | 0.0851 | 0.01783555 | 0.0851 | 0.01783555 | 0.08496667 | 0.01786437 | 0.0851 | 0.01805122 | 0.08523333 | 0.01808726 | 0.0854 | 0.01818076 | 0.08536667 | 0.01846011 | 0.08526667 | 0.0186006 | 0.08536667 | 0.01844204 | 0.08546667 | 0.01817917 | 0.08546667 | 0.01804851 | 0.0854 | 0.01810543 | 0.08546667 | 0.01818889 | 0.08556667 | 0.0184509 | 0.0855 | 0.01864743 | 0.0854 | 0.01831083 | 0.08543333 | 0.0182635 | 0.0857 | 0.01826527 | 0.08576667 | 0.01837613 | 0.08526667 | 0.01816082 | 0.08533333 | 0.01824597 | 0.086 | 0.01860538 | 0.086 | 0.01833158 | 0.08563333 | 0.01839517 | 0.08553333 | 0.01831217 | 0.0855 | 0.01807614 | 0.08563333 | 0.01835762 | 0.08613333 | 0.01832927 | 0.08603333 | 0.01809794 | 0.08573333 | 0.01819621 | 0.08583333 | 0.01816266 | 0.08583333 | 0.01849799 | 0.0856 | 0.01823568 | 0.08566667 | 0.01787966 | 0.0857 | 0.01779513 | 0.08583333 | 0.01811396 | 0.08596667 | 0.01821837 | 0.08613333 | 0.01822989 | 0.08633333 | 0.01838665 | 0.0862 | 0.01851648 | 0.0862 | 0.01824573 | 0.08623333 | 0.01830288 | 0.0862 | 0.01846131 | 0.08623333 | 0.01847888 | 0.08613333 | 0.01806697 | 0.08626667 | 0.01805867 | 0.08633333 | 0.01821727 | 0.08613333 | 0.01853579 | 0.08616667 | 0.01846967 | 0.08623333 | 0.01844313 | 0.0863 | 0.01847178 | 0.08636667 | 0.0184796 | 0.08653333 | 0.01841328 | 0.0866 | 0.01843204 | 0.08646667 | 0.01831035 | 0.08646667 | 0.01824469 | 0.08646667 | 0.01826405 | 0.08643333 | 0.01846986 | 0.08663333 | 0.01841328 | 0.0867 | 0.01847178 | 0.08656667 | 0.01875053 | 0.08656667 | 0.01868517 | 0.08663333 | 0.01858339 | 0.08676667 | 0.01842504 | 0.08663333 | 0.01822751 | 0.08636667 | 0.0182094 | 0.0864 | 0.01837607 | 0.08666667 | 0.01861994 | 0.0868 | 0.01876291 | 0.08696667 | 0.01857603 | 0.08703333 | 0.01833618 | 0.08686667 | 0.01850051 | 0.0867 | 0.0187131 | 0.08653333 | 0.01840405 | 0.08663333 | 0.01820739 | 0.08676667 | 0.01827427 | 0.08676667 | 0.01868517 | 0.0868 | 0.01854724 | 0.08686667 | 0.01837141 | 0.08706667 | 0.01882557 | 0.0871 | 0.018612 | 0.08703333 | 0.0184648 | 0.08686667 | 0.01858715 | 0.08683333 | 0.018799 | 0.08683333 | 0.01877877 | 0.0869 | 0.01850694 | 0.08703333 | 0.01875106 | 0.08706667 | 0.0188068 | 0.0872 | 0.01863831 | 0.08733333 | 0.01882575 | 0.08706667 | 0.01867553 | 0.08683333 | 0.01827281 | 0.08693333 | 0.0182925 | 0.087 | 0.01852638 | 0.087 | 0.01873197 | 0.08713333 | 0.01875995 | 0.0874 | 0.01872236 | 0.08713333 | 0.01878871 | 0.0868 | 0.01855496 | 0.08733333 | 0.01855377 | 0.08756667 | 0.01861994 | 0.08753333 | 0.01862871 | 0.08743333 | 0.01861045 | 0.0873 | 0.01857256 | 0.0872 | 0.01838605 | 0.08723333 | 0.01871351 | 0.08713333 | 0.018799 | 0.08716667 | 0.01869516 | 0.08746667 | 0.01896599 | 0.0875 | 0.01874193 | 0.08756667 | 0.0184796 | 0.0877 | 0.0187131 | 0.08776667 | 0.01866625 | 0.08763333 | 0.01877877 | 0.08743333 | 0.01904107 | 0.08766667 | 0.01906136 | 0.08763333 | 0.01911201 | 0.08753333 | 0.01899427 | 0.08766667 | 0.01875053 | 0.08786667 | 0.01867553 | 0.08793333 | 0.01893926 | 0.0879 | 0.01911875 | 0.08776667 | 0.01912631 | 0.08763333 | 0.01906941 | 0.08786667 | 0.01911619 | 0.08793333 | 0.01891918 | 0.08786667 | 0.01890068 | 0.08793333 | 0.01927508 | 0.08786667 | 0.01927699 | 0.08783333 | 0.01909002 | 0.08763333 | 0.01892905
662 | 0.08606667 | 0.018095 | 0.0862 | 0.0183572 | 0.0864 | 0.01849775 | 0.0862 | 0.01820769 | 0.08633333 | 0.01811396 | 0.0866 | 0.01814185 | 0.08643333 | 0.01784196 | 0.0863 | 0.01792652 | 0.08613333 | 0.01803928 | 0.0859 | 0.01793563 | 0.08596667 | 0.0181042 | 0.08643333 | 0.0179563 | 0.0865 | 0.01793563 | 0.08643333 | 0.01803928 | 0.08673333 | 0.01794832 | 0.08673333 | 0.01806697 | 0.0866 | 0.01817049 | 0.08673333 | 0.0181887 | 0.0867 | 0.01842299 | 0.0864 | 0.01815103 | 0.08646667 | 0.01818889 | 0.08686667 | 0.01824469 | 0.08686667 | 0.01837613 | 0.0867 | 0.0183572 | 0.08676667 | 0.01822678 | 0.08693333 | 0.01849799 | 0.08656667 | 0.01854478 | 0.08653333 | 0.01841328 | 0.08686667 | 0.01818889 | 0.0869 | 0.01807614 | 0.0869 | 0.01810543 | 0.0872 | 0.01805122 | 0.08696667 | 0.01817917 | 0.08686667 | 0.01852572 | 0.0871 | 0.01869563 | 0.0869 | 0.0183483 | 0.0866 | 0.01823568 | 0.0866 | 0.01802017 | 0.08683333 | 0.01833836 | 0.0869 | 0.01843204 | 0.0871 | 0.01825724 | 0.08693333 | 0.01810531 | 0.08716667 | 0.01833927 | 0.08726667 | 0.01857603 | 0.08696667 | 0.01848988 | 0.08696667 | 0.01829578 | 0.0872 | 0.01811592 | 0.08743333 | 0.0182925 | 0.0873 | 0.01844144 | 0.08716667 | 0.0184796 | 0.08736667 | 0.01811378 | 0.08763333 | 0.01822751 | 0.08733333 | 0.01866946 | 0.08736667 | 0.01859146 | 0.0874 | 0.01828241 | 0.08736667 | 0.01822678 | 0.08713333 | 0.01847888 | 0.08706667 | 0.01859146 | 0.0872 | 0.01870419 | 0.08753333 | 0.01860185 | 0.0878 | 0.01842299 | 0.08766667 | 0.01835907 | 0.0876 | 0.0183483 | 0.08783333 | 0.0182635 | 0.0877 | 0.01849775 | 0.08746667 | 0.01883549 | 0.0876 | 0.01879734 | 0.08776667 | 0.01875053 | 0.08766667 | 0.01855484 | 0.08766667 | 0.01817917 | 0.08766667 | 0.01858267 | 0.0877 | 0.01878794 | 0.08813333 | 0.01860185 | 0.08826667 | 0.01851672 | 0.08826667 | 0.01846967 | 0.0881 | 0.01846131 | 0.08766667 | 0.01846967 | 0.0877 | 0.01859158 | 0.088 | 0.01857256 | 0.0882 | 0.0187131 | 0.0883 | 0.01841811 | 0.08816667 | 0.01845866 | 0.08823333 | 0.01855377 | 0.0882 | 0.01855496 | 0.08813333 | 0.01869427 | 0.08816667 | 0.01875053 | 0.08803333 | 0.01862871 | 0.0881 | 0.01864743 | 0.08823333 | 0.01876918 | 0.08826667 | 0.01896599 | 0.08796667 | 0.01869516 | 0.088 | 0.01837607 | 0.08836667 | 0.01856526 | 0.0883 | 0.01881719 | 0.0883 | 0.01878794 | 0.08806667 | 0.01869516 | 0.08806667 | 0.0186407 | 0.0884 | 0.01860161 | 0.08876667 | 0.0187055 | 0.0887 | 0.01847178 | 0.08863333 | 0.01851852 | 0.0886 | 0.0186569 | 0.0887 | 0.01857256 | 0.08876667 | 0.01831963 | 0.08836667 | 0.01845866 | 0.08836667 | 0.01891073 | 0.08873333 | 0.01877877 | 0.0888 | 0.01875224 | 0.08853333 | 0.01885388 | 0.0885 | 0.0188925 | 0.08873333 | 0.01893926 | 0.08916667 | 0.01905104 | 0.08903333 | 0.01891918 | 0.08856667 | 0.01912631 | 0.0886 | 0.01906008 | 0.0888 | 0.01877889 | 0.0887 | 0.01877019 | 0.08863333 | 0.01887509 | 0.08876667 | 0.01873203 | 0.08873333 | 0.01874252 | 0.08846667 | 0.01903144 | 0.0889 | 0.01905413 | 0.08886667 | 0.01885636 | 0.08853333 | 0.01880963 | 0.0886 | 0.01904328 | 0.08883333 | 0.0190253 | 0.089 | 0.0188925 | 0.0889 | 0.01883844 | 0.0888 | 0.0189575 | 0.08913333 | 0.01880875 | 0.08903333 | 0.01896634 | 0.08893333 | 0.01858339 | 0.0889 | 0.0186769 | 0.089 | 0.01915324 | 0.0892 | 0.01924838 | 0.0892 | 0.01931338 | 0.0892 | 0.01930337 | 0.0893 | 0.01912973 | 0.0894 | 0.01921683 | 0.08946667 | 0.0192877 | 0.0894 | 0.01929369 | 0.08926667 | 0.01889097 | 0.089 | 0.0186569 | 0.08883333 | 0.01884416 | 0.089 | 0.01921874 | 0.08933333 | 0.01918165 | 0.08936667 | 0.01882557 | 0.0894 | 0.01874193 | 0.08943333 | 0.01885388 | 0.08956667 | 0.01910643 | 0.0896 | 0.01888227 | 0.08963333 | 0.01871351 | 0.08946667 | 0.0187603 | 0.0894 | 0.01905151 | 0.08963333 | 0.0190239 | 0.0898 | 0.01898543 | 0.08976667 | 0.01881601 | 0.0897 | 0.01879734 | 0.08983333 | 0.01882575 | 0.08983333 | 0.01911585 | 0.08956667 | 0.01910643 | 0.0897 | 0.0190128 | 0.08996667 | 0.01920162 | 0.0899 | 0.01917307 | 0.0898 | 0.01915324 | 0.08963333 | 0.01904107 | 0.0897 | 0.01900333 | 0.08983333 | 0.01892905 | 0.0898 | 0.01890309 | 0.0895 | 0.01894747 | 0.08953333 | 0.01913467 | 0.0898 | 0.01922828 | 0.08986667 | 0.01927699 | 0.08983333 | 0.01931654 | 0.08993333 | 0.0191446 | 0.08973333 | 0.01905961
663 | 0.08796667 | 0.01830143 | 0.08806667 | 0.01808615 | 0.08806667 | 0.01795445 | 0.08796667 | 0.01808615 | 0.08773333 | 0.01785149 | 0.08786667 | 0.01740198 | 0.08813333 | 0.01806697 | 0.08806667 | 0.01846967 | 0.0882 | 0.01841431 | 0.08833333 | 0.0182635 | 0.0882 | 0.01801055 | 0.08813333 | 0.01799191 | 0.08843333 | 0.01841328 | 0.08826667 | 0.01830143 | 0.08826667 | 0.01823556 | 0.08853333 | 0.01819786 | 0.0884 | 0.01826527 | 0.0884 | 0.01833976 | 0.08853333 | 0.01842287 | 0.08853333 | 0.01843282 | 0.08866667 | 0.01839462 | 0.08876667 | 0.01840441 | 0.08883333 | 0.01817348 | 0.08876667 | 0.01827427 | 0.0888 | 0.01837607 | 0.08886667 | 0.01841455 | 0.08886667 | 0.01883549 | 0.08866667 | 0.01920162 | 0.08863333 | 0.01905017 | 0.0887 | 0.01869563 | 0.08863333 | 0.01839517 | 0.0886 | 0.0180671 | 0.0888 | 0.01801055 | 0.08903333 | 0.01820739 | 0.08943333 | 0.01840405 | 0.0895 | 0.01823568 | 0.08933333 | 0.01836779 | 0.0892 | 0.01846131 | 0.08883333 | 0.01821727 | 0.08883333 | 0.01833836 | 0.08876667 | 0.0186006 | 0.0888 | 0.01850694 | 0.08893333 | 0.01848825 | 0.0887 | 0.01876291 | 0.0887 | 0.0187131 | 0.08906667 | 0.01830143 | 0.08916667 | 0.01831035 | 0.08906667 | 0.01866625 | 0.089 | 0.01860161 | 0.08913333 | 0.01864838 | 0.08933333 | 0.01885388 | 0.0893 | 0.01886284 | 0.08933333 | 0.01851852 | 0.08956667 | 0.01785354 | 0.0894 | 0.01818076 | 0.08923333 | 0.01889627 | 0.08946667 | 0.01919138 | 0.08953333 | 0.01940607 | 0.08943333 | 0.0191446 | 0.0893 | 0.01876291 | 0.08923333 | 0.01848789 | 0.0892 | 0.01887238 | 0.08946667 | 0.01883283 | 0.08933333 | 0.01871903 | 0.08936667 | 0.0188068 | 0.08923333 | 0.01909002 | 0.0895 | 0.01903278 | 0.08963333 | 0.018799 | 0.0896 | 0.01888227 | 0.0895 | 0.01900333 | 0.08926667 | 0.01805867 | 0.08953333 | 0.01827281 | 0.08983333 | 0.01889168 | 0.08986667 | 0.01887261 | 0.08973333 | 0.01848825 | 0.08956667 | 0.0184796 | 0.08973333 | 0.01910695 | 0.08976667 | 0.0189565 | 0.0897 | 0.0188925 | 0.0899 | 0.01876291 | 0.09 | 0.01893779 | 0.09003333 | 0.01885388 | 0.09 | 0.01854724 | 0.09003333 | 0.01870371 | 0.0901 | 0.01877019 | 0.0901 | 0.01891948 | 0.09016667 | 0.01868517 | 0.09003333 | 0.01842287 | 0.08996667 | 0.01824469 | 0.0903 | 0.0186569 | 0.0902 | 0.01906008 | 0.09013333 | 0.01916461 | 0.09023333 | 0.01867643 | 0.09046667 | 0.01871494 | 0.09023333 | 0.01883478 | 0.0897 | 0.01852638 | 0.0898 | 0.01885365 | 0.09023333 | 0.01871191 | 0.09036667 | 0.01870692 | 0.09063333 | 0.01876918 | 0.09043333 | 0.01882575 | 0.0899 | 0.01882038 | 0.0901 | 0.01883631 | 0.09026667 | 0.01866625 | 0.08996667 | 0.01889027 | 0.09 | 0.01929266 | 0.09023333 | 0.01912352 | 0.09056667 | 0.0187603 | 0.0904 | 0.01920955 | 0.08996667 | 0.01889097 | 0.09043333 | 0.01844493 | 0.09096667 | 0.01930325 | 0.09016667 | 0.0189565 | 0.09003333 | 0.01890967 | 0.0907 | 0.01928436 | 0.09083333 | 0.01904107 | 0.09076667 | 0.01878942 | 0.09053333 | 0.01868517 | 0.09073333 | 0.01880963 | 0.09076667 | 0.0189146 | 0.0908 | 0.01889762 | 0.0907 | 0.01878528 | 0.0909 | 0.0188925 | 0.091 | 0.0190128 | 0.0908 | 0.01880709 | 0.09073333 | 0.01891918 | 0.09093333 | 0.01905017 | 0.09126667 | 0.01908793 | 0.09103333 | 0.01895773 | 0.0906 | 0.01906008 | 0.09023333 | 0.01935017 | 0.09063333 | 0.01931654 | 0.0912 | 0.01893779 | 0.09103333 | 0.01900427 | 0.09083333 | 0.01873416 | 0.09076667 | 0.0187603 | 0.09073333 | 0.01891918 | 0.09096667 | 0.01883549 | 0.09123333 | 0.01858339 | 0.0912 | 0.018612 | 0.09113333 | 0.01910695 | 0.091 | 0.01907826 | 0.09076667 | 0.01914756 | 0.091 | 0.01916299 | 0.0912 | 0.01906008 | 0.09123333 | 0.01904107 | 0.0913 | 0.0188448 | 0.0913 | 0.01876184 | 0.09133333 | 0.01890967 | 0.0914 | 0.01911875 | 0.09133333 | 0.01917643 | 0.09133333 | 0.01897197 | 0.09143333 | 0.01874501 | 0.09126667 | 0.0191627 | 0.09126667 | 0.01923752 | 0.09123333 | 0.01919068 | 0.09133333 | 0.01916461 | 0.0915 | 0.01911771 | 0.0913 | 0.01922828 | 0.09106667 | 0.01934189 | 0.09123333 | 0.01933931 | 0.09163333 | 0.01930567 | 0.09173333 | 0.01971604 | 0.0914 | 0.01938866 | 0.0912 | 0.01917307 | 0.09113333 | 0.01915487 | 0.09156667 | 0.01942787 | 0.09166667 | 0.01940693 | 0.0913 | 0.0194746 | 0.09146667 | 0.01896617 | 0.09176667 | 0.01896599 | 0.09176667 | 0.01947209 | 0.0921 | 0.01963687 | 0.09186667 | 0.01945016 | 0.09153333 | 0.01931654 | 0.09143333 | 0.01923024
664 | 0.09056667 | 0.01839462 | 0.09046667 | 0.01871618 | 0.0907 | 0.01874193 | 0.0904 | 0.01877889 | 0.09043333 | 0.018799 | 0.0909 | 0.01853663 | 0.09053333 | 0.01827281 | 0.0906 | 0.0186569 | 0.0909 | 0.01885365 | 0.09076667 | 0.01873203 | 0.09066667 | 0.0186006 | 0.09046667 | 0.01855484 | 0.0904 | 0.01862275 | 0.09056667 | 0.01879172 | 0.0909 | 0.01873197 | 0.09086667 | 0.01875053 | 0.09076667 | 0.01834963 | 0.0908 | 0.01825614 | 0.09076667 | 0.01848988 | 0.09073333 | 0.01831363 | 0.09076667 | 0.01840441 | 0.0908 | 0.01873197 | 0.09096667 | 0.01891073 | 0.0908 | 0.01894747 | 0.0908 | 0.0188448 | 0.091 | 0.01877889 | 0.09113333 | 0.01882575 | 0.09103333 | 0.01890967 | 0.0909 | 0.01877019 | 0.09106667 | 0.01854478 | 0.09093333 | 0.01862782 | 0.09083333 | 0.01862782 | 0.0911 | 0.01869831 | 0.09133333 | 0.01867643 | 0.09113333 | 0.01900813 | 0.09136667 | 0.01900462 | 0.09143333 | 0.01900076 | 0.09123333 | 0.01922313 | 0.09133333 | 0.01919068 | 0.09123333 | 0.01900427 | 0.09123333 | 0.01872366 | 0.09146667 | 0.0186516 | 0.09166667 | 0.01872722 | 0.09153333 | 0.01889627 | 0.0911 | 0.01880709 | 0.09103333 | 0.01883478 | 0.09116667 | 0.01872331 | 0.09113333 | 0.01884416 | 0.09126667 | 0.01898602 | 0.09133333 | 0.01883478 | 0.09106667 | 0.01870692 | 0.09143333 | 0.01869427 | 0.09156667 | 0.01890068 | 0.09156667 | 0.01905104 | 0.09133333 | 0.01889627 | 0.0913 | 0.01912973 | 0.09156667 | 0.01910643 | 0.09166667 | 0.01900462 | 0.0917 | 0.01877019 | 0.09156667 | 0.0187411 | 0.09153333 | 0.01875995 | 0.09153333 | 0.01897531 | 0.09136667 | 0.01927699 | 0.09166667 | 0.01913676 | 0.09166667 | 0.01871618 | 0.09146667 | 0.01873861 | 0.0915 | 0.01883844 | 0.09153333 | 0.01905961 | 0.09196667 | 0.01908793 | 0.09226667 | 0.01925657 | 0.0919 | 0.0188925 | 0.0919 | 0.01890309 | 0.09206667 | 0.01892112 | 0.092 | 0.01909782 | 0.0919 | 0.0189575 | 0.09186667 | 0.0187603 | 0.0919 | 0.01873197 | 0.09206667 | 0.01910643 | 0.09196667 | 0.01932189 | 0.0917 | 0.01891948 | 0.09216667 | 0.01903144 | 0.09216667 | 0.01932189 | 0.0919 | 0.01949068 | 0.092 | 0.01944377 | 0.09223333 | 0.01931654 | 0.09243333 | 0.01914756 | 0.0923 | 0.01900105 | 0.09223333 | 0.01901461 | 0.09206667 | 0.01912631 | 0.09223333 | 0.01913467 | 0.09256667 | 0.01903144 | 0.0927 | 0.01900333 | 0.09263333 | 0.01897531 | 0.09256667 | 0.0191627 | 0.09246667 | 0.01925657 | 0.09243333 | 0.01889627 | 0.09243333 | 0.0191446 | 0.09253333 | 0.01919068 | 0.0925 | 0.01922828 | 0.09253333 | 0.01923024 | 0.09246667 | 0.01919138 | 0.09236667 | 0.01923752 | 0.09236667 | 0.0191627 | 0.0925 | 0.01929369 | 0.09256667 | 0.01948219 | 0.09233333 | 0.01933121 | 0.0926 | 0.01907826 | 0.09243333 | 0.01931654 | 0.09246667 | 0.0195186 | 0.0927 | 0.01934132 | 0.0928 | 0.0193687 | 0.09306667 | 0.0193524 | 0.09293333 | 0.01938115 | 0.09263333 | 0.01947928 | 0.0927 | 0.01926984 | 0.093 | 0.01912973 | 0.09286667 | 0.01907203 | 0.0927 | 0.0190128 | 0.0927 | 0.01902262 | 0.0926 | 0.01923816 | 0.09246667 | 0.01963285 | 0.09296667 | 0.01965457 | 0.09313333 | 0.01921984 | 0.0929 | 0.01896787 | 0.09283333 | 0.01893926 | 0.09276667 | 0.01897583 | 0.0928 | 0.0190128 | 0.0927 | 0.01902262 | 0.09273333 | 0.01948099 | 0.09253333 | 0.01963098 | 0.0924 | 0.01922828 | 0.0929 | 0.01932373 | 0.09313333 | 0.01937048 | 0.09306667 | 0.01941723 | 0.09303333 | 0.01941551 | 0.09326667 | 0.01911619 | 0.09343333 | 0.01886396 | 0.0935 | 0.01941597 | 0.0933 | 0.01948196 | 0.09333333 | 0.01923094 | 0.09346667 | 0.01915382 | 0.09346667 | 0.01937805 | 0.0931 | 0.01960425 | 0.0929 | 0.01937851 | 0.09323333 | 0.01923024 | 0.09336667 | 0.01912631 | 0.09316667 | 0.01887261 | 0.0933 | 0.01899421 | 0.09336667 | 0.01919138 | 0.09346667 | 0.0195145 | 0.09306667 | 0.01931016 | 0.09303333 | 0.01941517 | 0.09353333 | 0.01928494 | 0.0935 | 0.01922828 | 0.09326667 | 0.01947209 | 0.09333333 | 0.01948099 | 0.0937 | 0.01931338 | 0.09366667 | 0.01926661 | 0.09326667 | 0.01943885 | 0.09326667 | 0.01941723 | 0.09353333 | 0.01955596 | 0.09366667 | 0.01981823 | 0.094 | 0.01992135 | 0.09363333 | 0.01946284 | 0.0934 | 0.01944377 | 0.09363333 | 0.01950048 | 0.09373333 | 0.01970606 | 0.09366667 | 0.01949262 | 0.09346667 | 0.01917017 | 0.09336667 | 0.0192877 | 0.09336667 | 0.01920162 | 0.0934 | 0.01924838 | 0.09373333 | 0.01972635 | 0.09346667 | 0.01976282 | 0.09323333 | 0.01964083 | 0.0934 | 0.01946398
665 | 0.093 | 0.01885365 | 0.093 | 0.01885365 | 0.09296667 | 0.01888162 | 0.0926 | 0.018977 | 0.0925 | 0.01894747 | 0.09273333 | 0.01880963 | 0.09266667 | 0.01890068 | 0.09276667 | 0.0191627 | 0.09293333 | 0.01917296 | 0.093 | 0.01870419 | 0.093 | 0.01861308 | 0.09293333 | 0.01875995 | 0.09316667 | 0.01877043 | 0.093 | 0.01873197 | 0.09286667 | 0.01875053 | 0.09273333 | 0.01870371 | 0.0932 | 0.01896787 | 0.09323333 | 0.01900427 | 0.0928 | 0.01902262 | 0.0929 | 0.01883844 | 0.09303333 | 0.01859397 | 0.09296667 | 0.0186407 | 0.0932 | 0.01909782 | 0.09326667 | 0.01920162 | 0.0934 | 0.01902262 | 0.0935 | 0.01897858 | 0.09336667 | 0.01886731 | 0.09323333 | 0.01878871 | 0.0933 | 0.01868743 | 0.0935 | 0.01855496 | 0.09323333 | 0.01873416 | 0.0932 | 0.018612 | 0.0932 | 0.01880709 | 0.09323333 | 0.01900427 | 0.09356667 | 0.01887261 | 0.09366667 | 0.01885565 | 0.0935 | 0.01883631 | 0.0933 | 0.0188448 | 0.0933 | 0.01925045 | 0.09346667 | 0.0191627 | 0.0935 | 0.01910811 | 0.09346667 | 0.01910643 | 0.09386667 | 0.01938734 | 0.0939 | 0.01965926 | 0.0936 | 0.01943416 | 0.09363333 | 0.01927508 | 0.09366667 | 0.01926661 | 0.09376667 | 0.01927699 | 0.09366667 | 0.01913676 | 0.0937 | 0.01902262 | 0.09383333 | 0.01905961 | 0.09416667 | 0.01914756 | 0.09383333 | 0.01917643 | 0.09346667 | 0.01896599 | 0.09363333 | 0.01905961 | 0.09376667 | 0.01910643 | 0.09386667 | 0.01917191 | 0.094 | 0.01934132 | 0.0941 | 0.01921874 | 0.0939 | 0.01919427 | 0.09363333 | 0.01900427 | 0.09366667 | 0.01896599 | 0.09376667 | 0.01919138 | 0.09416667 | 0.01939696 | 0.09396667 | 0.01915382 | 0.09403333 | 0.01917296 | 0.09416667 | 0.01946233 | 0.0938 | 0.01929369 | 0.09393333 | 0.01934052 | 0.0941 | 0.01951888 | 0.09366667 | 0.01912631 | 0.09373333 | 0.01921984 | 0.0941 | 0.0193687 | 0.09423333 | 0.01934052 | 0.09413333 | 0.01920006 | 0.09376667 | 0.01920162 | 0.0938 | 0.01908787 | 0.09396667 | 0.019097 | 0.09386667 | 0.01933172 | 0.09403333 | 0.01935017 | 0.09413333 | 0.01882062 | 0.0942 | 0.01876291 | 0.09436667 | 0.019097 | 0.09436667 | 0.01908793 | 0.0945 | 0.01934132 | 0.0945 | 0.01969721 | 0.0944 | 0.01949974 | 0.0943 | 0.01915324 | 0.0941 | 0.01896787 | 0.09413333 | 0.01910084 | 0.09413333 | 0.01916548 | 0.0943 | 0.01909782 | 0.0944 | 0.01916299 | 0.09453333 | 0.01915487 | 0.0946 | 0.01911875 | 0.09466667 | 0.01920162 | 0.0947 | 0.01931338 | 0.09463333 | 0.01935017 | 0.0946 | 0.01930337 | 0.09486667 | 0.01954726 | 0.09493333 | 0.01970606 | 0.09496667 | 0.01981823 | 0.09473333 | 0.01970606 | 0.0945 | 0.01953936 | 0.09436667 | 0.01937444 | 0.09446667 | 0.01931016 | 0.0949 | 0.01930458 | 0.0952 | 0.01933443 | 0.0948 | 0.01962261 | 0.0947 | 0.01949974 | 0.09466667 | 0.01948219 | 0.09496667 | 0.01968762 | 0.09483333 | 0.01954658 | 0.09493333 | 0.01949057 | 0.09523333 | 0.01953225 | 0.0951 | 0.01953936 | 0.09503333 | 0.01937048 | 0.09506667 | 0.01920162 | 0.09496667 | 0.0195844 | 0.095 | 0.01949974 | 0.09503333 | 0.01937048 | 0.09523333 | 0.01931654 | 0.0952 | 0.01944377 | 0.09516667 | 0.0195186 | 0.09513333 | 0.01939215 | 0.09503333 | 0.01960788 | 0.09523333 | 0.01963098 | 0.09513333 | 0.01982765 | 0.09516667 | 0.01982798 | 0.09516667 | 0.01961247 | 0.09503333 | 0.01935017 | 0.09513333 | 0.01963098 | 0.09516667 | 0.01983807 | 0.09546667 | 0.01967779 | 0.09546667 | 0.01947209 | 0.09523333 | 0.01952133 | 0.09513333 | 0.01952133 | 0.09546667 | 0.01949262 | 0.09556667 | 0.01945291 | 0.09556667 | 0.01950971 | 0.09563333 | 0.01956567 | 0.09556667 | 0.01955749 | 0.09553333 | 0.01934052 | 0.0953 | 0.01929369 | 0.09523333 | 0.0194253 | 0.09526667 | 0.01955749 | 0.09543333 | 0.01941551 | 0.09546667 | 0.01945291 | 0.09553333 | 0.01957572 | 0.09573333 | 0.01967237 | 0.09556667 | 0.01957896 | 0.09536667 | 0.01955749 | 0.09536667 | 0.01959342 | 0.09563333 | 0.01984647 | 0.09543333 | 0.01978119 | 0.09543333 | 0.01949057 | 0.09573333 | 0.01929513 | 0.09586667 | 0.01926661 | 0.09583333 | 0.01936015 | 0.09566667 | 0.01978372 | 0.09566667 | 0.02001039 | 0.0959 | 0.01979966 | 0.0956 | 0.01979006 | 0.09556667 | 0.01983807 | 0.0958 | 0.01984137 | 0.09616667 | 0.0198295 | 0.096 | 0.01984137 | 0.09576667 | 0.01976282 | 0.09563333 | 0.01968711 | 0.09596667 | 0.01980881 | 0.096 | 0.0197808 | 0.09576667 | 0.01975286 | 0.09573333 | 0.01964083 | 0.09586667 | 0.01962249 | 0.0958 | 0.01969027 | 0.0957 | 0.0196796
666 | 0.09516667 | 0.01903144 | 0.0951 | 0.01891948 | 0.09503333 | 0.01880875 | 0.0954 | 0.01905151 | 0.0955 | 0.01914384 | 0.09523333 | 0.01931654 | 0.0952 | 0.01953936 | 0.09523333 | 0.01920978 | 0.09533333 | 0.01883478 | 0.09553333 | 0.01901461 | 0.09533333 | 0.01937048 | 0.0953 | 0.0193687 | 0.0951 | 0.01915324 | 0.09536667 | 0.01926661 | 0.09546667 | 0.01932189 | 0.0952 | 0.01928436 | 0.09543333 | 0.01907954 | 0.0955 | 0.019069 | 0.0952 | 0.01947357 | 0.09546667 | 0.0193524 | 0.0952 | 0.01919427 | 0.09513333 | 0.01884416 | 0.0955 | 0.01924838 | 0.09536667 | 0.01937444 | 0.09546667 | 0.01905104 | 0.09553333 | 0.01911585 | 0.09543333 | 0.01898461 | 0.0952 | 0.0188925 | 0.0952 | 0.0186769 | 0.09543333 | 0.01898461 | 0.0956 | 0.01921874 | 0.0956 | 0.01921874 | 0.0955 | 0.0190128 | 0.09536667 | 0.01897583 | 0.09543333 | 0.01891918 | 0.09533333 | 0.01906941 | 0.09496667 | 0.01934189 | 0.09506667 | 0.01922851 | 0.09556667 | 0.01928598 | 0.09586667 | 0.01906276 | 0.09563333 | 0.01913467 | 0.09573333 | 0.01874501 | 0.09593333 | 0.01899427 | 0.09603333 | 0.0192564 | 0.09586667 | 0.01923752 | 0.0959 | 0.0193687 | 0.09593333 | 0.01935017 | 0.09593333 | 0.01928494 | 0.09596667 | 0.01960278 | 0.09566667 | 0.01939696 | 0.09533333 | 0.01848825 | 0.09586667 | 0.01912631 | 0.0958 | 0.0196796 | 0.09596667 | 0.01965033 | 0.09623333 | 0.01941551 | 0.09606667 | 0.01925657 | 0.09583333 | 0.01920978 | 0.096 | 0.01941597 | 0.09623333 | 0.01932224 | 0.09616667 | 0.01948219 | 0.09613333 | 0.01965101 | 0.09606667 | 0.01943885 | 0.09593333 | 0.01947928 | 0.09626667 | 0.01962249 | 0.09616667 | 0.01904107 | 0.0961 | 0.01900333 | 0.096 | 0.01957464 | 0.09596667 | 0.01968762 | 0.09603333 | 0.01970606 | 0.09603333 | 0.01970606 | 0.09603333 | 0.01937048 | 0.09616667 | 0.01947209 | 0.09633333 | 0.0196123 | 0.09616667 | 0.01937805 | 0.0961 | 0.01937851 | 0.0962 | 0.01946398 | 0.09633333 | 0.01965101 | 0.0962 | 0.01950914 | 0.09626667 | 0.01924688 | 0.09646667 | 0.01892112 | 0.0965 | 0.01923816 | 0.0963 | 0.01965926 | 0.09636667 | 0.01984092 | 0.09673333 | 0.01948099 | 0.0967 | 0.01938866 | 0.0964 | 0.01945371 | 0.0962 | 0.01968062 | 0.09653333 | 0.01964558 | 0.09683333 | 0.01966949 | 0.0968 | 0.01945371 | 0.09666667 | 0.01936325 | 0.09656667 | 0.01926661 | 0.09623333 | 0.0193882 | 0.0963 | 0.0193687 | 0.09636667 | 0.01941723 | 0.09636667 | 0.01949262 | 0.09653333 | 0.01943542 | 0.09703333 | 0.01940607 | 0.0973 | 0.0197344 | 0.09703333 | 0.01980174 | 0.09673333 | 0.01988808 | 0.09686667 | 0.01976282 | 0.09666667 | 0.01957896 | 0.0963 | 0.01973626 | 0.09653333 | 0.01959683 | 0.0968 | 0.01953936 | 0.09686667 | 0.01962249 | 0.09663333 | 0.01988808 | 0.09686667 | 0.01971908 | 0.09713333 | 0.01950048 | 0.0972 | 0.01943416 | 0.0971 | 0.01964026 | 0.09713333 | 0.01965101 | 0.0969 | 0.01969027 | 0.0968 | 0.01943416 | 0.09693333 | 0.01954658 | 0.09666667 | 0.01969777 | 0.09663333 | 0.01957572 | 0.0968 | 0.01974454 | 0.09683333 | 0.01966152 | 0.09683333 | 0.01951074 | 0.09683333 | 0.01970606 | 0.09686667 | 0.01976282 | 0.09713333 | 0.01964083 | 0.09733333 | 0.01967237 | 0.09733333 | 0.01988808 | 0.09733333 | 0.01986661 | 0.09693333 | 0.01949057 | 0.097 | 0.01970601 | 0.09696667 | 0.01979096 | 0.097 | 0.01961428 | 0.0974 | 0.01958418 | 0.0972 | 0.01970127 | 0.09723333 | 0.01943542 | 0.0978 | 0.01983045 | 0.09776667 | 0.0198703 | 0.09746667 | 0.01957896 | 0.0973 | 0.0194746 | 0.0974 | 0.01980959 | 0.09746667 | 0.02019395 | 0.0976 | 0.01997065 | 0.09773333 | 0.01992157 | 0.0977 | 0.01994008 | 0.09773333 | 0.01984647 | 0.0976 | 0.01991248 | 0.09763333 | 0.01995935 | 0.09773333 | 0.02014718 | 0.0974 | 0.019755 | 0.09746667 | 0.01955749 | 0.09756667 | 0.01969777 | 0.09756667 | 0.01978372 | 0.09743333 | 0.01977091 | 0.0975 | 0.01962566 | 0.09753333 | 0.01990248 | 0.0977 | 0.01979006 | 0.09773333 | 0.01959683 | 0.09776667 | 0.01925796 | 0.09776667 | 0.0195145 | 0.0977 | 0.01980959 | 0.0975 | 0.02001516 | 0.0977 | 0.02004611 | 0.09776667 | 0.01997838 | 0.09743333 | 0.01995935 | 0.0976 | 0.01992135 | 0.09796667 | 0.01983807 | 0.09853333 | 0.01968355 | 0.09836667 | 0.01962249 | 0.09823333 | 0.01962147 | 0.09806667 | 0.01974324 | 0.0982 | 0.01996013 | 0.09803333 | 0.02021226 | 0.0978 | 0.02029598 | 0.09763333 | 0.02019279 | 0.09763333 | 0.02012732 | 0.09766667 | 0.02012897 | 0.0977 | 0.01989523
667 | 0.09803333 | 0.01918165 | 0.09803333 | 0.01918165 | 0.09816667 | 0.01900462 | 0.09806667 | 0.019097 | 0.09783333 | 0.01947928 | 0.09826667 | 0.01926661 | 0.098 | 0.01927537 | 0.09763333 | 0.01924757 | 0.09773333 | 0.0190984 | 0.09846667 | 0.01940693 | 0.09813333 | 0.01920978 | 0.09776667 | 0.01921221 | 0.0981 | 0.01926984 | 0.09813333 | 0.01926557 | 0.09826667 | 0.01920353 | 0.09806667 | 0.01950971 | 0.09796667 | 0.01941723 | 0.098 | 0.01945371 | 0.098 | 0.01964026 | 0.0983 | 0.01952895 | 0.0982 | 0.01945371 | 0.09793333 | 0.01941551 | 0.09796667 | 0.01923752 | 0.09826667 | 0.01922851 | 0.09826667 | 0.01945291 | 0.0977 | 0.01954806 | 0.09763333 | 0.01948099 | 0.09756667 | 0.01954726 | 0.09766667 | 0.01964185 | 0.098 | 0.01925842 | 0.0983 | 0.01910201 | 0.09826667 | 0.01950117 | 0.09806667 | 0.01933172 | 0.0979 | 0.01937851 | 0.09796667 | 0.01965033 | 0.0982 | 0.01970601 | 0.09813333 | 0.01975286 | 0.09803333 | 0.01966949 | 0.0983 | 0.01935924 | 0.09853333 | 0.01940607 | 0.09856667 | 0.01959342 | 0.09836667 | 0.01945291 | 0.09836667 | 0.01946233 | 0.09843333 | 0.01949057 | 0.09843333 | 0.01956567 | 0.0983 | 0.0191835 | 0.0985 | 0.01902262 | 0.09876667 | 0.01967779 | 0.0987 | 0.01985565 | 0.09873333 | 0.01952047 | 0.09833333 | 0.01924757 | 0.09863333 | 0.01935017 | 0.0986 | 0.01962261 | 0.09853333 | 0.01998038 | 0.0987 | 0.01993339 | 0.09873333 | 0.01951245 | 0.0982 | 0.0194746 | 0.09826667 | 0.01961247 | 0.0987 | 0.01962261 | 0.09886667 | 0.0195517 | 0.09853333 | 0.01921568 | 0.09833333 | 0.01942341 | 0.09823333 | 0.01972753 | 0.09853333 | 0.01973564 | 0.09863333 | 0.01965322 | 0.09883333 | 0.01952884 | 0.09923333 | 0.01919068 | 0.09893333 | 0.01944605 | 0.09833333 | 0.01964083 | 0.09816667 | 0.01942787 | 0.09813333 | 0.01958611 | 0.09823333 | 0.01970606 | 0.09863333 | 0.01952884 | 0.09906667 | 0.0193124 | 0.0991 | 0.01955658 | 0.099 | 0.0197808 | 0.0989 | 0.01960425 | 0.0988 | 0.019755 | 0.09873333 | 0.01986661 | 0.09886667 | 0.01979096 | 0.09926667 | 0.0195844 | 0.0993 | 0.0197246 | 0.0994 | 0.01985565 | 0.09903333 | 0.01968711 | 0.0989 | 0.0200805 | 0.09923333 | 0.02039891 | 0.09943333 | 0.02003403 | 0.09946667 | 0.01941861 | 0.09896667 | 0.0193124 | 0.09886667 | 0.01973395 | 0.0989 | 0.01964026 | 0.09916667 | 0.01928598 | 0.0993 | 0.01914384 | 0.09923333 | 0.01947175 | 0.0991 | 0.01979966 | 0.0992 | 0.01965926 | 0.09936667 | 0.019725 | 0.09946667 | 0.01991521 | 0.0993 | 0.02016945 | 0.09883333 | 0.0196123 | 0.0991 | 0.01983045 | 0.09996667 | 0.02022611 | 0.09973333 | 0.01983504 | 0.09953333 | 0.02011506 | 0.09976667 | 0.02008985 | 0.0994 | 0.01956545 | 0.0993 | 0.01971514 | 0.09933333 | 0.01995935 | 0.0993 | 0.02023611 | 0.0995 | 0.01976327 | 0.09963333 | 0.01947175 | 0.09953333 | 0.01953754 | 0.09986667 | 0.0202304 | 0.09983333 | 0.02049298 | 0.0998 | 0.02002515 | 0.09953333 | 0.01956567 | 0.0995 | 0.01953936 | 0.09976667 | 0.01970826 | 0.0993 | 0.01991248 | 0.0992 | 0.01986504 | 0.09913333 | 0.01968355 | 0.09906667 | 0.01949262 | 0.09936667 | 0.01952781 | 0.0994 | 0.01970601 | 0.09906667 | 0.0195186 | 0.09956667 | 0.01978372 | 0.09993333 | 0.01973699 | 0.0996 | 0.01935924 | 0.09976667 | 0.0195186 | 0.0999 | 0.02002515 | 0.1005 | 0.02043641 | 0.1001333 | 0.01966152 | 0.0999 | 0.01966028 | 0.1002333 | 0.01982361 | 0.1002333 | 0.01995267 | 0.0998 | 0.02005709 | 0.09956667 | 0.01983807 | 0.09946667 | 0.01964355 | 0.09956667 | 0.01973024 | 0.1001333 | 0.01962147 | 0.1002667 | 0.0198656 | 0.1001 | 0.01999617 | 0.0999 | 0.0200619 | 0.0996 | 0.01995445 | 0.1000333 | 0.01988472 | 0.1001667 | 0.01982798 | 0.1000667 | 0.01956806 | 0.09986667 | 0.01955749 | 0.09976667 | 0.01994932 | 0.09986667 | 0.02041182 | 0.1001667 | 0.02023962 | 0.1003333 | 0.02009284 | 0.1003 | 0.01999267 | 0.09983333 | 0.02004301 | 0.09983333 | 0.02023221 | 0.1000667 | 0.02026332 | 0.0999 | 0.02019373 | 0.1001 | 0.020316 | 0.1005333 | 0.02014718 | 0.1003 | 0.01998149 | 0.1001667 | 0.02022611 | 0.1001667 | 0.02008604 | 0.1000333 | 0.0195793 | 0.09986667 | 0.02019395 | 0.09983333 | 0.02055826 | 0.1002 | 0.02035207 | 0.1006333 | 0.02016835 | 0.1006 | 0.02024401 | 0.1006667 | 0.0201852 | 0.1005 | 0.02015589 | 0.1003 | 0.02020841 | 0.1004667 | 0.01995868 | 0.1005 | 0.02001516 | 0.1002667 | 0.01998872 | 0.1000667 | 0.01999939 | 0.1001667 | 0.02012897
668 | 0.1004333 | 0.01955596 | 0.1003667 | 0.01968762 | 0.1004 | 0.0197246 | 0.1001333 | 0.01987634 | 0.1000333 | 0.01953754 | 0.1001333 | 0.01915487 | 0.1005333 | 0.01968355 | 0.1000667 | 0.01973024 | 0.0999 | 0.01951888 | 0.1005333 | 0.01991186 | 0.1003333 | 0.01950048 | 0.09993333 | 0.01939215 | 0.09986667 | 0.01964355 | 0.1 | 0.01983045 | 0.1001 | 0.02004611 | 0.1005333 | 0.02007193 | 0.1005333 | 0.01945668 | 0.1003667 | 0.01937444 | 0.1001667 | 0.01950339 | 0.09996667 | 0.01942787 | 0.1000667 | 0.01963285 | 0.1004 | 0.01987477 | 0.1007333 | 0.01974797 | 0.1007333 | 0.01967237 | 0.1007 | 0.01951888 | 0.1003333 | 0.01970606 | 0.1000667 | 0.01964355 | 0.1003 | 0.01939914 | 0.1006333 | 0.01960788 | 0.1004333 | 0.01985637 | 0.1003667 | 0.02006412 | 0.1008333 | 0.02016835 | 0.1006333 | 0.01978119 | 0.1004 | 0.01969721 | 0.1002333 | 0.01978642 | 0.1002 | 0.01982944 | 0.1004 | 0.01998149 | 0.1008 | 0.01980017 | 0.1005 | 0.01944377 | 0.1006667 | 0.01930325 | 0.1007 | 0.01952895 | 0.1006 | 0.01952895 | 0.1008 | 0.01989523 | 0.1007667 | 0.02022611 | 0.1006667 | 0.01990315 | 0.1006667 | 0.01945291 | 0.1005667 | 0.01937805 | 0.1005333 | 0.01969642 | 0.1007333 | 0.02008222 | 0.1006667 | 0.02015049 | 0.1007 | 0.01983045 | 0.1007667 | 0.02020434 | 0.1002 | 0.02034846 | 0.1002 | 0.01971514 | 0.1008 | 0.0200619 | 0.1010333 | 0.02021226 | 0.1012667 | 0.02007492 | 0.1015667 | 0.0198295 | 0.1013333 | 0.02001738 | 0.1007333 | 0.0202439 | 0.1005 | 0.01973626 | 0.1007333 | 0.01991086 | 0.1010667 | 0.02004351 | 0.1009667 | 0.02044575 | 0.1008 | 0.02037106 | 0.1007 | 0.02027281 | 0.1009667 | 0.02001039 | 0.1009667 | 0.01996836 | 0.1009667 | 0.01988372 | 0.1008667 | 0.01976282 | 0.1009667 | 0.01952594 | 0.1008 | 0.01962566 | 0.1009 | 0.01949068 | 0.1008 | 0.01959405 | 0.1007333 | 0.0202439 | 0.1009667 | 0.02048485 | 0.101 | 0.02021155 | 0.1011333 | 0.01989344 | 0.1011333 | 0.01976197 | 0.1013 | 0.0197246 | 0.1012 | 0.01985565 | 0.1009 | 0.02002515 | 0.1007333 | 0.01986661 | 0.1010333 | 0.02027746 | 0.1011333 | 0.02010876 | 0.1008 | 0.01994994 | 0.1012 | 0.02001599 | 0.101 | 0.01998149 | 0.1007667 | 0.0198745 | 0.1007333 | 0.02019279 | 0.1008 | 0.02026179 | 0.1012667 | 0.01989327 | 0.1012333 | 0.02017463 | 0.1012 | 0.02028645 | 0.1011333 | 0.02011787 | 0.1009333 | 0.01976197 | 0.1014667 | 0.02008985 | 0.1017333 | 0.02009151 | 0.1014667 | 0.01985704 | 0.1016333 | 0.02034278 | 0.1014333 | 0.02083816 | 0.1019333 | 0.02049298 | 0.1018667 | 0.02020434 | 0.1013667 | 0.02030178 | 0.1014667 | 0.01996836 | 0.1016 | 0.01998149 | 0.1013333 | 0.02042781 | 0.1017 | 0.02038447 | 0.1024333 | 0.02009997 | 0.1023 | 0.01983784 | 0.1017 | 0.02010041 | 0.1014333 | 0.02029784 | 0.1013333 | 0.02017942 | 0.1015 | 0.02011086 | 0.1018 | 0.02030583 | 0.1018667 | 0.01988171 | 0.1017 | 0.02014415 | 0.1018333 | 0.02040822 | 0.1018 | 0.02025158 | 0.1019 | 0.01997014 | 0.1017667 | 0.01997838 | 0.1021 | 0.02056421 | 0.1017333 | 0.02058889 | 0.1016667 | 0.02033426 | 0.1022 | 0.02024401 | 0.102 | 0.02027281 | 0.1020333 | 0.02033328 | 0.1020333 | 0.02077375 | 0.1016 | 0.02039134 | 0.1017667 | 0.01997838 | 0.1021 | 0.02026179 | 0.1016 | 0.02016548 | 0.1015 | 0.02037106 | 0.1018333 | 0.02068918 | 0.1021667 | 0.02049542 | 0.1019667 | 0.02033426 | 0.1017333 | 0.02025839 | 0.102 | 0.02043641 | 0.1017 | 0.02020248 | 0.1016667 | 0.01991521 | 0.1021667 | 0.02043679 | 0.1019667 | 0.02038959 | 0.1019 | 0.02022095 | 0.1018333 | 0.02034278 | 0.1018667 | 0.02066113 | 0.1019667 | 0.02081095 | 0.1022 | 0.02066172 | 0.1021333 | 0.02017942 | 0.1019333 | 0.0202439 | 0.1019 | 0.02051146 | 0.1021333 | 0.02038404 | 0.1022 | 0.02042417 | 0.1022667 | 0.02043075 | 0.1021667 | 0.02057091 | 0.1019333 | 0.02053523 | 0.1019333 | 0.0201576 | 0.1019667 | 0.01996836 | 0.1023333 | 0.01985637 | 0.1024333 | 0.01987718 | 0.1021667 | 0.01965457 | 0.1024333 | 0.02016835 | 0.1026333 | 0.02041786 | 0.1022333 | 0.02046466 | 0.102 | 0.02022095 | 0.1021333 | 0.02035261 | 0.1026 | 0.02072696 | 0.1022667 | 0.02052061 | 0.1021667 | 0.02031458 | 0.1024 | 0.01999617 | 0.1024333 | 0.01988472 | 0.1027333 | 0.02004301 | 0.1029333 | 0.02036277 | 0.1026667 | 0.02051753 | 0.1022333 | 0.02067532 | 0.1022 | 0.02052137 | 0.1023 | 0.020316
669 | 0.1032333 | 0.01983689 | 0.1027333 | 0.01994197 | 0.1025333 | 0.0197913 | 0.1027667 | 0.01971908 | 0.1026333 | 0.01966152 | 0.1025333 | 0.01964083 | 0.1027667 | 0.01992391 | 0.1027667 | 0.02007492 | 0.1029667 | 0.01996836 | 0.1031 | 0.02003547 | 0.1028667 | 0.01997838 | 0.1029 | 0.01992135 | 0.1029667 | 0.02020467 | 0.103 | 0.0201367 | 0.1028667 | 0.02019395 | 0.1028333 | 0.02006196 | 0.103 | 0.02015556 | 0.1030333 | 0.02021226 | 0.1031 | 0.02001516 | 0.1031667 | 0.01991337 | 0.1029667 | 0.01999939 | 0.1029667 | 0.01997838 | 0.1032667 | 0.02030523 | 0.1033 | 0.02034306 | 0.1031 | 0.02021155 | 0.1027667 | 0.01967779 | 0.1026333 | 0.01975286 | 0.1023333 | 0.02020237 | 0.1024333 | 0.0203241 | 0.1029333 | 0.02027746 | 0.1030333 | 0.02036277 | 0.103 | 0.02037106 | 0.103 | 0.02022095 | 0.103 | 0.01999617 | 0.103 | 0.01963127 | 0.1032 | 0.01970601 | 0.1030667 | 0.01980881 | 0.1032 | 0.01968062 | 0.1035667 | 0.02008985 | 0.1034 | 0.020316 | 0.1031667 | 0.02020434 | 0.103 | 0.01996013 | 0.1034 | 0.02023067 | 0.1035667 | 0.02046466 | 0.1032333 | 0.02020237 | 0.103 | 0.02001516 | 0.1031 | 0.01985565 | 0.1033 | 0.0200805 | 0.1029667 | 0.02009914 | 0.1029 | 0.0200903 | 0.1031 | 0.01996013 | 0.1033333 | 0.02021226 | 0.1033 | 0.02022095 | 0.1031 | 0.02015556 | 0.1033 | 0.02011086 | 0.1034333 | 0.02013709 | 0.1033 | 0.02038104 | 0.1033 | 0.0200903 | 0.1033667 | 0.01980881 | 0.1032333 | 0.01976197 | 0.1031333 | 0.01983689 | 0.1033667 | 0.02018388 | 0.1036333 | 0.02034278 | 0.1035 | 0.0203614 | 0.1035667 | 0.02032426 | 0.1037 | 0.0203614 | 0.1037 | 0.02056745 | 0.1032667 | 0.02037095 | 0.1032667 | 0.02018388 | 0.1033667 | 0.02006412 | 0.1029667 | 0.01992324 | 0.1033667 | 0.0196337 | 0.1035 | 0.0197344 | 0.1032667 | 0.02001505 | 0.1034 | 0.02020248 | 0.1034333 | 0.02040822 | 0.1033 | 0.02029598 | 0.1035 | 0.02040196 | 0.1033667 | 0.0206808 | 0.1034667 | 0.02047459 | 0.1037667 | 0.02010876 | 0.1036333 | 0.02009284 | 0.1037333 | 0.02008222 | 0.1039667 | 0.02035523 | 0.1037667 | 0.02037749 | 0.1036667 | 0.01998872 | 0.1038 | 0.0200903 | 0.1037667 | 0.02024917 | 0.1035333 | 0.02043809 | 0.1036333 | 0.0202551 | 0.1037 | 0.02012163 | 0.1036333 | 0.02008222 | 0.1036667 | 0.01995868 | 0.1041 | 0.02016548 | 0.1040333 | 0.02047085 | 0.1037667 | 0.0201187 | 0.1039667 | 0.02003369 | 0.1039333 | 0.02005232 | 0.1038 | 0.01992135 | 0.1038 | 0.01993055 | 0.1037333 | 0.02014718 | 0.1038333 | 0.02029784 | 0.1039333 | 0.02050306 | 0.1039333 | 0.02041786 | 0.1037333 | 0.02042781 | 0.1039 | 0.02045629 | 0.104 | 0.02043641 | 0.104 | 0.02057685 | 0.1041333 | 0.02091416 | 0.1040333 | 0.02057836 | 0.1039667 | 0.02013957 | 0.1039 | 0.019755 | 0.1042333 | 0.02027746 | 0.1041333 | 0.02050306 | 0.1039333 | 0.02007193 | 0.1039333 | 0.02013709 | 0.1039667 | 0.02034459 | 0.1042 | 0.02044619 | 0.1040667 | 0.02045505 | 0.1039667 | 0.02053977 | 0.1040667 | 0.02054983 | 0.1042333 | 0.02065371 | 0.104 | 0.0205966 | 0.1039 | 0.02045629 | 0.1043667 | 0.02031327 | 0.1045333 | 0.02044869 | 0.1045333 | 0.02057836 | 0.1043667 | 0.02047459 | 0.1044333 | 0.02051346 | 0.1044667 | 0.02063562 | 0.1043333 | 0.02086933 | 0.1043 | 0.02062862 | 0.1042667 | 0.02050631 | 0.1042333 | 0.02043809 | 0.1041667 | 0.02026924 | 0.1041667 | 0.02027977 | 0.1042333 | 0.02030851 | 0.104 | 0.0204178 | 0.1044 | 0.0203614 | 0.1049333 | 0.02026776 | 0.1048333 | 0.02063336 | 0.1044 | 0.02073692 | 0.1044 | 0.02042694 | 0.1044667 | 0.02017413 | 0.1046333 | 0.02013709 | 0.1046 | 0.02030583 | 0.1045333 | 0.02047378 | 0.1047667 | 0.02060507 | 0.1049 | 0.02080208 | 0.1050333 | 0.02097957 | 0.1048 | 0.02069316 | 0.1044333 | 0.02063417 | 0.1045 | 0.02033732 | 0.1047667 | 0.02041998 | 0.1047333 | 0.02017942 | 0.1046 | 0.01992837 | 0.1044667 | 0.02016173 | 0.1043333 | 0.02038404 | 0.1045333 | 0.02034278 | 0.1046333 | 0.02026776 | 0.1044333 | 0.02060523 | 0.1042667 | 0.02091608 | 0.1047 | 0.02055302 | 0.1047667 | 0.02045505 | 0.1049333 | 0.02034278 | 0.1050333 | 0.02030851 | 0.1050667 | 0.02061494 | 0.105 | 0.02052137 | 0.1047667 | 0.02034459 | 0.105 | 0.02066172 | 0.1049667 | 0.02066113 | 0.1045333 | 0.0207291 | 0.1046333 | 0.02054659 | 0.1047667 | 0.02043075 | 0.105 | 0.02021155 | 0.1049333 | 0.02034278
670 | 0.1060333 | 0.02019279 | 0.1057333 | 0.02013709 | 0.1055333 | 0.02007193 | 0.1053333 | 0.02019279 | 0.1053667 | 0.02023962 | 0.1055333 | 0.02018355 | 0.1055333 | 0.0203067 | 0.1056333 | 0.02019279 | 0.1054667 | 0.02006412 | 0.1050667 | 0.01991337 | 0.1053667 | 0.02025904 | 0.1057 | 0.0203614 | 0.1055667 | 0.01998872 | 0.1054667 | 0.0201187 | 0.1054667 | 0.0202304 | 0.1052667 | 0.0203536 | 0.1055333 | 0.02025839 | 0.1058 | 0.0200619 | 0.1056667 | 0.02019395 | 0.1056333 | 0.02036277 | 0.1058667 | 0.02053977 | 0.1059667 | 0.02077584 | 0.1058333 | 0.02038404 | 0.1058667 | 0.02006412 | 0.1057333 | 0.02001738 | 0.1055333 | 0.02029784 | 0.1055333 | 0.02057836 | 0.1058333 | 0.0205487 | 0.1058667 | 0.02038011 | 0.1058333 | 0.02039891 | 0.1056333 | 0.0203241 | 0.1051333 | 0.02011787 | 0.1054667 | 0.02074549 | 0.1055667 | 0.02074549 | 0.1056667 | 0.02021292 | 0.1059667 | 0.02028749 | 0.1058667 | 0.0205863 | 0.1058333 | 0.02061429 | 0.1061 | 0.020316 | 0.1061333 | 0.02020237 | 0.1060333 | 0.02028749 | 0.1060667 | 0.02002171 | 0.1059667 | 0.02021507 | 0.1058667 | 0.02043075 | 0.1059667 | 0.02045325 | 0.1058667 | 0.02049542 | 0.1059667 | 0.0203994 | 0.1058 | 0.0204129 | 0.1059667 | 0.02060491 | 0.1061333 | 0.02044869 | 0.1059667 | 0.02023962 | 0.1058333 | 0.02016603 | 0.1058667 | 0.02041982 | 0.1058 | 0.0208485 | 0.1058 | 0.02052137 | 0.1060333 | 0.02021226 | 0.1060333 | 0.02028749 | 0.1059667 | 0.0205863 | 0.1061333 | 0.02041786 | 0.1060667 | 0.02020434 | 0.1056333 | 0.01993161 | 0.1058333 | 0.02041786 | 0.1061 | 0.0207173 | 0.1060667 | 0.02053977 | 0.1058333 | 0.02014718 | 0.1058333 | 0.02022248 | 0.1060667 | 0.02069015 | 0.1058 | 0.02040196 | 0.1058667 | 0.02058192 | 0.1062 | 0.02090885 | 0.1061333 | 0.02041786 | 0.1063667 | 0.02034541 | 0.1062333 | 0.02066258 | 0.1061333 | 0.02049298 | 0.1060667 | 0.02063562 | 0.1062333 | 0.02065371 | 0.1062667 | 0.02035523 | 0.1062333 | 0.02041786 | 0.106 | 0.02058657 | 0.106 | 0.02044619 | 0.1063 | 0.02060696 | 0.1061333 | 0.02057836 | 0.1057 | 0.02014597 | 0.1060333 | 0.02003935 | 0.106 | 0.02035993 | 0.106 | 0.0205966 | 0.1058667 | 0.02032426 | 0.1062 | 0.02051146 | 0.1065333 | 0.02084887 | 0.1063667 | 0.02044575 | 0.1065 | 0.02040049 | 0.1063 | 0.02079231 | 0.1063667 | 0.02096097 | 0.1062 | 0.02083955 | 0.1062667 | 0.02063498 | 0.1063667 | 0.02067048 | 0.1063 | 0.02054215 | 0.1063667 | 0.02049542 | 0.1064667 | 0.02053977 | 0.1066333 | 0.02044869 | 0.1065667 | 0.02058192 | 0.1065667 | 0.02069015 | 0.1063 | 0.02065188 | 0.1062333 | 0.02073987 | 0.1065333 | 0.02067532 | 0.1063333 | 0.02083912 | 0.1065667 | 0.02083048 | 0.1068 | 0.02074721 | 0.1069667 | 0.02074549 | 0.1067 | 0.02034306 | 0.1065667 | 0.02031458 | 0.1071667 | 0.02072202 | 0.107 | 0.02107321 | 0.1069667 | 0.02107389 | 0.1071333 | 0.02082056 | 0.1069333 | 0.02060523 | 0.1067333 | 0.02076413 | 0.1066333 | 0.0210644 | 0.1061667 | 0.02076541 | 0.1062667 | 0.02099148 | 0.1067667 | 0.02119659 | 0.1068 | 0.02068236 | 0.1070333 | 0.0207291 | 0.1072 | 0.02089801 | 0.1070333 | 0.02088003 | 0.1067667 | 0.02084072 | 0.1069 | 0.02063314 | 0.1068667 | 0.02070046 | 0.1066333 | 0.02088003 | 0.1066 | 0.02073692 | 0.1066 | 0.02074721 | 0.1067 | 0.02075781 | 0.1068333 | 0.02088003 | 0.1072333 | 0.02099926 | 0.1073667 | 0.02105633 | 0.107 | 0.02096282 | 0.1068333 | 0.02062366 | 0.1071 | 0.02087726 | 0.1067667 | 0.020981 | 0.1065 | 0.02101761 | 0.1065667 | 0.02111119 | 0.1067667 | 0.02099148 | 0.1068333 | 0.02080454 | 0.1068667 | 0.02074549 | 0.1071333 | 0.02075481 | 0.1071333 | 0.02089535 | 0.1069 | 0.02108285 | 0.1069333 | 0.02083816 | 0.1071 | 0.02062862 | 0.1067667 | 0.02087332 | 0.1072667 | 0.02121326 | 0.1071 | 0.02086736 | 0.1067667 | 0.02032426 | 0.1069667 | 0.02080166 | 0.1070333 | 0.02092404 | 0.1070333 | 0.02095556 | 0.1072667 | 0.0212616 | 0.1071333 | 0.02105459 | 0.1069667 | 0.02088593 | 0.1071667 | 0.02097083 | 0.1072667 | 0.02090571 | 0.1073667 | 0.02076541 | 0.1073667 | 0.02071108 | 0.1072 | 0.02085777 | 0.1073333 | 0.02082968 | 0.1076333 | 0.02085894 | 0.1076667 | 0.02131687 | 0.1073667 | 0.02121797 | 0.1073 | 0.02062862 | 0.1076 | 0.02086736 | 0.1078333 | 0.02075481 | 0.1077333 | 0.02077375 | 0.1074667 | 0.02090571 | 0.1072 | 0.02096282 | 0.1072333 | 0.0207837 | 0.1073 | 0.02081218
671 | 0.1091667 | 0.02062512 | 0.1088 | 0.02066172 | 0.1084667 | 0.02068016 | 0.1081333 | 0.02022248 | 0.1082 | 0.02011086 | 0.1085 | 0.02010041 | 0.1087 | 0.02030583 | 0.1086667 | 0.02046466 | 0.1087 | 0.02052137 | 0.109 | 0.02047747 | 0.109 | 0.02045629 | 0.1089333 | 0.02056815 | 0.1088333 | 0.02079396 | 0.1088333 | 0.0206866 | 0.1089 | 0.0203265 | 0.1085 | 0.02026179 | 0.1088 | 0.02055302 | 0.1090667 | 0.02037095 | 0.1086 | 0.0204926 | 0.1087 | 0.02091427 | 0.1089333 | 0.02068918 | 0.1089333 | 0.02037324 | 0.1089 | 0.02051162 | 0.1085 | 0.02052364 | 0.1086 | 0.02017573 | 0.1088667 | 0.02061494 | 0.1085333 | 0.0207837 | 0.1082667 | 0.02090571 | 0.1086 | 0.02101761 | 0.1087 | 0.02070427 | 0.1082333 | 0.02081111 | 0.1080667 | 0.02063562 | 0.1085333 | 0.0207837 | 0.1085667 | 0.02090571 | 0.1086 | 0.02072696 | 0.1087333 | 0.02071864 | 0.1085333 | 0.02079396 | 0.1085 | 0.02063314 | 0.1086667 | 0.02064337 | 0.1087333 | 0.02048322 | 0.1087 | 0.02043575 | 0.1093 | 0.02051162 | 0.1094 | 0.0205316 | 0.1088333 | 0.02089104 | 0.1087 | 0.02074721 | 0.1087333 | 0.0207837 | 0.1084 | 0.02090885 | 0.1083667 | 0.02054983 | 0.1086 | 0.0204926 | 0.1088 | 0.02035207 | 0.1089 | 0.0201863 | 0.1089333 | 0.0202551 | 0.1090333 | 0.0206866 | 0.1091 | 0.02111366 | 0.1085667 | 0.02099148 | 0.1083667 | 0.02114243 | 0.1085667 | 0.02106693 | 0.1086333 | 0.02062237 | 0.1087667 | 0.02061688 | 0.1087 | 0.0206249 | 0.1085333 | 0.02006262 | 0.1090667 | 0.02043075 | 0.1092333 | 0.02082664 | 0.1091333 | 0.02059973 | 0.1089333 | 0.02042781 | 0.1089 | 0.02052137 | 0.1092 | 0.02051146 | 0.109 | 0.02044619 | 0.1086333 | 0.02086933 | 0.1087667 | 0.0211014 | 0.1085333 | 0.02069868 | 0.1086667 | 0.02062512 | 0.1088 | 0.02061763 | 0.1088333 | 0.02043809 | 0.1088333 | 0.02048322 | 0.1086 | 0.02088748 | 0.1088 | 0.02116806 | 0.1088333 | 0.02092404 | 0.1089 | 0.02070797 | 0.1089333 | 0.02087779 | 0.1088667 | 0.02080166 | 0.1089667 | 0.02085127 | 0.1095 | 0.02062862 | 0.1092667 | 0.02075529 | 0.1088 | 0.02088748 | 0.1086 | 0.02067188 | 0.1087333 | 0.02080454 | 0.1087 | 0.02077996 | 0.1088333 | 0.02052419 | 0.1089333 | 0.02071864 | 0.1090667 | 0.02078659 | 0.1092 | 0.02075781 | 0.1090667 | 0.02096097 | 0.1090667 | 0.02089567 | 0.1089667 | 0.02075529 | 0.1085667 | 0.02076541 | 0.1086 | 0.02068236 | 0.1090667 | 0.02044575 | 0.1092 | 0.02078285 | 0.1094667 | 0.02080903 | 0.1094333 | 0.02086214 | 0.1092333 | 0.02078611 | 0.1092667 | 0.02079765 | 0.1095 | 0.02082258 | 0.1094333 | 0.02095556 | 0.1087667 | 0.02052906 | 0.1089 | 0.02082803 | 0.1093333 | 0.02106582 | 0.1092333 | 0.02129011 | 0.1096667 | 0.02136919 | 0.1097 | 0.02131103 | 0.1092333 | 0.02073987 | 0.1093333 | 0.0207291 | 0.1093 | 0.02084434 | 0.1094333 | 0.02061089 | 0.1099 | 0.02063993 | 0.1099 | 0.02052137 | 0.1092667 | 0.02069015 | 0.1095 | 0.02127581 | 0.1093 | 0.02134026 | 0.1091667 | 0.02103605 | 0.1092667 | 0.02109192 | 0.1093333 | 0.02092404 | 0.1092667 | 0.02086214 | 0.1095 | 0.02082258 | 0.1097 | 0.02094246 | 0.1094 | 0.0213515 | 0.1095333 | 0.02104239 | 0.1094333 | 0.02097957 | 0.1093 | 0.02100778 | 0.1096 | 0.02080208 | 0.1097333 | 0.02092404 | 0.1095333 | 0.02109571 | 0.1092667 | 0.02114243 | 0.1092333 | 0.02136544 | 0.1092333 | 0.02137605 | 0.1094 | 0.02116806 | 0.1095667 | 0.02119659 | 0.1097333 | 0.02111813 | 0.1098 | 0.02094326 | 0.1096333 | 0.02098926 | 0.1098 | 0.02074721 | 0.1096667 | 0.02074485 | 0.1094333 | 0.02095556 | 0.1095667 | 0.02105633 | 0.1098 | 0.02106387 | 0.1096333 | 0.02134515 | 0.1098333 | 0.02124686 | 0.1098667 | 0.02103605 | 0.1092333 | 0.02121483 | 0.1096333 | 0.02109049 | 0.1098333 | 0.02083816 | 0.1097 | 0.02072696 | 0.1095 | 0.02101761 | 0.1094 | 0.02124727 | 0.1097667 | 0.02097257 | 0.1097 | 0.02106007 | 0.1099333 | 0.02111813 | 0.1102333 | 0.02099926 | 0.1098333 | 0.0210359 | 0.1102333 | 0.02127993 | 0.1105333 | 0.02135515 | 0.1104 | 0.02138364 | 0.1098333 | 0.0212605 | 0.1098333 | 0.02114984 | 0.1101333 | 0.02123022 | 0.1098667 | 0.02138057 | 0.1099667 | 0.02129356 | 0.1102 | 0.02120016 | 0.1105 | 0.02146951 | 0.1103 | 0.02142911 | 0.1099667 | 0.0212981 | 0.1099333 | 0.02134515 | 0.1097333 | 0.02117126 | 0.1097333 | 0.02103114 | 0.1099 | 0.02118915
672 | 0.1117667 | 0.02084072 | 0.1113667 | 0.02075674 | 0.1114 | 0.02048853 | 0.1114333 | 0.02123367 | 0.1113333 | 0.02118558 | 0.1112 | 0.02084434 | 0.1112667 | 0.02091608 | 0.1113333 | 0.02098926 | 0.1109667 | 0.02121797 | 0.1109333 | 0.02065371 | 0.1109667 | 0.01996836 | 0.1107667 | 0.02001039 | 0.1109 | 0.02082803 | 0.1106333 | 0.02121781 | 0.1108 | 0.02099571 | 0.1109333 | 0.02055826 | 0.1112667 | 0.02059326 | 0.1113 | 0.02047747 | 0.1108 | 0.02049992 | 0.1108667 | 0.02112129 | 0.1108 | 0.02092335 | 0.1105667 | 0.02053977 | 0.1112333 | 0.02081543 | 0.1112 | 0.02062862 | 0.1108667 | 0.02050631 | 0.1108 | 0.02075781 | 0.1108 | 0.02049992 | 0.1109333 | 0.02040659 | 0.1111667 | 0.02084072 | 0.1114333 | 0.02079396 | 0.1114667 | 0.02073601 | 0.1108667 | 0.02109192 | 0.1108 | 0.02104899 | 0.1109667 | 0.02058192 | 0.1109667 | 0.02031327 | 0.111 | 0.02106387 | 0.1112 | 0.02105485 | 0.1109667 | 0.02093774 | 0.1111333 | 0.02095556 | 0.1112333 | 0.02076413 | 0.1111667 | 0.02060507 | 0.1113333 | 0.02044282 | 0.1111667 | 0.02078146 | 0.1112333 | 0.02076236 | 0.1111 | 0.02066349 | 0.1105667 | 0.02077584 | 0.1105333 | 0.02076413 | 0.1106333 | 0.02094474 | 0.1106667 | 0.020981 | 0.1113 | 0.02101761 | 0.1119 | 0.02149155 | 0.111 | 0.02069316 | 0.1109667 | 0.02059326 | 0.1111333 | 0.02109049 | 0.1112333 | 0.02098989 | 0.1116333 | 0.02045961 | 0.1115333 | 0.02034246 | 0.1113667 | 0.02063562 | 0.1114 | 0.02035993 | 0.1112 | 0.02047242 | 0.1111667 | 0.02108907 | 0.1111667 | 0.0212616 | 0.1112333 | 0.02116764 | 0.111 | 0.02097157 | 0.1112333 | 0.02092404 | 0.1115333 | 0.02117126 | 0.1121333 | 0.02134515 | 0.1114667 | 0.02099926 | 0.1108333 | 0.02097957 | 0.1109 | 0.02069895 | 0.1110667 | 0.02071108 | 0.1108333 | 0.02120571 | 0.1108333 | 0.02145155 | 0.1108667 | 0.02147717 | 0.1113 | 0.02163161 | 0.1114667 | 0.02189982 | 0.1113667 | 0.02183305 | 0.1113 | 0.02116806 | 0.111 | 0.02111366 | 0.1111667 | 0.02128056 | 0.1112667 | 0.020718 | 0.1111333 | 0.02068 | 0.1111333 | 0.02088641 | 0.1108667 | 0.02090571 | 0.1106 | 0.02137491 | 0.1113333 | 0.02129011 | 0.1117333 | 0.02085894 | 0.1117333 | 0.02068918 | 0.1114 | 0.02078285 | 0.1110333 | 0.0209046 | 0.111 | 0.02084434 | 0.111 | 0.02106988 | 0.1114667 | 0.02149269 | 0.1116333 | 0.02146258 | 0.1115667 | 0.02121797 | 0.1115667 | 0.02059326 | 0.1115667 | 0.02059326 | 0.1113 | 0.0210073 | 0.1113333 | 0.02136544 | 0.1116 | 0.02151387 | 0.1117667 | 0.02124184 | 0.1115 | 0.02111366 | 0.1112333 | 0.02133547 | 0.1113 | 0.02114821 | 0.1115333 | 0.02085894 | 0.1115333 | 0.02066435 | 0.1116333 | 0.02061089 | 0.1117 | 0.02071569 | 0.1116333 | 0.02130639 | 0.1111333 | 0.02125595 | 0.1111333 | 0.02081543 | 0.1108667 | 0.02109192 | 0.1112 | 0.02130837 | 0.1114 | 0.02132932 | 0.1117667 | 0.02089567 | 0.112 | 0.02107321 | 0.1117 | 0.02153431 | 0.1114667 | 0.02164938 | 0.1111333 | 0.021078 | 0.1114667 | 0.02122614 | 0.1123667 | 0.02117645 | 0.1123 | 0.02099571 | 0.1119 | 0.0210192 | 0.1114667 | 0.02128949 | 0.1117333 | 0.02145155 | 0.1123333 | 0.0212605 | 0.1124667 | 0.02116685 | 0.1119 | 0.02104899 | 0.1113333 | 0.02079845 | 0.1114 | 0.02085569 | 0.1118 | 0.02167456 | 0.1114667 | 0.02097257 | 0.1113667 | 0.02114984 | 0.1118667 | 0.02160807 | 0.1118 | 0.02142724 | 0.1118 | 0.02163161 | 0.1119 | 0.02192305 | 0.1120667 | 0.02209213 | 0.1121667 | 0.02155633 | 0.1121333 | 0.021078 | 0.1115 | 0.02174994 | 0.1113 | 0.02147572 | 0.1115333 | 0.020914 | 0.1115333 | 0.02112965 | 0.1117333 | 0.02112965 | 0.1120333 | 0.02118558 | 0.1121667 | 0.02168261 | 0.1119333 | 0.02196305 | 0.1118667 | 0.021654 | 0.1117 | 0.02118915 | 0.1123 | 0.02136227 | 0.1125 | 0.02187068 | 0.1127 | 0.02223826 | 0.1122333 | 0.02176547 | 0.1120333 | 0.02161394 | 0.1119667 | 0.02160807 | 0.1122667 | 0.02117645 | 0.1125667 | 0.0214573 | 0.1122333 | 0.02199172 | 0.1118333 | 0.02158106 | 0.1122667 | 0.0215738 | 0.1127667 | 0.0212826 | 0.1126 | 0.02093148 | 0.1124 | 0.02132932 | 0.1121 | 0.02160972 | 0.1120333 | 0.02157071 | 0.112 | 0.02140483 | 0.1119333 | 0.02126975 | 0.1118333 | 0.02123022 | 0.1117333 | 0.02160267 | 0.1118333 | 0.02172132 | 0.1121667 | 0.02166323 | 0.1123 | 0.02180459 | 0.1122333 | 0.02193693 | 0.1123667 | 0.02183305 | 0.1122333 | 0.02159172
673 | 0.1153667 | 0.02118637 | 0.1150333 | 0.02139818 | 0.1149 | 0.0213515 | 0.1146667 | 0.02127194 | 0.1144667 | 0.020981 | 0.1144333 | 0.02071864 | 0.1149 | 0.02111366 | 0.1151 | 0.02132932 | 0.1150667 | 0.02133687 | 0.1145333 | 0.02093424 | 0.1144333 | 0.02086933 | 0.1147 | 0.02079231 | 0.1148333 | 0.02107452 | 0.1141333 | 0.02071864 | 0.1140667 | 0.02075529 | 0.1143667 | 0.02171395 | 0.1143333 | 0.02129387 | 0.1145333 | 0.02093424 | 0.1141667 | 0.02124184 | 0.1141 | 0.02109281 | 0.1142667 | 0.02104603 | 0.1146667 | 0.02095143 | 0.1147 | 0.02102776 | 0.1144667 | 0.02138057 | 0.1146 | 0.02142724 | 0.1146333 | 0.02126975 | 0.1146667 | 0.02118841 | 0.1144333 | 0.02128166 | 0.1144 | 0.02114821 | 0.1149 | 0.02097348 | 0.1145 | 0.02132338 | 0.1144333 | 0.02118558 | 0.1146 | 0.02106387 | 0.1142667 | 0.0212826 | 0.1144667 | 0.02104603 | 0.1146333 | 0.02107452 | 0.1145333 | 0.02109571 | 0.1144333 | 0.02104239 | 0.1144333 | 0.02112981 | 0.1143667 | 0.02122912 | 0.1143667 | 0.02118637 | 0.1144 | 0.02132932 | 0.1145333 | 0.02143367 | 0.1146333 | 0.02128166 | 0.1142 | 0.02096282 | 0.1145 | 0.02084434 | 0.1145667 | 0.0210248 | 0.1147 | 0.02131869 | 0.1144667 | 0.02131687 | 0.1140667 | 0.02133687 | 0.1139333 | 0.02108496 | 0.1143 | 0.02138364 | 0.1144333 | 0.02113959 | 0.1143333 | 0.02071864 | 0.1145 | 0.02098444 | 0.1142 | 0.02146951 | 0.1141333 | 0.02146661 | 0.1142333 | 0.02094474 | 0.1144333 | 0.02100196 | 0.1142333 | 0.02140877 | 0.1141 | 0.02156726 | 0.1143667 | 0.02150927 | 0.1143667 | 0.02164938 | 0.1144667 | 0.02174785 | 0.1144 | 0.02130837 | 0.1140667 | 0.02106693 | 0.1140667 | 0.02068016 | 0.1144 | 0.02106387 | 0.1143667 | 0.02142978 | 0.1143 | 0.02161728 | 0.1143 | 0.02108285 | 0.1145667 | 0.02102639 | 0.1147667 | 0.02131687 | 0.1148333 | 0.02135515 | 0.1148333 | 0.02122519 | 0.1148333 | 0.02113959 | 0.1146667 | 0.02146708 | 0.1147667 | 0.0212768 | 0.1147 | 0.02112013 | 0.1144 | 0.02146951 | 0.1144333 | 0.02123587 | 0.1146333 | 0.02127993 | 0.1146667 | 0.02180372 | 0.1145 | 0.02186001 | 0.1144333 | 0.02179669 | 0.1145667 | 0.0215738 | 0.1148333 | 0.02157071 | 0.1151333 | 0.02127993 | 0.1150333 | 0.02123587 | 0.1149 | 0.02132932 | 0.1147333 | 0.02123587 | 0.1146333 | 0.02116039 | 0.1147 | 0.02125386 | 0.1148667 | 0.0215738 | 0.1148667 | 0.02159635 | 0.1148 | 0.02109518 | 0.1146333 | 0.0213006 | 0.1144667 | 0.02171395 | 0.1147667 | 0.02184343 | 0.1147 | 0.02150411 | 0.1149667 | 0.02142978 | 0.1151 | 0.02185055 | 0.1150333 | 0.02224415 | 0.1148667 | 0.02202867 | 0.1145667 | 0.02177863 | 0.1145667 | 0.02180372 | 0.1150333 | 0.02155092 | 0.1148333 | 0.02156144 | 0.1144667 | 0.02121797 | 0.1146667 | 0.02131687 | 0.1148 | 0.02146951 | 0.1151333 | 0.021078 | 0.1150667 | 0.02148757 | 0.1148667 | 0.02146708 | 0.1146667 | 0.02096097 | 0.1146333 | 0.02119502 | 0.1144333 | 0.02172132 | 0.1146667 | 0.02196335 | 0.1150333 | 0.0217319 | 0.1152333 | 0.02172132 | 0.115 | 0.02207457 | 0.1153333 | 0.02201762 | 0.1154 | 0.02178302 | 0.1152667 | 0.0215738 | 0.1149 | 0.02131103 | 0.1147667 | 0.02175995 | 0.1149667 | 0.021725 | 0.1148333 | 0.0213225 | 0.1149333 | 0.02166723 | 0.1147667 | 0.02185411 | 0.1144667 | 0.02169275 | 0.1149333 | 0.02166723 | 0.1152667 | 0.02138229 | 0.1148 | 0.02152394 | 0.1143333 | 0.02131139 | 0.1144667 | 0.02144486 | 0.1147333 | 0.02182969 | 0.1149 | 0.02159923 | 0.1151667 | 0.0211014 | 0.1149333 | 0.02117126 | 0.115 | 0.02159923 | 0.1149333 | 0.02155092 | 0.1149667 | 0.02136388 | 0.1149 | 0.02145895 | 0.1151333 | 0.0216783 | 0.1155333 | 0.02141049 | 0.1150333 | 0.0214304 | 0.1150333 | 0.02151625 | 0.1152333 | 0.0212605 | 0.115 | 0.02135416 | 0.115 | 0.0213735 | 0.1152 | 0.02150411 | 0.1153667 | 0.02178567 | 0.1148333 | 0.0217388 | 0.1148333 | 0.02170136 | 0.1152333 | 0.02143367 | 0.1152333 | 0.0216164 | 0.1156333 | 0.02113959 | 0.1155667 | 0.0211648 | 0.1153 | 0.02173952 | 0.1154 | 0.0217073 | 0.1155 | 0.02162051 | 0.1155 | 0.02171006 | 0.1155333 | 0.0218135 | 0.1157333 | 0.02163582 | 0.1158 | 0.02145087 | 0.1152333 | 0.02193693 | 0.115 | 0.02198742 | 0.1152 | 0.02156726 | 0.1150333 | 0.02174279 | 0.1148667 | 0.02188795 | 0.1150667 | 0.02181213 | 0.1153667 | 0.0220052 | 0.1153 | 0.02182537 | 0.1152 | 0.02159923 | 0.1152667 | 0.02162781
674 | 0.1184 | 0.02138364 | 0.1178333 | 0.02165646 | 0.1178 | 0.02156958 | 0.1177 | 0.02141074 | 0.1177 | 0.02133604 | 0.1177 | 0.02141074 | 0.1179 | 0.02198196 | 0.1177 | 0.02180459 | 0.1174 | 0.02139408 | 0.1169667 | 0.0212981 | 0.1171667 | 0.02117645 | 0.1172333 | 0.02108496 | 0.1170667 | 0.02085127 | 0.1172333 | 0.02138291 | 0.1174667 | 0.02154582 | 0.1171667 | 0.02159774 | 0.1172667 | 0.0215322 | 0.1173 | 0.02145087 | 0.1171667 | 0.02138057 | 0.1170333 | 0.02150571 | 0.1172333 | 0.02144082 | 0.1172667 | 0.02152058 | 0.1170667 | 0.02177863 | 0.1169667 | 0.02171395 | 0.1170667 | 0.02156298 | 0.1170333 | 0.02170105 | 0.1172333 | 0.02200187 | 0.1173667 | 0.02220996 | 0.1174333 | 0.02208775 | 0.1172333 | 0.02110677 | 0.1173667 | 0.02069015 | 0.1175 | 0.02141977 | 0.1175667 | 0.02135811 | 0.1172667 | 0.02130482 | 0.1170333 | 0.0210644 | 0.1171667 | 0.02140192 | 0.1169333 | 0.02153823 | 0.1170667 | 0.02127194 | 0.1174 | 0.02156958 | 0.1174667 | 0.02157921 | 0.1174 | 0.02142911 | 0.1171 | 0.02127581 | 0.1168667 | 0.02159635 | 0.1170667 | 0.02169275 | 0.1173333 | 0.02163582 | 0.1175667 | 0.02121797 | 0.1174333 | 0.02109571 | 0.1169667 | 0.02155247 | 0.1169333 | 0.0216255 | 0.1171 | 0.02143891 | 0.1172667 | 0.02129356 | 0.1170333 | 0.02148555 | 0.1169 | 0.02180459 | 0.1172333 | 0.02177618 | 0.1174333 | 0.02142154 | 0.117 | 0.02150302 | 0.1170333 | 0.02141049 | 0.1174333 | 0.0217319 | 0.1170667 | 0.02173635 | 0.1169333 | 0.02145155 | 0.1167 | 0.02168517 | 0.1169667 | 0.02188795 | 0.1171667 | 0.0217032 | 0.1167333 | 0.02148555 | 0.1166667 | 0.02142278 | 0.1166333 | 0.02158106 | 0.1168333 | 0.02167292 | 0.1170333 | 0.02155092 | 0.1169333 | 0.02180739 | 0.1173333 | 0.0216164 | 0.1173 | 0.02141977 | 0.1172667 | 0.02167277 | 0.1176 | 0.02145989 | 0.1171333 | 0.02140099 | 0.1170333 | 0.02164953 | 0.1173333 | 0.02147391 | 0.1168333 | 0.02133547 | 0.117 | 0.02170084 | 0.1174 | 0.02178501 | 0.1177333 | 0.02147391 | 0.1174 | 0.02155597 | 0.1170667 | 0.0215738 | 0.1169667 | 0.02118637 | 0.1171 | 0.02136368 | 0.1169667 | 0.02175781 | 0.1170667 | 0.02195364 | 0.1173333 | 0.02190682 | 0.1174667 | 0.02186036 | 0.1174333 | 0.02196305 | 0.1177667 | 0.02197337 | 0.1174667 | 0.02186936 | 0.1172 | 0.02189855 | 0.1172333 | 0.0220947 | 0.1171 | 0.02180459 | 0.1169667 | 0.0217032 | 0.1172 | 0.02178501 | 0.1175333 | 0.02182252 | 0.1176 | 0.02166426 | 0.1173667 | 0.02124058 | 0.1173333 | 0.02146258 | 0.1173333 | 0.02149548 | 0.1172 | 0.02166426 | 0.1174667 | 0.02210375 | 0.1175667 | 0.02189815 | 0.1173333 | 0.02151625 | 0.1168 | 0.02158904 | 0.1168333 | 0.02180739 | 0.1172667 | 0.0217895 | 0.1176667 | 0.02166061 | 0.1176 | 0.0214487 | 0.1176 | 0.02150411 | 0.1177667 | 0.02190834 | 0.1174333 | 0.02205695 | 0.1174667 | 0.02209409 | 0.1178 | 0.02208529 | 0.1175667 | 0.02189815 | 0.1174333 | 0.02200187 | 0.1175 | 0.02216048 | 0.1174 | 0.02182537 | 0.1172 | 0.02207548 | 0.1171667 | 0.0223482 | 0.1173 | 0.02194493 | 0.1173 | 0.0217073 | 0.1173 | 0.02159074 | 0.1178 | 0.02169608 | 0.1180333 | 0.02155092 | 0.1178 | 0.02164455 | 0.1176333 | 0.02165569 | 0.1176333 | 0.02152353 | 0.1176 | 0.02166426 | 0.1179667 | 0.02186509 | 0.1176333 | 0.02161394 | 0.1174333 | 0.02164953 | 0.1177667 | 0.02143367 | 0.1176667 | 0.02155247 | 0.1174333 | 0.02175398 | 0.1175667 | 0.02158492 | 0.1176667 | 0.02185411 | 0.1176667 | 0.02191884 | 0.1179333 | 0.02184145 | 0.1179667 | 0.02217887 | 0.1176667 | 0.02213449 | 0.1175667 | 0.02197337 | 0.1174333 | 0.0220947 | 0.1175667 | 0.02171978 | 0.1177333 | 0.02153235 | 0.1175667 | 0.02189815 | 0.1174 | 0.02215055 | 0.1177 | 0.0218414 | 0.1176333 | 0.02165646 | 0.1178333 | 0.02170136 | 0.1178 | 0.0217073 | 0.1176333 | 0.02185137 | 0.1175667 | 0.02230954 | 0.1175333 | 0.02236818 | 0.1178 | 0.02203043 | 0.1176333 | 0.02188292 | 0.1176333 | 0.02212123 | 0.1179333 | 0.02209862 | 0.1179667 | 0.02220996 | 0.1177667 | 0.0220052 | 0.1177333 | 0.02189404 | 0.1179667 | 0.02194073 | 0.1179667 | 0.02189815 | 0.1181 | 0.02177567 | 0.1179333 | 0.02202307 | 0.1181 | 0.02222626 | 0.1182 | 0.0221504 | 0.1179667 | 0.02216789 | 0.1180667 | 0.02240451 | 0.1183667 | 0.02238457 | 0.1184333 | 0.02233776 | 0.118 | 0.0219162 | 0.1179 | 0.02165425 | 0.1176667 | 0.02180066 | 0.1177667 | 0.02206979
675 | 0.1219333 | 0.02171103 | 0.1214333 | 0.02170105 | 0.1211667 | 0.02157921 | 0.1211 | 0.02156958 | 0.1209333 | 0.02157071 | 0.1208667 | 0.02149827 | 0.1209667 | 0.02180066 | 0.1207667 | 0.02187637 | 0.1207333 | 0.02172132 | 0.1207333 | 0.02182252 | 0.1208 | 0.02150411 | 0.1207667 | 0.02147717 | 0.1209333 | 0.0216164 | 0.1210667 | 0.0212616 | 0.1209 | 0.02126468 | 0.1208333 | 0.02150571 | 0.1208 | 0.02148038 | 0.1204 | 0.02162051 | 0.1201333 | 0.0216164 | 0.1204333 | 0.02198186 | 0.1203333 | 0.02194756 | 0.1204667 | 0.02149827 | 0.1209333 | 0.02174279 | 0.1207333 | 0.0217319 | 0.1204667 | 0.02146708 | 0.1202 | 0.02132932 | 0.1203667 | 0.02154411 | 0.1205667 | 0.02175995 | 0.1205333 | 0.02172132 | 0.1207 | 0.02186977 | 0.1205333 | 0.02210978 | 0.1207 | 0.02171881 | 0.1206 | 0.02192548 | 0.1207 | 0.02192548 | 0.1208 | 0.02169608 | 0.1208 | 0.02177169 | 0.1207667 | 0.02171395 | 0.1208333 | 0.02165646 | 0.1207 | 0.02184735 | 0.1204333 | 0.02201762 | 0.1205 | 0.0218188 | 0.1206333 | 0.02147391 | 0.1208333 | 0.02149548 | 0.1206333 | 0.0218721 | 0.1206 | 0.02211651 | 0.1203 | 0.02148038 | 0.1205 | 0.02110308 | 0.1209 | 0.02154499 | 0.1206333 | 0.02162596 | 0.1206667 | 0.02178567 | 0.1207333 | 0.02216068 | 0.1208667 | 0.02196335 | 0.1207333 | 0.02178629 | 0.1207333 | 0.02162596 | 0.1209 | 0.02192548 | 0.1209333 | 0.02212229 | 0.1210667 | 0.02208474 | 0.1206667 | 0.02187866 | 0.1203333 | 0.02159172 | 0.1202 | 0.02149155 | 0.1202 | 0.02196558 | 0.1202667 | 0.02217887 | 0.1205 | 0.02206596 | 0.1205333 | 0.02201232 | 0.1204 | 0.0220954 | 0.1206 | 0.02193506 | 0.1208333 | 0.02191656 | 0.1207333 | 0.02206692 | 0.1203333 | 0.02217421 | 0.1204 | 0.02179465 | 0.1205667 | 0.02178567 | 0.1208 | 0.02183254 | 0.1208 | 0.02200045 | 0.1204 | 0.02179465 | 0.1204667 | 0.02183305 | 0.1208 | 0.02171006 | 0.1205667 | 0.0218132 | 0.1202667 | 0.02183305 | 0.1200667 | 0.02175781 | 0.1201333 | 0.02175689 | 0.1204333 | 0.02145155 | 0.1206 | 0.02167902 | 0.1209333 | 0.02206903 | 0.1204333 | 0.02179669 | 0.1205 | 0.02179465 | 0.1207667 | 0.02205906 | 0.1207333 | 0.02171333 | 0.1204667 | 0.021748 | 0.1204667 | 0.0217895 | 0.121 | 0.02192305 | 0.1208667 | 0.02196335 | 0.1204667 | 0.0221691 | 0.1208 | 0.02222566 | 0.1209667 | 0.02190834 | 0.1208667 | 0.02186509 | 0.1208667 | 0.02199429 | 0.1208333 | 0.0217319 | 0.1209667 | 0.02139195 | 0.1207333 | 0.02157071 | 0.1205667 | 0.02149827 | 0.1205667 | 0.02158492 | 0.1207667 | 0.02177863 | 0.1207333 | 0.02192659 | 0.1206333 | 0.0218721 | 0.1208667 | 0.02160746 | 0.1212667 | 0.02217887 | 0.1210667 | 0.02232925 | 0.1208 | 0.0221707 | 0.1207333 | 0.0218721 | 0.1207 | 0.02162051 | 0.1207667 | 0.02164938 | 0.1210667 | 0.02204863 | 0.1213333 | 0.02222796 | 0.1209667 | 0.02228547 | 0.1204333 | 0.02174769 | 0.1204 | 0.02163516 | 0.1205 | 0.02197635 | 0.1208667 | 0.02231955 | 0.1204 | 0.02197635 | 0.1205667 | 0.02176807 | 0.1208333 | 0.02185137 | 0.1206667 | 0.022291 | 0.1207 | 0.02232144 | 0.1207 | 0.02225054 | 0.1208333 | 0.02208126 | 0.1208333 | 0.02202307 | 0.1208667 | 0.0221137 | 0.1210333 | 0.02215255 | 0.1207333 | 0.02199172 | 0.1206 | 0.02203043 | 0.1207333 | 0.02217421 | 0.1209667 | 0.0223079 | 0.1211333 | 0.02218548 | 0.1212333 | 0.02188292 | 0.1211667 | 0.02206979 | 0.1207333 | 0.02251908 | 0.1207667 | 0.02258116 | 0.1210333 | 0.02232821 | 0.1212333 | 0.0220379 | 0.1212333 | 0.02188825 | 0.1208667 | 0.02243157 | 0.1206333 | 0.02263836 | 0.1208333 | 0.02226272 | 0.1206 | 0.02193506 | 0.1206 | 0.02187982 | 0.1207 | 0.02204102 | 0.1209333 | 0.0222928 | 0.1210333 | 0.02220726 | 0.1212667 | 0.02193511 | 0.1208333 | 0.02208775 | 0.1208 | 0.02222626 | 0.1209667 | 0.0222437 | 0.1213 | 0.02210581 | 0.1212667 | 0.02218894 | 0.1211667 | 0.02222091 | 0.1211 | 0.02212751 | 0.1209667 | 0.02213449 | 0.1209667 | 0.02198368 | 0.1212667 | 0.02179455 | 0.1212333 | 0.02230999 | 0.121 | 0.02243138 | 0.1209667 | 0.0223658 | 0.1209667 | 0.02233179 | 0.1207667 | 0.02218323 | 0.1206667 | 0.02223456 | 0.1208667 | 0.02223216 | 0.1207333 | 0.02237891 | 0.1211333 | 0.02238993 | 0.1215333 | 0.02233701 | 0.1214333 | 0.02189404 | 0.1212333 | 0.02179669 | 0.1209 | 0.02212751 | 0.1211333 | 0.0222729 | 0.1214333 | 0.02272405 | 0.1216 | 0.02286234 | 0.1212 | 0.02230082
676 | 0.1253333 | 0.0217319 | 0.1244333 | 0.02220891 | 0.1243333 | 0.02208775 | 0.1245 | 0.02222566 | 0.1244667 | 0.02197337 | 0.1242333 | 0.0217319 | 0.1242667 | 0.02175781 | 0.1243333 | 0.0216164 | 0.1244333 | 0.02144891 | 0.1241 | 0.02154267 | 0.1241 | 0.02194493 | 0.1241667 | 0.02212394 | 0.1241 | 0.02207548 | 0.1242667 | 0.0220385 | 0.1241667 | 0.02240451 | 0.1239667 | 0.02296582 | 0.1242667 | 0.02248352 | 0.1242667 | 0.02213449 | 0.1236 | 0.02218844 | 0.1236333 | 0.02193693 | 0.1235667 | 0.02208081 | 0.1237667 | 0.02213449 | 0.1241 | 0.02219204 | 0.1238 | 0.02189018 | 0.1235 | 0.02164455 | 0.1235667 | 0.02208474 | 0.1238667 | 0.02212394 | 0.1242 | 0.02203043 | 0.1239 | 0.02216048 | 0.1237333 | 0.02174279 | 0.124 | 0.0213735 | 0.124 | 0.0217294 | 0.1243333 | 0.02188292 | 0.1244 | 0.02185055 | 0.1238 | 0.02196467 | 0.1236 | 0.02158904 | 0.1235 | 0.02171958 | 0.1233 | 0.0221973 | 0.1231667 | 0.02207568 | 0.1232 | 0.02189855 | 0.1234667 | 0.02161239 | 0.1232333 | 0.02144891 | 0.1235333 | 0.0218721 | 0.1238667 | 0.02201641 | 0.1233 | 0.02185879 | 0.1231333 | 0.02177726 | 0.1235 | 0.02159923 | 0.1234333 | 0.02206692 | 0.1230667 | 0.02162781 | 0.1232667 | 0.02147717 | 0.1235667 | 0.02191884 | 0.1232333 | 0.02200187 | 0.1231667 | 0.02206979 | 0.1231667 | 0.02217962 | 0.1235 | 0.02222626 | 0.1241 | 0.02216228 | 0.1240667 | 0.02243247 | 0.1238 | 0.02258156 | 0.1238 | 0.02205675 | 0.1236 | 0.02171006 | 0.1235 | 0.02192548 | 0.1233333 | 0.02225329 | 0.1234333 | 0.02246869 | 0.1238667 | 0.022525 | 0.1236333 | 0.0220379 | 0.1236333 | 0.02184145 | 0.1238667 | 0.02205906 | 0.1235333 | 0.02198186 | 0.1235333 | 0.02188825 | 0.1234 | 0.02207548 | 0.1233667 | 0.0223658 | 0.1235333 | 0.02246869 | 0.1233667 | 0.02256581 | 0.1228333 | 0.02181839 | 0.1231667 | 0.02192963 | 0.1235667 | 0.02192963 | 0.1236 | 0.02143891 | 0.1237667 | 0.02171395 | 0.1237667 | 0.02191884 | 0.1237 | 0.02174994 | 0.1232 | 0.0221138 | 0.1228667 | 0.02230954 | 0.1231333 | 0.02179669 | 0.1232 | 0.02177567 | 0.1237333 | 0.02174769 | 0.1242667 | 0.02188825 | 0.1241 | 0.02230082 | 0.1235333 | 0.02238993 | 0.1234333 | 0.02201232 | 0.1239333 | 0.02220726 | 0.1242 | 0.02215055 | 0.1241333 | 0.02219735 | 0.1237667 | 0.02254482 | 0.1231667 | 0.02242563 | 0.1231 | 0.02210581 | 0.1233 | 0.02210581 | 0.1230333 | 0.02211279 | 0.1231333 | 0.0221694 | 0.1236667 | 0.02208474 | 0.1238333 | 0.02164599 | 0.1237 | 0.02160972 | 0.1233 | 0.02204102 | 0.1234 | 0.02243138 | 0.1237 | 0.02193506 | 0.1236667 | 0.02177863 | 0.1235667 | 0.02286224 | 0.1233333 | 0.02303075 | 0.1234 | 0.02269376 | 0.1238 | 0.02250644 | 0.1237667 | 0.02186509 | 0.1238333 | 0.02158106 | 0.1236667 | 0.02253476 | 0.1236 | 0.02241889 | 0.1234667 | 0.02204863 | 0.1228667 | 0.02171978 | 0.1236 | 0.02216048 | 0.1236667 | 0.02253476 | 0.1232667 | 0.02281554 | 0.1234 | 0.02258156 | 0.1237667 | 0.02215045 | 0.1235667 | 0.02240451 | 0.1236333 | 0.02304956 | 0.1236 | 0.02294748 | 0.1237667 | 0.0226201 | 0.124 | 0.02269905 | 0.1236333 | 0.02240124 | 0.1236 | 0.02207548 | 0.1235667 | 0.02257216 | 0.1236333 | 0.02288119 | 0.1236333 | 0.02266588 | 0.1236 | 0.02168333 | 0.1239 | 0.02189855 | 0.1237333 | 0.02220726 | 0.1238 | 0.02210581 | 0.1241667 | 0.02228547 | 0.1240667 | 0.0222747 | 0.1237333 | 0.02213208 | 0.1235333 | 0.02200187 | 0.1232 | 0.02221591 | 0.1235 | 0.02224605 | 0.1239667 | 0.02253476 | 0.1237667 | 0.02275029 | 0.1236333 | 0.02269366 | 0.1238 | 0.02241265 | 0.1241333 | 0.02254364 | 0.1238333 | 0.02272405 | 0.1236 | 0.02220646 | 0.1239667 | 0.02233985 | 0.1239667 | 0.02206692 | 0.1238 | 0.02142911 | 0.1239 | 0.02186977 | 0.1235333 | 0.02217421 | 0.1233 | 0.02212751 | 0.1235 | 0.0221707 | 0.1237667 | 0.02210375 | 0.1237 | 0.0221707 | 0.1235333 | 0.02192659 | 0.1239333 | 0.02194756 | 0.1240333 | 0.02219705 | 0.1240333 | 0.02230341 | 0.1243 | 0.02239687 | 0.1238667 | 0.02250116 | 0.1232667 | 0.02209409 | 0.1233333 | 0.02216068 | 0.1238 | 0.02225444 | 0.1241667 | 0.0226201 | 0.1243667 | 0.02283569 | 0.1244 | 0.02235636 | 0.1237667 | 0.02212394 | 0.1239667 | 0.02260005 | 0.124 | 0.02235636 | 0.1237333 | 0.02212229 | 0.1236667 | 0.02233179 | 0.1240333 | 0.02202882 | 0.1240333 | 0.02201232 | 0.1238667 | 0.02217887
677 | 0.1289 | 0.02237603 | 0.1283333 | 0.02240317 | 0.128 | 0.02217987 | 0.1281 | 0.0221707 | 0.1276333 | 0.02215737 | 0.1275 | 0.02201045 | 0.1276667 | 0.02304103 | 0.1276333 | 0.02329554 | 0.1278 | 0.02286234 | 0.1274667 | 0.02244064 | 0.1275667 | 0.022525 | 0.1274333 | 0.02250842 | 0.1271667 | 0.0220052 | 0.1274 | 0.02233219 | 0.1273667 | 0.02263056 | 0.1272667 | 0.02256344 | 0.1276667 | 0.02279654 | 0.1273667 | 0.02298642 | 0.1272 | 0.02260192 | 0.1272 | 0.02201045 | 0.1271 | 0.02192305 | 0.1269667 | 0.02228547 | 0.1271 | 0.02269905 | 0.1272 | 0.02265789 | 0.127 | 0.02251799 | 0.1264 | 0.02234696 | 0.1268333 | 0.02253432 | 0.1269667 | 0.02279245 | 0.1270667 | 0.02240749 | 0.1274 | 0.02244207 | 0.1275667 | 0.02217887 | 0.1269 | 0.02199106 | 0.1267667 | 0.02259046 | 0.1264667 | 0.022706 | 0.1264667 | 0.02222091 | 0.1271333 | 0.02279946 | 0.1267667 | 0.02266544 | 0.1262667 | 0.02227365 | 0.1275333 | 0.02276874 | 0.1276333 | 0.02255325 | 0.1269 | 0.02240774 | 0.1264667 | 0.02238367 | 0.1264 | 0.02290371 | 0.1264333 | 0.02328509 | 0.1266667 | 0.0232368 | 0.1271333 | 0.02293968 | 0.1273667 | 0.02293256 | 0.1272 | 0.0233351 | 0.1269333 | 0.02285641 | 0.1266 | 0.0224541 | 0.1264333 | 0.02216323 | 0.1271 | 0.02268803 | 0.1269667 | 0.02315244 | 0.1266 | 0.02337192 | 0.1271667 | 0.0228809 | 0.1274333 | 0.02254364 | 0.1270667 | 0.02260005 | 0.1267333 | 0.02260919 | 0.1268667 | 0.02279654 | 0.1269667 | 0.02281554 | 0.1267333 | 0.02232552 | 0.1265 | 0.02227884 | 0.1268 | 0.02223571 | 0.1270667 | 0.02292165 | 0.1264 | 0.02219204 | 0.1266667 | 0.02183305 | 0.1269 | 0.02264612 | 0.1262333 | 0.02281028 | 0.1263667 | 0.02319157 | 0.1269667 | 0.02344274 | 0.1267 | 0.02256236 | 0.1266 | 0.02206596 | 0.1266333 | 0.02191656 | 0.1266 | 0.02219204 | 0.1264667 | 0.02273944 | 0.1268 | 0.02285038 | 0.1270333 | 0.02283073 | 0.1265333 | 0.02266529 | 0.1263667 | 0.02249034 | 0.1265667 | 0.02253905 | 0.1273667 | 0.02237504 | 0.1272 | 0.02243034 | 0.1266333 | 0.02220891 | 0.1265 | 0.02244207 | 0.1263667 | 0.02292165 | 0.1269 | 0.02299391 | 0.1267 | 0.02230441 | 0.1263 | 0.02237603 | 0.1266 | 0.02247235 | 0.1273667 | 0.02275117 | 0.1272333 | 0.02259459 | 0.1268333 | 0.02243306 | 0.1265 | 0.02237603 | 0.1266 | 0.02286234 | 0.1266333 | 0.02331728 | 0.1269667 | 0.02299135 | 0.1270667 | 0.02313732 | 0.1270667 | 0.02309637 | 0.1267333 | 0.02298425 | 0.1266 | 0.02291477 | 0.1267333 | 0.02322432 | 0.1274667 | 0.02331099 | 0.1269667 | 0.02257673 | 0.1267333 | 0.02250842 | 0.1268 | 0.02271226 | 0.1271333 | 0.02313458 | 0.1266667 | 0.02318136 | 0.1263333 | 0.02300454 | 0.1268333 | 0.02276859 | 0.1266667 | 0.02203971 | 0.1265667 | 0.02185411 | 0.1264 | 0.02292771 | 0.1261333 | 0.02291904 | 0.1266333 | 0.02248797 | 0.1271667 | 0.02225554 | 0.1272333 | 0.02275703 | 0.1269 | 0.02310858 | 0.1266333 | 0.02303075 | 0.1265667 | 0.02275029 | 0.1261333 | 0.02262835 | 0.1258667 | 0.022525 | 0.1266 | 0.02260619 | 0.1265667 | 0.02276318 | 0.1265667 | 0.02279245 | 0.1266333 | 0.02288585 | 0.1263 | 0.02279708 | 0.1265667 | 0.02232403 | 0.1266 | 0.02269376 | 0.1267 | 0.02276357 | 0.1270333 | 0.02273475 | 0.1269333 | 0.02339292 | 0.1265 | 0.02321767 | 0.1266333 | 0.02334014 | 0.1273667 | 0.02342852 | 0.1272667 | 0.02295522 | 0.1266 | 0.02307769 | 0.1262333 | 0.02315532 | 0.1267667 | 0.02298642 | 0.1270333 | 0.02260919 | 0.1269667 | 0.02251553 | 0.1275 | 0.02249681 | 0.1275667 | 0.02232925 | 0.1269 | 0.02287371 | 0.1266667 | 0.02322733 | 0.1273333 | 0.02313458 | 0.1273 | 0.02318405 | 0.127 | 0.0229091 | 0.1273333 | 0.02313458 | 0.1269667 | 0.02332271 | 0.1268333 | 0.02284445 | 0.1270667 | 0.02294375 | 0.1271667 | 0.02293256 | 0.1267333 | 0.02307225 | 0.1263333 | 0.02262806 | 0.1262667 | 0.02264837 | 0.1268333 | 0.02248797 | 0.1270667 | 0.02297598 | 0.1270667 | 0.02331099 | 0.1275 | 0.02307784 | 0.1270667 | 0.0234335 | 0.1266667 | 0.02297598 | 0.1268333 | 0.02235775 | 0.1268 | 0.02243034 | 0.1263667 | 0.02264131 | 0.1263333 | 0.02257334 | 0.1265 | 0.02245128 | 0.1265333 | 0.02242281 | 0.1265333 | 0.02231432 | 0.1267 | 0.02202241 | 0.1271 | 0.02201045 | 0.1275333 | 0.02235775 | 0.1272333 | 0.02316612 | 0.1267333 | 0.02293968 | 0.1269 | 0.02269905 | 0.1269333 | 0.02276859 | 0.1268667 | 0.02279245
678 | 0.1323667 | 0.02246958 | 0.1317 | 0.022582 | 0.1315667 | 0.02229654 | 0.1311333 | 0.02241284 | 0.1309 | 0.02237603 | 0.1308667 | 0.02226422 | 0.1311333 | 0.02255325 | 0.1312667 | 0.02239439 | 0.1312 | 0.02222566 | 0.1306 | 0.02250644 | 0.1306667 | 0.02289109 | 0.1309 | 0.0228858 | 0.1307 | 0.02248333 | 0.1307667 | 0.02282547 | 0.1306 | 0.0231305 | 0.1306333 | 0.02288119 | 0.1305 | 0.0226823 | 0.1304333 | 0.02253003 | 0.1299333 | 0.02274574 | 0.1304667 | 0.02259813 | 0.1307333 | 0.0225528 | 0.1304667 | 0.022857 | 0.1304667 | 0.02238367 | 0.1307667 | 0.02249034 | 0.1308333 | 0.02269366 | 0.1302333 | 0.02237593 | 0.1303 | 0.02221591 | 0.1301667 | 0.02228547 | 0.1298667 | 0.02218894 | 0.1304333 | 0.02263836 | 0.1305 | 0.02270286 | 0.1299667 | 0.02211671 | 0.1304333 | 0.0221694 | 0.1306 | 0.02230082 | 0.1306 | 0.02238631 | 0.1302333 | 0.02227245 | 0.1301333 | 0.02245949 | 0.1301 | 0.02283433 | 0.1306 | 0.02261253 | 0.1303333 | 0.02228248 | 0.1298 | 0.02207548 | 0.1294333 | 0.02198186 | 0.1295333 | 0.02241284 | 0.1297333 | 0.02273475 | 0.1300667 | 0.02263571 | 0.1299 | 0.02255896 | 0.1300667 | 0.02251553 | 0.1302 | 0.0229091 | 0.13 | 0.02244118 | 0.1298 | 0.02207548 | 0.1296 | 0.02190723 | 0.1302 | 0.02280716 | 0.1296 | 0.02327058 | 0.1291 | 0.02294748 | 0.1297333 | 0.02293968 | 0.1302 | 0.0226773 | 0.1301333 | 0.02290856 | 0.1302333 | 0.02329554 | 0.1303333 | 0.02319976 | 0.1301667 | 0.0228059 | 0.1294333 | 0.0220379 | 0.1296 | 0.02235636 | 0.1298667 | 0.02278147 | 0.1305 | 0.02279781 | 0.1302333 | 0.02241284 | 0.1299333 | 0.02268132 | 0.1302 | 0.02319928 | 0.1297667 | 0.02249746 | 0.1296333 | 0.02232821 | 0.1298 | 0.02244118 | 0.1295333 | 0.02260005 | 0.1297 | 0.02262801 | 0.1300333 | 0.02253432 | 0.1303 | 0.02274218 | 0.1300333 | 0.02285393 | 0.1300333 | 0.02267485 | 0.1299667 | 0.02265603 | 0.1301333 | 0.02264867 | 0.1303 | 0.02260192 | 0.1302 | 0.02273192 | 0.1299 | 0.02259159 | 0.1296667 | 0.02263056 | 0.1297333 | 0.02259459 | 0.1302667 | 0.02322389 | 0.1299333 | 0.02317719 | 0.1296 | 0.02243138 | 0.1300333 | 0.0227497 | 0.1303 | 0.02287225 | 0.1301667 | 0.02293256 | 0.1298 | 0.02273192 | 0.1299 | 0.02252658 | 0.1298 | 0.02280716 | 0.1294667 | 0.02373975 | 0.1296333 | 0.02325544 | 0.1297333 | 0.02281028 | 0.1296333 | 0.02290856 | 0.1293333 | 0.02306951 | 0.1295333 | 0.02290914 | 0.1300333 | 0.02248797 | 0.1302 | 0.02271226 | 0.1299 | 0.02309805 | 0.1296 | 0.0231734 | 0.1294333 | 0.02284387 | 0.1299333 | 0.02243306 | 0.1301 | 0.02257033 | 0.1297333 | 0.02300469 | 0.1301667 | 0.02292805 | 0.1300667 | 0.02300816 | 0.1298333 | 0.02285393 | 0.1297667 | 0.02293706 | 0.1293333 | 0.02323709 | 0.1291 | 0.02314188 | 0.1299 | 0.02305877 | 0.1298667 | 0.02301946 | 0.1297 | 0.02254787 | 0.1294667 | 0.02242563 | 0.1289667 | 0.02266368 | 0.1291 | 0.02259159 | 0.1299667 | 0.02314827 | 0.1300667 | 0.02337525 | 0.1300333 | 0.02322015 | 0.1299667 | 0.022857 | 0.1294 | 0.02266686 | 0.1289 | 0.02281754 | 0.1297667 | 0.02313732 | 0.1300667 | 0.02282547 | 0.1298 | 0.02294748 | 0.1296 | 0.02335865 | 0.1296 | 0.0232488 | 0.1298 | 0.02307769 | 0.1302667 | 0.02299135 | 0.13 | 0.02315297 | 0.1297667 | 0.02293706 | 0.1298 | 0.02234696 | 0.1305 | 0.02266686 | 0.1301 | 0.02244118 | 0.1294 | 0.0221707 | 0.1300667 | 0.02254733 | 0.1301 | 0.02280979 | 0.1298333 | 0.02314827 | 0.1298667 | 0.02300816 | 0.13 | 0.02299319 | 0.1299667 | 0.02308684 | 0.1297333 | 0.02287493 | 0.1296667 | 0.02293256 | 0.1297667 | 0.02275029 | 0.1294333 | 0.02286429 | 0.1295 | 0.02301362 | 0.1295667 | 0.0231828 | 0.1298 | 0.02319497 | 0.13 | 0.02301362 | 0.1298333 | 0.02313617 | 0.1300333 | 0.02299425 | 0.1301667 | 0.02293256 | 0.1298 | 0.02293774 | 0.1298 | 0.02275273 | 0.1301333 | 0.02344644 | 0.1298333 | 0.02352195 | 0.1296667 | 0.02295595 | 0.1290333 | 0.02223875 | 0.1293333 | 0.02243692 | 0.1296 | 0.02257033 | 0.1294 | 0.02264685 | 0.1298 | 0.02279708 | 0.1299333 | 0.02304001 | 0.1297667 | 0.0233587 | 0.1303 | 0.0232488 | 0.1304 | 0.02295779 | 0.1301667 | 0.02275029 | 0.1300667 | 0.02303104 | 0.1299333 | 0.02302598 | 0.1298 | 0.02292611 | 0.1297333 | 0.02279946 | 0.1301667 | 0.02319157 | 0.1302 | 0.0235508 | 0.1298667 | 0.02313732
679 | 0.1360333 | 0.02287493 | 0.1347 | 0.02296838 | 0.1339333 | 0.02275908 | 0.1345333 | 0.02258382 | 0.1349 | 0.02270286 | 0.1347 | 0.02328361 | 0.1348 | 0.02306614 | 0.1348 | 0.02279781 | 0.1346333 | 0.02274574 | 0.1342667 | 0.02322733 | 0.1344333 | 0.02323077 | 0.1345333 | 0.02304855 | 0.1343667 | 0.02275117 | 0.1342667 | 0.02269939 | 0.134 | 0.02305052 | 0.1340333 | 0.02355594 | 0.1339667 | 0.02296698 | 0.1341667 | 0.02278147 | 0.1344333 | 0.02311498 | 0.1340333 | 0.02277869 | 0.1337667 | 0.02308381 | 0.1340667 | 0.02303104 | 0.1337 | 0.02259159 | 0.1336 | 0.0228282 | 0.1336 | 0.02320618 | 0.1337333 | 0.02316612 | 0.1339333 | 0.02306951 | 0.1338333 | 0.02300454 | 0.1336 | 0.02253708 | 0.1336667 | 0.02255517 | 0.1337 | 0.02251636 | 0.1334667 | 0.02253476 | 0.1332333 | 0.0227497 | 0.1334333 | 0.02289022 | 0.1337333 | 0.02322015 | 0.1337 | 0.02350886 | 0.1337 | 0.02328361 | 0.1337 | 0.02284338 | 0.1337667 | 0.02276201 | 0.1339 | 0.02273456 | 0.1334667 | 0.02318136 | 0.1332667 | 0.02298642 | 0.1337333 | 0.02301512 | 0.1338 | 0.02304387 | 0.1331667 | 0.02269542 | 0.1335 | 0.0228282 | 0.1337 | 0.02278728 | 0.1330667 | 0.0228809 | 0.133 | 0.02334909 | 0.133 | 0.02318146 | 0.1325333 | 0.02291904 | 0.1328667 | 0.02294375 | 0.1332667 | 0.02298642 | 0.1334333 | 0.02328509 | 0.1336 | 0.0231305 | 0.1333333 | 0.02296147 | 0.1330333 | 0.02288585 | 0.1334667 | 0.02307269 | 0.1336 | 0.0228282 | 0.1333667 | 0.0228037 | 0.1334667 | 0.02293256 | 0.1334 | 0.02294748 | 0.1333667 | 0.02312666 | 0.1338 | 0.02325955 | 0.1331333 | 0.02262835 | 0.1331667 | 0.02246958 | 0.1337667 | 0.02283569 | 0.1330667 | 0.02281554 | 0.1326333 | 0.02316612 | 0.1332 | 0.02301261 | 0.1334 | 0.02287225 | 0.1333667 | 0.02298642 | 0.1333 | 0.02318405 | 0.1334 | 0.02344369 | 0.1333333 | 0.02331185 | 0.1332 | 0.02334909 | 0.1333667 | 0.02348252 | 0.133 | 0.02299043 | 0.1328333 | 0.02267015 | 0.1329333 | 0.02291904 | 0.1329333 | 0.02292921 | 0.1328333 | 0.02336041 | 0.1332667 | 0.02369716 | 0.1333 | 0.023265 | 0.1331 | 0.02331366 | 0.1331333 | 0.02327493 | 0.1328667 | 0.02328395 | 0.1327 | 0.02298391 | 0.1327333 | 0.02269366 | 0.1331333 | 0.02309651 | 0.1329333 | 0.02278952 | 0.1326667 | 0.02270409 | 0.133 | 0.02327416 | 0.1328667 | 0.02332171 | 0.1327667 | 0.02322389 | 0.1331 | 0.02287371 | 0.1333667 | 0.02300816 | 0.1335 | 0.02323833 | 0.1335333 | 0.02341528 | 0.133 | 0.02307784 | 0.1329 | 0.02316305 | 0.1331333 | 0.02336041 | 0.1328333 | 0.02320982 | 0.1328667 | 0.0234177 | 0.1331 | 0.02369093 | 0.1331333 | 0.02378365 | 0.1329 | 0.02362202 | 0.1330333 | 0.02310156 | 0.1329 | 0.02304966 | 0.133 | 0.02275961 | 0.1331333 | 0.02289954 | 0.1334333 | 0.02342539 | 0.1330667 | 0.02312666 | 0.1330667 | 0.02304103 | 0.1333333 | 0.02341528 | 0.1332333 | 0.02340546 | 0.1332333 | 0.02334014 | 0.133 | 0.02339972 | 0.133 | 0.02339972 | 0.1332667 | 0.02319157 | 0.1334 | 0.0230878 | 0.1332667 | 0.02310618 | 0.133 | 0.02328361 | 0.1329667 | 0.02328395 | 0.1329 | 0.02338903 | 0.1325 | 0.0235508 | 0.1326333 | 0.02323077 | 0.1329667 | 0.02289109 | 0.133 | 0.02289294 | 0.1331333 | 0.02275908 | 0.1329667 | 0.02306185 | 0.1329333 | 0.02330627 | 0.1330333 | 0.02341528 | 0.1332333 | 0.02345241 | 0.1335 | 0.02337862 | 0.1332 | 0.02341068 | 0.1329667 | 0.02319157 | 0.1330333 | 0.02338665 | 0.1334 | 0.023612 | 0.1335333 | 0.02390179 | 0.1333333 | 0.02370602 | 0.1331 | 0.02346444 | 0.1327333 | 0.02345738 | 0.1325 | 0.02343374 | 0.1331 | 0.02319497 | 0.1333 | 0.02310858 | 0.1331333 | 0.02308771 | 0.1331 | 0.02285272 | 0.1330333 | 0.02320019 | 0.1333333 | 0.02345269 | 0.1327667 | 0.02303104 | 0.1325333 | 0.02267015 | 0.1326 | 0.02243138 | 0.1327333 | 0.02317129 | 0.1329667 | 0.02337525 | 0.1336 | 0.02283915 | 0.1331667 | 0.02298642 | 0.1332667 | 0.02353853 | 0.1333667 | 0.02350409 | 0.1325333 | 0.02311498 | 0.1326333 | 0.02334014 | 0.1327 | 0.02366953 | 0.133 | 0.02379958 | 0.133 | 0.02369571 | 0.1331333 | 0.0234436 | 0.1330333 | 0.02326504 | 0.1332333 | 0.02302598 | 0.1333 | 0.02276357 | 0.1330333 | 0.02283277 | 0.1331333 | 0.02344644 | 0.1331667 | 0.02354745 | 0.1331667 | 0.02347216 | 0.1331667 | 0.02336398 | 0.1329667 | 0.02343962 | 0.1328 | 0.02356198 | 0.1329 | 0.02341068
680 | 0.1400667 | 0.0232775 | 0.1393 | 0.0232819 | 0.1388667 | 0.02306185 | 0.1383 | 0.02273192 | 0.1381667 | 0.02269542 | 0.1380333 | 0.02314827 | 0.1382667 | 0.02360259 | 0.1384667 | 0.02323522 | 0.1385333 | 0.02278893 | 0.1379667 | 0.02287143 | 0.1378333 | 0.02302598 | 0.1379 | 0.02308954 | 0.1379333 | 0.02312435 | 0.138 | 0.02334623 | 0.1379667 | 0.02366676 | 0.1381333 | 0.02388882 | 0.1381667 | 0.02374255 | 0.1379333 | 0.02340432 | 0.1374667 | 0.02311887 | 0.1377 | 0.02377772 | 0.1375333 | 0.02377118 | 0.1372 | 0.02348035 | 0.1377 | 0.02321824 | 0.1379667 | 0.02334985 | 0.1375667 | 0.02390332 | 0.1374 | 0.02334623 | 0.1374333 | 0.02316612 | 0.1372667 | 0.02329955 | 0.1374667 | 0.02342852 | 0.1374333 | 0.02315532 | 0.1374333 | 0.02307991 | 0.1377 | 0.02306816 | 0.1377 | 0.02304083 | 0.1374667 | 0.02320924 | 0.1372333 | 0.02352719 | 0.1370333 | 0.02319976 | 0.1369 | 0.02307784 | 0.137 | 0.02306816 | 0.1376333 | 0.02320982 | 0.1377667 | 0.02304103 | 0.1373667 | 0.02309521 | 0.1370333 | 0.02297279 | 0.1371333 | 0.02324168 | 0.1370667 | 0.02360259 | 0.1370333 | 0.02327607 | 0.1372 | 0.0232819 | 0.1372333 | 0.02338181 | 0.1370333 | 0.02351118 | 0.1370667 | 0.02308381 | 0.1373 | 0.02278728 | 0.1367333 | 0.02350069 | 0.1366667 | 0.02375434 | 0.1365667 | 0.02393552 | 0.1366 | 0.02377996 | 0.1367333 | 0.02287493 | 0.1370333 | 0.02260565 | 0.137 | 0.02315355 | 0.1371 | 0.02377057 | 0.1375333 | 0.02347088 | 0.1371333 | 0.02363181 | 0.1367 | 0.02348631 | 0.1366 | 0.0240426 | 0.1367 | 0.02425792 | 0.137 | 0.0237665 | 0.1366667 | 0.02335299 | 0.1367 | 0.0232488 | 0.1369 | 0.02352927 | 0.1366667 | 0.02365817 | 0.1365667 | 0.02366775 | 0.1367 | 0.02358403 | 0.1368333 | 0.0236514 | 0.1369 | 0.02343345 | 0.1368 | 0.02322944 | 0.1363667 | 0.02346207 | 0.1367667 | 0.02355792 | 0.1371 | 0.0236264 | 0.1369333 | 0.02351118 | 0.1365 | 0.02329335 | 0.1362667 | 0.02318136 | 0.1365 | 0.02318405 | 0.1363333 | 0.02327493 | 0.1364 | 0.02343374 | 0.1368333 | 0.02347088 | 0.1368333 | 0.02382678 | 0.1366333 | 0.0241802 | 0.1369333 | 0.02383587 | 0.1369 | 0.0235508 | 0.1369 | 0.02338903 | 0.1367333 | 0.02352195 | 0.1369 | 0.02391778 | 0.1366667 | 0.02380677 | 0.1363667 | 0.02373104 | 0.1365333 | 0.02354589 | 0.1369667 | 0.02309637 | 0.1367 | 0.02321767 | 0.1368333 | 0.02311282 | 0.1369 | 0.02331366 | 0.1367667 | 0.02354745 | 0.1368333 | 0.0235657 | 0.1366 | 0.02329335 | 0.1366667 | 0.02325659 | 0.1367667 | 0.02349317 | 0.1365 | 0.02364924 | 0.1364333 | 0.0235364 | 0.1362667 | 0.02353725 | 0.1365 | 0.02383107 | 0.1364 | 0.02363768 | 0.1364 | 0.02318405 | 0.1365 | 0.02304387 | 0.1364333 | 0.02300454 | 0.1365667 | 0.02304103 | 0.1366333 | 0.02324168 | 0.1362 | 0.02338903 | 0.1362333 | 0.02358663 | 0.1370333 | 0.02373764 | 0.1368 | 0.02359421 | 0.1365667 | 0.02374255 | 0.1368667 | 0.02366676 | 0.1366667 | 0.02354745 | 0.1367667 | 0.02346207 | 0.1367667 | 0.02349317 | 0.1367667 | 0.0234177 | 0.1368 | 0.02331366 | 0.1365 | 0.02342193 | 0.1365 | 0.02324149 | 0.1366 | 0.02315355 | 0.1365333 | 0.02336041 | 0.1359667 | 0.02391239 | 0.1361 | 0.02371455 | 0.1367 | 0.02328361 | 0.1368333 | 0.02331728 | 0.1366667 | 0.02370884 | 0.1365667 | 0.02384902 | 0.1369667 | 0.0234335 | 0.1366667 | 0.0231618 | 0.1361 | 0.02356198 | 0.1363333 | 0.02349047 | 0.1361667 | 0.02334128 | 0.1366 | 0.02311551 | 0.1367333 | 0.02319976 | 0.1363333 | 0.02358422 | 0.1364333 | 0.02369604 | 0.1366 | 0.02368009 | 0.1364667 | 0.02360259 | 0.1364667 | 0.02388254 | 0.1364333 | 0.02399685 | 0.1361333 | 0.02401476 | 0.1365667 | 0.02369815 | 0.1367 | 0.02361539 | 0.1365667 | 0.02377356 | 0.1366 | 0.02343345 | 0.1364333 | 0.02328509 | 0.1361333 | 0.0235364 | 0.1364333 | 0.02406191 | 0.1362333 | 0.02408268 | 0.1365 | 0.02348035 | 0.1363667 | 0.02337724 | 0.1362333 | 0.02357602 | 0.1363333 | 0.02342539 | 0.1361 | 0.02303316 | 0.1364 | 0.0233351 | 0.1364333 | 0.02372682 | 0.1361333 | 0.02398671 | 0.1361 | 0.02352927 | 0.1365 | 0.02327416 | 0.1364333 | 0.02391155 | 0.1364667 | 0.02400005 | 0.1365 | 0.0237665 | 0.1364667 | 0.02348252 | 0.1364 | 0.02383625 | 0.1366 | 0.02384547 | 0.1368 | 0.02379958 | 0.137 | 0.02397123 | 0.1367667 | 0.02406468 | 0.1364333 | 0.02410454 | 0.1363333 | 0.02380229
681 | 0.1438 | 0.02368009 | 0.1423 | 0.02412095 | 0.1422 | 0.02344526 | 0.1418333 | 0.02366775 | 0.1415 | 0.02383625 | 0.1416333 | 0.02359298 | 0.1419 | 0.02363951 | 0.1418333 | 0.02343578 | 0.1417333 | 0.02325286 | 0.1419333 | 0.02331728 | 0.1419 | 0.02352927 | 0.1416 | 0.02398222 | 0.1417 | 0.02396052 | 0.1419667 | 0.0240335 | 0.1421 | 0.02407045 | 0.1417667 | 0.02420487 | 0.1416 | 0.02399347 | 0.1416667 | 0.02366775 | 0.1410667 | 0.0238736 | 0.1411333 | 0.02398671 | 0.1412667 | 0.02381797 | 0.1415333 | 0.02338665 | 0.1416333 | 0.02335014 | 0.1411667 | 0.02350409 | 0.1409 | 0.02348631 | 0.1412 | 0.02339972 | 0.1418333 | 0.023533 | 0.1415667 | 0.02376641 | 0.1407667 | 0.02336398 | 0.1408 | 0.02343345 | 0.1406 | 0.02374925 | 0.1406667 | 0.0237198 | 0.1407 | 0.02366953 | 0.1408333 | 0.02379164 | 0.1412667 | 0.02381797 | 0.1411 | 0.02323833 | 0.141 | 0.02359421 | 0.1408667 | 0.02424903 | 0.1402333 | 0.02371629 | 0.1402 | 0.02341068 | 0.1402667 | 0.02329955 | 0.1402333 | 0.02307991 | 0.1403 | 0.02301261 | 0.1401333 | 0.02337097 | 0.1400333 | 0.02396446 | 0.1402333 | 0.02383406 | 0.1405667 | 0.02362659 | 0.1406 | 0.02386476 | 0.1407333 | 0.02370602 | 0.1406 | 0.02368009 | 0.1405 | 0.02360466 | 0.1407667 | 0.02385992 | 0.1404667 | 0.02400005 | 0.1401333 | 0.02385656 | 0.1401667 | 0.02361247 | 0.1405 | 0.02364924 | 0.1406 | 0.02401513 | 0.1405 | 0.02413587 | 0.1404667 | 0.02363336 | 0.1402333 | 0.02339292 | 0.1398667 | 0.02374284 | 0.1397333 | 0.02342539 | 0.1398333 | 0.02334014 | 0.14 | 0.02387481 | 0.1397 | 0.02368009 | 0.1397333 | 0.02345738 | 0.1400333 | 0.02338181 | 0.1397 | 0.0238273 | 0.1397 | 0.02428594 | 0.1404667 | 0.02417386 | 0.1405333 | 0.02386704 | 0.1401667 | 0.02398921 | 0.1398333 | 0.02415814 | 0.1398 | 0.02388514 | 0.1401 | 0.02352927 | 0.1401667 | 0.02355792 | 0.1402 | 0.02400514 | 0.1396333 | 0.02360202 | 0.1396333 | 0.02337767 | 0.1403667 | 0.02365817 | 0.1400667 | 0.02311628 | 0.1396667 | 0.02336398 | 0.14 | 0.02363951 | 0.1401 | 0.02356452 | 0.1400333 | 0.02377118 | 0.1399333 | 0.02400727 | 0.1397333 | 0.023533 | 0.1398 | 0.02360466 | 0.1397667 | 0.02400005 | 0.1404 | 0.02390662 | 0.1403333 | 0.02345241 | 0.1396333 | 0.02368633 | 0.1401333 | 0.02393162 | 0.1403333 | 0.02343506 | 0.1397 | 0.0235508 | 0.1396 | 0.0235508 | 0.1397667 | 0.02388323 | 0.1398333 | 0.0238923 | 0.1398333 | 0.0235364 | 0.1398333 | 0.0235657 | 0.1392333 | 0.02368436 | 0.1392 | 0.02320862 | 0.1397 | 0.0233685 | 0.1398667 | 0.02351529 | 0.1397667 | 0.02379136 | 0.1397333 | 0.0242559 | 0.1399333 | 0.02430917 | 0.1398333 | 0.02446035 | 0.1397 | 0.0243918 | 0.1397333 | 0.02377174 | 0.1398667 | 0.02339862 | 0.14 | 0.0237665 | 0.1400333 | 0.02402892 | 0.1397 | 0.02416871 | 0.1397667 | 0.02342852 | 0.1400333 | 0.02352195 | 0.1396333 | 0.02390012 | 0.1396 | 0.02392042 | 0.1397333 | 0.02401476 | 0.14 | 0.02400514 | 0.1402 | 0.02390662 | 0.1398 | 0.02375556 | 0.1397667 | 0.02388254 | 0.14 | 0.02381302 | 0.1400667 | 0.02355198 | 0.1398333 | 0.02392354 | 0.1399 | 0.02399542 | 0.1397 | 0.02385498 | 0.1396667 | 0.02377356 | 0.1398 | 0.02374489 | 0.1399 | 0.02395009 | 0.1399 | 0.02388514 | 0.1399667 | 0.02370884 | 0.1397 | 0.02372509 | 0.1393 | 0.02369093 | 0.1394 | 0.02359421 | 0.1395667 | 0.02369815 | 0.1399333 | 0.02381321 | 0.1401333 | 0.0236731 | 0.1403 | 0.02343374 | 0.14 | 0.02375261 | 0.1395667 | 0.02366775 | 0.1391333 | 0.02374873 | 0.1396 | 0.02365925 | 0.1399333 | 0.02334014 | 0.1397 | 0.02360466 | 0.1396 | 0.02384547 | 0.1401667 | 0.0237198 | 0.1401333 | 0.0237601 | 0.1396 | 0.02406921 | 0.1397667 | 0.02456072 | 0.1399333 | 0.02413715 | 0.1395667 | 0.02373104 | 0.1394667 | 0.02383839 | 0.1397667 | 0.02389314 | 0.1401 | 0.02362089 | 0.1395 | 0.02323833 | 0.1393667 | 0.02379542 | 0.14 | 0.02386476 | 0.1402 | 0.02389575 | 0.1401667 | 0.02414019 | 0.1401 | 0.02409039 | 0.1396333 | 0.02391155 | 0.1396 | 0.02391109 | 0.1399333 | 0.02379949 | 0.1397333 | 0.02424463 | 0.1395333 | 0.02441916 | 0.1394333 | 0.02415814 | 0.1391667 | 0.02412942 | 0.1398 | 0.02435132 | 0.1400667 | 0.02376332 | 0.1395333 | 0.02378127 | 0.1400333 | 0.02392158 | 0.1403667 | 0.0237894 | 0.14 | 0.02409039 | 0.1398 | 0.02396052
682 | 0.1481333 | 0.02390012 | 0.1469 | 0.02410491 | 0.1459333 | 0.02415151 | 0.1456667 | 0.02435588 | 0.1460333 | 0.02426745 | 0.1460667 | 0.02448528 | 0.1459667 | 0.02420487 | 0.1462333 | 0.02387779 | 0.1463333 | 0.02385656 | 0.1460667 | 0.02418544 | 0.1459 | 0.02341467 | 0.1457333 | 0.02312464 | 0.1457 | 0.02419215 | 0.1458667 | 0.02415124 | 0.1458 | 0.02405785 | 0.1452333 | 0.02428777 | 0.1451333 | 0.0237601 | 0.1454333 | 0.02341528 | 0.1450667 | 0.02405401 | 0.1447333 | 0.0236514 | 0.1453667 | 0.02360245 | 0.1455 | 0.02442499 | 0.1452667 | 0.02451834 | 0.1450333 | 0.02451399 | 0.1450333 | 0.02458947 | 0.1455 | 0.02453664 | 0.1450667 | 0.02444263 | 0.1448667 | 0.02410869 | 0.1448667 | 0.02384902 | 0.1449667 | 0.02381839 | 0.1448667 | 0.02390625 | 0.1445333 | 0.02405166 | 0.1448333 | 0.02416393 | 0.1448667 | 0.02411007 | 0.1445667 | 0.02390332 | 0.1447667 | 0.02380817 | 0.1448 | 0.02367798 | 0.1447333 | 0.02365887 | 0.1452 | 0.02356198 | 0.1450667 | 0.02394679 | 0.1449667 | 0.02404362 | 0.1445333 | 0.0237601 | 0.1445667 | 0.02451834 | 0.1449333 | 0.02463336 | 0.1444333 | 0.02393189 | 0.1439667 | 0.02347216 | 0.1440333 | 0.02319976 | 0.1441333 | 0.02370771 | 0.1443667 | 0.02414696 | 0.1448 | 0.02380098 | 0.1446667 | 0.023347 | 0.1445333 | 0.02378365 | 0.1440333 | 0.02407548 | 0.1441333 | 0.02379164 | 0.1445333 | 0.02394248 | 0.1440333 | 0.02405193 | 0.1436667 | 0.02393914 | 0.144 | 0.02380098 | 0.1437333 | 0.02366859 | 0.1437667 | 0.02362659 | 0.1441667 | 0.02416255 | 0.1441 | 0.0242516 | 0.1440333 | 0.02408268 | 0.1439 | 0.02369093 | 0.1439 | 0.0236264 | 0.1439333 | 0.02370771 | 0.1444333 | 0.02345738 | 0.1442667 | 0.02356867 | 0.1436667 | 0.02427417 | 0.1439 | 0.02432708 | 0.144 | 0.02411141 | 0.1441 | 0.02391778 | 0.1440333 | 0.02401171 | 0.144 | 0.02436076 | 0.144 | 0.02455375 | 0.1437 | 0.02475843 | 0.1433333 | 0.02467905 | 0.1437 | 0.02397123 | 0.1437667 | 0.02343962 | 0.1434 | 0.02302274 | 0.1437 | 0.02359421 | 0.1435 | 0.02441366 | 0.1436667 | 0.02459503 | 0.1437333 | 0.02415814 | 0.1436667 | 0.0244658 | 0.1441333 | 0.024665 | 0.1442 | 0.02431639 | 0.1442 | 0.02383107 | 0.1439667 | 0.02362659 | 0.1442 | 0.02378921 | 0.1445667 | 0.02373104 | 0.1444333 | 0.02390012 | 0.1438 | 0.02409039 | 0.1437333 | 0.02415814 | 0.1439333 | 0.02402892 | 0.1438667 | 0.02391852 | 0.1436 | 0.02392711 | 0.1432 | 0.02394034 | 0.1430667 | 0.02353853 | 0.1436667 | 0.02387109 | 0.1439 | 0.02397123 | 0.1434667 | 0.02416255 | 0.1433333 | 0.02409348 | 0.1434 | 0.02363951 | 0.1434 | 0.02333081 | 0.1437333 | 0.02400616 | 0.1437333 | 0.02407216 | 0.1433667 | 0.0241221 | 0.1431667 | 0.02396836 | 0.1434333 | 0.02348054 | 0.1435667 | 0.02361247 | 0.1441 | 0.02437102 | 0.1438 | 0.02424101 | 0.1432333 | 0.02414751 | 0.1429 | 0.02381022 | 0.1431667 | 0.02404473 | 0.1431667 | 0.02395834 | 0.1433333 | 0.02338181 | 0.1435667 | 0.02379542 | 0.1434333 | 0.02405166 | 0.1435 | 0.02414498 | 0.1438 | 0.02433804 | 0.1437333 | 0.02439813 | 0.1437 | 0.02425792 | 0.1441 | 0.02393004 | 0.1441333 | 0.02405193 | 0.1437333 | 0.02447166 | 0.1438333 | 0.02426745 | 0.1433333 | 0.02411726 | 0.143 | 0.02414553 | 0.1432 | 0.02411141 | 0.1434333 | 0.02427925 | 0.1431 | 0.02432077 | 0.1426667 | 0.02403419 | 0.1429333 | 0.02421533 | 0.1429333 | 0.02448324 | 0.1433667 | 0.02446458 | 0.1436333 | 0.02457103 | 0.143 | 0.02443536 | 0.1434 | 0.02352927 | 0.1441 | 0.02407045 | 0.1435667 | 0.0238736 | 0.1431 | 0.02362089 | 0.1427667 | 0.02392103 | 0.1430333 | 0.02445436 | 0.1432 | 0.0244644 | 0.1426 | 0.02411735 | 0.1427333 | 0.02412707 | 0.1428667 | 0.02409873 | 0.1427 | 0.02430597 | 0.1431 | 0.02413352 | 0.1435 | 0.02395009 | 0.1437333 | 0.02402365 | 0.1439667 | 0.02452976 | 0.1437333 | 0.02464702 | 0.1439 | 0.02424472 | 0.1436 | 0.02457655 | 0.1433333 | 0.0242401 | 0.1436667 | 0.02381839 | 0.1437333 | 0.02475175 | 0.1433333 | 0.02478687 | 0.1431667 | 0.02466986 | 0.1432333 | 0.02485925 | 0.1433333 | 0.02450338 | 0.1436333 | 0.02436313 | 0.1438 | 0.02461829 | 0.1434333 | 0.02475175 | 0.1431333 | 0.02476104 | 0.1436333 | 0.02407548 | 0.1433 | 0.02390662 | 0.143 | 0.02427358 | 0.1431 | 0.02447815 | 0.1435 | 0.02454275 | 0.1435 | 0.02410076 | 0.1434667 | 0.02383839 | 0.1435 | 0.02417616
683 | 0.1517667 | 0.02429133 | 0.1505333 | 0.02439813 | 0.1497 | 0.02421666 | 0.1497667 | 0.02416407 | 0.1493667 | 0.02404611 | 0.1494667 | 0.02375434 | 0.1496333 | 0.02498924 | 0.1495333 | 0.02471091 | 0.1495333 | 0.02370771 | 0.1489667 | 0.02338694 | 0.1496 | 0.02331752 | 0.1498667 | 0.02355198 | 0.1493333 | 0.02370771 | 0.1496333 | 0.02398754 | 0.1496667 | 0.02392451 | 0.1489 | 0.02390662 | 0.1487333 | 0.02400727 | 0.1491667 | 0.02385516 | 0.1488 | 0.02469386 | 0.1484333 | 0.02494532 | 0.1488 | 0.02465171 | 0.1488 | 0.02462939 | 0.1484 | 0.02416871 | 0.1484667 | 0.02452989 | 0.149 | 0.02462939 | 0.1491667 | 0.02399782 | 0.1486667 | 0.02395695 | 0.1482667 | 0.02342852 | 0.1473333 | 0.02259459 | 0.1480667 | 0.0233868 | 0.1483667 | 0.02364421 | 0.1474 | 0.02346444 | 0.1480667 | 0.02430258 | 0.1482667 | 0.02440988 | 0.1479667 | 0.02401407 | 0.1481333 | 0.02399685 | 0.1480333 | 0.0242559 | 0.1482333 | 0.02421244 | 0.1476667 | 0.02417386 | 0.1476667 | 0.02458269 | 0.1482667 | 0.02436696 | 0.1481 | 0.02364797 | 0.1480667 | 0.02414696 | 0.1483333 | 0.0243738 | 0.1479 | 0.02441366 | 0.1475333 | 0.02448324 | 0.1476 | 0.02441366 | 0.1476333 | 0.02482745 | 0.1472667 | 0.0246362 | 0.1477 | 0.02443618 | 0.1487333 | 0.02415538 | 0.1484333 | 0.02394888 | 0.1475 | 0.02430857 | 0.1473667 | 0.02404611 | 0.1471333 | 0.02444931 | 0.1474 | 0.02493231 | 0.1478667 | 0.02504933 | 0.1476 | 0.02458834 | 0.1473333 | 0.02391043 | 0.1467667 | 0.02373357 | 0.1464333 | 0.0240633 | 0.1465667 | 0.02421051 | 0.1471667 | 0.02400005 | 0.1475 | 0.02384212 | 0.1469 | 0.0231305 | 0.1466667 | 0.02350409 | 0.1471 | 0.02457655 | 0.1474667 | 0.02443145 | 0.1474333 | 0.0242229 | 0.1472 | 0.02399542 | 0.1478667 | 0.02416407 | 0.1483 | 0.02386476 | 0.1479667 | 0.02390625 | 0.1477 | 0.024005 | 0.1474333 | 0.02435273 | 0.1467 | 0.02504968 | 0.1468 | 0.02502812 | 0.1470667 | 0.02448528 | 0.1469667 | 0.02405401 | 0.1463 | 0.02387481 | 0.1466 | 0.02431639 | 0.1469 | 0.0244168 | 0.1469 | 0.02453039 | 0.1471 | 0.02432708 | 0.1468333 | 0.02478687 | 0.1471 | 0.02487743 | 0.1471667 | 0.02412942 | 0.1473 | 0.02401513 | 0.1472 | 0.0243918 | 0.1471333 | 0.0243426 | 0.1472667 | 0.0244264 | 0.147 | 0.02479207 | 0.1468333 | 0.02463336 | 0.1471333 | 0.02446035 | 0.1470333 | 0.02412749 | 0.1464 | 0.02363768 | 0.1469333 | 0.02398754 | 0.1474 | 0.0244026 | 0.1474 | 0.02489859 | 0.1473 | 0.02428497 | 0.1472333 | 0.02383643 | 0.1464333 | 0.02420225 | 0.1464667 | 0.02380677 | 0.1469 | 0.02350929 | 0.1469333 | 0.02359242 | 0.1466 | 0.02361539 | 0.1471333 | 0.02420225 | 0.1473333 | 0.02476373 | 0.1464667 | 0.02440988 | 0.1461 | 0.02460745 | 0.1466667 | 0.02423913 | 0.147 | 0.0239292 | 0.1466333 | 0.02404015 | 0.1462667 | 0.02427417 | 0.1468333 | 0.02396446 | 0.1470667 | 0.02379542 | 0.1470333 | 0.02450719 | 0.1476333 | 0.02503189 | 0.1475333 | 0.02464364 | 0.1475 | 0.0240254 | 0.1468 | 0.0241836 | 0.1472667 | 0.02431931 | 0.1474333 | 0.02394805 | 0.1469 | 0.02428497 | 0.1466667 | 0.02514734 | 0.1466667 | 0.0246604 | 0.1470333 | 0.0238655 | 0.1466 | 0.02409039 | 0.1464667 | 0.02451834 | 0.1468333 | 0.02448296 | 0.1465 | 0.02485733 | 0.1468 | 0.02499653 | 0.1467333 | 0.02476319 | 0.1465 | 0.02417616 | 0.1468 | 0.02411141 | 0.147 | 0.0243918 | 0.1469333 | 0.02470861 | 0.1461333 | 0.02428777 | 0.1459333 | 0.02424463 | 0.1462 | 0.02403595 | 0.1461 | 0.02412233 | 0.1458 | 0.02426245 | 0.146 | 0.02400514 | 0.1462333 | 0.02394248 | 0.1462667 | 0.02402254 | 0.1462333 | 0.02407548 | 0.1462 | 0.02404121 | 0.1462667 | 0.02436696 | 0.1463333 | 0.02414751 | 0.1457667 | 0.02423611 | 0.1459 | 0.0250068 | 0.1463333 | 0.02515477 | 0.147 | 0.02486725 | 0.1471 | 0.02475439 | 0.1468667 | 0.02457605 | 0.1465333 | 0.02460045 | 0.1468333 | 0.02445599 | 0.1470667 | 0.02482154 | 0.1469667 | 0.02504933 | 0.1466 | 0.02446235 | 0.1458667 | 0.02454171 | 0.1459333 | 0.02456832 | 0.1465 | 0.02470722 | 0.1467 | 0.02434187 | 0.1467 | 0.02378963 | 0.1459667 | 0.02376795 | 0.1462667 | 0.02456913 | 0.1469 | 0.02435898 | 0.1468 | 0.02446235 | 0.1468 | 0.0249852 | 0.1467667 | 0.02508178 | 0.1463333 | 0.02515026 | 0.1464667 | 0.0245538 | 0.1461 | 0.02433804 | 0.1455333 | 0.02463498 | 0.1462 | 0.02481626
684 | 0.1564667 | 0.02436696 | 0.1551 | 0.02473715 | 0.1540333 | 0.02490413 | 0.1539333 | 0.02412749 | 0.1545 | 0.02419793 | 0.1547 | 0.02485652 | 0.1541333 | 0.0242401 | 0.1541 | 0.02434598 | 0.1541667 | 0.02433794 | 0.1535 | 0.02366108 | 0.1535667 | 0.02393106 | 0.1535333 | 0.02462808 | 0.1545333 | 0.02444604 | 0.1546 | 0.02436076 | 0.1537667 | 0.02510144 | 0.1533333 | 0.02571126 | 0.1534667 | 0.02474568 | 0.154 | 0.02408028 | 0.1533667 | 0.02479843 | 0.1528667 | 0.02441398 | 0.1531 | 0.02428497 | 0.1530667 | 0.02483349 | 0.1529 | 0.02493231 | 0.1526333 | 0.024719 | 0.1526667 | 0.02443554 | 0.1531333 | 0.0244178 | 0.1529333 | 0.02456832 | 0.1524667 | 0.0247341 | 0.1527667 | 0.02412942 | 0.1528333 | 0.02374255 | 0.1521667 | 0.02383839 | 0.1518333 | 0.02360866 | 0.1525333 | 0.02424463 | 0.1527667 | 0.02423913 | 0.1521 | 0.02428594 | 0.1523667 | 0.02470092 | 0.1523333 | 0.02477369 | 0.1521 | 0.02479207 | 0.1528667 | 0.02442053 | 0.1534 | 0.02426699 | 0.1529667 | 0.02486287 | 0.1530667 | 0.02474434 | 0.1519667 | 0.02457157 | 0.1511333 | 0.02442803 | 0.1514 | 0.02409274 | 0.1519667 | 0.02452989 | 0.1523667 | 0.02487413 | 0.1523667 | 0.02510144 | 0.1519 | 0.02460041 | 0.1517 | 0.02437253 | 0.1519667 | 0.02433452 | 0.1529333 | 0.02510994 | 0.1527333 | 0.02474461 | 0.1514 | 0.02416871 | 0.1515333 | 0.02386089 | 0.1518333 | 0.0236959 | 0.1517667 | 0.02421574 | 0.1518333 | 0.02513064 | 0.1515667 | 0.02511312 | 0.1518 | 0.02447298 | 0.1517 | 0.02443658 | 0.1512 | 0.02431639 | 0.1513333 | 0.0244178 | 0.1522333 | 0.02501004 | 0.1519667 | 0.02442053 | 0.1518333 | 0.02408268 | 0.1517 | 0.02410076 | 0.1512 | 0.02410076 | 0.151 | 0.02457655 | 0.1517 | 0.02458658 | 0.1512667 | 0.02393914 | 0.1511 | 0.02365925 | 0.1511333 | 0.02366211 | 0.1513667 | 0.02417386 | 0.1518 | 0.02445663 | 0.1514 | 0.02496838 | 0.1506667 | 0.02464715 | 0.1512333 | 0.02476319 | 0.1514333 | 0.0247991 | 0.1511 | 0.02433324 | 0.1507667 | 0.02452989 | 0.1505667 | 0.02457876 | 0.1509667 | 0.02400727 | 0.1511 | 0.02442499 | 0.1510333 | 0.0247991 | 0.1515333 | 0.02457103 | 0.1512667 | 0.02452989 | 0.1512667 | 0.02501058 | 0.1514667 | 0.02542969 | 0.1513333 | 0.0253659 | 0.1517 | 0.02448932 | 0.1518 | 0.02378921 | 0.1514667 | 0.02384902 | 0.1510667 | 0.02398921 | 0.1502667 | 0.02430258 | 0.1499 | 0.02413587 | 0.1506 | 0.02443618 | 0.1507667 | 0.02479843 | 0.1508 | 0.02488011 | 0.1509333 | 0.02500271 | 0.1507667 | 0.02498137 | 0.1501333 | 0.02526003 | 0.1508333 | 0.02509639 | 0.1511 | 0.02473715 | 0.1506 | 0.02483398 | 0.1503667 | 0.02489569 | 0.1508 | 0.02441366 | 0.1510333 | 0.02434329 | 0.1508 | 0.02537361 | 0.1504667 | 0.02551004 | 0.1504333 | 0.02519475 | 0.1507333 | 0.02450338 | 0.1507 | 0.02405161 | 0.1502333 | 0.02409348 | 0.1504 | 0.02378921 | 0.1508 | 0.02434926 | 0.1506667 | 0.02464715 | 0.1505667 | 0.02445463 | 0.1507333 | 0.02443854 | 0.1508333 | 0.02475175 | 0.151 | 0.02485652 | 0.1508333 | 0.02448188 | 0.1506 | 0.02498093 | 0.1506667 | 0.02517728 | 0.1508333 | 0.02440551 | 0.1511333 | 0.0247991 | 0.151 | 0.02514809 | 0.1503 | 0.02489859 | 0.1504667 | 0.02485187 | 0.1507667 | 0.02461508 | 0.1504 | 0.02479234 | 0.1503333 | 0.02482436 | 0.1508 | 0.02485411 | 0.1515 | 0.02486819 | 0.1509 | 0.02471693 | 0.1507 | 0.02450075 | 0.1506333 | 0.02435574 | 0.1501333 | 0.02468742 | 0.1502333 | 0.0246117 | 0.1505667 | 0.0243995 | 0.1504 | 0.02497879 | 0.1504 | 0.02490957 | 0.1505667 | 0.02475754 | 0.1508 | 0.02494407 | 0.1506 | 0.02419353 | 0.1505667 | 0.02391852 | 0.1505667 | 0.02444263 | 0.1496667 | 0.02471657 | 0.1495333 | 0.02498924 | 0.1502667 | 0.02494986 | 0.1503 | 0.0242571 | 0.1503 | 0.02391415 | 0.1505 | 0.02372509 | 0.1502 | 0.02471693 | 0.1500667 | 0.02502563 | 0.1506333 | 0.0246232 | 0.151 | 0.02466428 | 0.1509667 | 0.02457876 | 0.151 | 0.02475251 | 0.1511333 | 0.02558155 | 0.1507667 | 0.02525158 | 0.1504 | 0.02497879 | 0.1497667 | 0.02522226 | 0.1501667 | 0.02521869 | 0.1506 | 0.02487743 | 0.1505 | 0.02478225 | 0.1507 | 0.02521322 | 0.1505 | 0.02522314 | 0.1505333 | 0.02474461 | 0.1509667 | 0.02509134 | 0.1507 | 0.02536349 | 0.1503 | 0.02538398 | 0.1496667 | 0.02480985 | 0.1496667 | 0.02528324 | 0.1502 | 0.02526909 | 0.1504 | 0.02488788
685 | 0.1603667 | 0.02479843 | 0.1585333 | 0.02515675 | 0.1579 | 0.02461273 | 0.1579667 | 0.02494986 | 0.1579667 | 0.02516563 | 0.1579333 | 0.02510755 | 0.1577 | 0.02488788 | 0.1578667 | 0.02436696 | 0.1581667 | 0.02407562 | 0.1579667 | 0.02495093 | 0.1578667 | 0.02465838 | 0.1582667 | 0.02393552 | 0.1583 | 0.02395287 | 0.1579 | 0.02423262 | 0.1574333 | 0.02468742 | 0.1570667 | 0.02528324 | 0.1572 | 0.0248923 | 0.1574 | 0.02459688 | 0.1571 | 0.02482915 | 0.1567667 | 0.0246604 | 0.1566333 | 0.0247944 | 0.1566667 | 0.02502563 | 0.1568 | 0.0248923 | 0.1565667 | 0.02499204 | 0.1563 | 0.02525444 | 0.1571333 | 0.02517993 | 0.1564667 | 0.02476575 | 0.1561333 | 0.024296 | 0.1563 | 0.02410076 | 0.1564 | 0.02455375 | 0.1562 | 0.02500813 | 0.1558667 | 0.02494986 | 0.1559 | 0.02446058 | 0.1563333 | 0.0246117 | 0.1568 | 0.02537361 | 0.1565333 | 0.0249242 | 0.1563333 | 0.02509134 | 0.1562333 | 0.02549579 | 0.1566333 | 0.02511962 | 0.1568 | 0.02485733 | 0.1563667 | 0.02507859 | 0.1562333 | 0.0253121 | 0.1563333 | 0.02509108 | 0.1559667 | 0.02514045 | 0.1557 | 0.02512064 | 0.1558333 | 0.02500271 | 0.1559667 | 0.02494986 | 0.1558333 | 0.02513064 | 0.1556333 | 0.02486287 | 0.1557333 | 0.024665 | 0.1557333 | 0.02498924 | 0.1556 | 0.02466185 | 0.1558333 | 0.02476373 | 0.1558333 | 0.02529049 | 0.1553333 | 0.0246232 | 0.1552333 | 0.02448324 | 0.1554 | 0.02447815 | 0.1551667 | 0.0246362 | 0.1549333 | 0.02454741 | 0.1552 | 0.02450075 | 0.1559333 | 0.02490319 | 0.1554667 | 0.02460492 | 0.1551667 | 0.02453981 | 0.1554 | 0.02460745 | 0.1554333 | 0.02441916 | 0.1551667 | 0.02476965 | 0.1552 | 0.02517896 | 0.155 | 0.02485652 | 0.1545 | 0.02499653 | 0.1543 | 0.02510352 | 0.1547333 | 0.02475175 | 0.1549667 | 0.02482047 | 0.1547333 | 0.02530116 | 0.1549667 | 0.02488565 | 0.1552333 | 0.0249242 | 0.1553667 | 0.02516642 | 0.1555 | 0.02515803 | 0.1552333 | 0.02464364 | 0.1550333 | 0.02425769 | 0.1547333 | 0.02444536 | 0.1548333 | 0.02428777 | 0.1549 | 0.02426245 | 0.1549667 | 0.02428035 | 0.1551333 | 0.02446035 | 0.1553333 | 0.02488069 | 0.1553667 | 0.02556356 | 0.155 | 0.02567502 | 0.1548 | 0.0252123 | 0.1547 | 0.02468886 | 0.1548 | 0.02446058 | 0.1548 | 0.02453202 | 0.1546667 | 0.024906 | 0.1550333 | 0.02489181 | 0.1549333 | 0.02474056 | 0.1547 | 0.02475843 | 0.1544667 | 0.02518655 | 0.1549 | 0.02500813 | 0.1553 | 0.02482311 | 0.1549667 | 0.02517636 | 0.1551 | 0.02541666 | 0.1548333 | 0.02548638 | 0.1546333 | 0.02507487 | 0.1541667 | 0.02474528 | 0.1542667 | 0.0249385 | 0.1546667 | 0.02511325 | 0.1543333 | 0.02495627 | 0.1546667 | 0.02529431 | 0.1545667 | 0.02582471 | 0.1543333 | 0.02535539 | 0.1540667 | 0.02486635 | 0.1535667 | 0.02517728 | 0.1545 | 0.0252998 | 0.1549 | 0.02497412 | 0.1546667 | 0.02498137 | 0.1546 | 0.02475439 | 0.1545667 | 0.0247823 | 0.1543333 | 0.02509639 | 0.1548 | 0.0248125 | 0.1541 | 0.02415547 | 0.1535333 | 0.02440783 | 0.1537 | 0.02467104 | 0.1543 | 0.02480215 | 0.1544333 | 0.02502084 | 0.1546667 | 0.02471172 | 0.1545667 | 0.02413439 | 0.1546667 | 0.02501417 | 0.1546667 | 0.02555286 | 0.1543 | 0.02513656 | 0.154 | 0.02530863 | 0.1539 | 0.02515803 | 0.1540667 | 0.02462551 | 0.1540667 | 0.02492286 | 0.1541 | 0.02504449 | 0.154 | 0.02516837 | 0.1543 | 0.0250723 | 0.1546 | 0.02466428 | 0.1547333 | 0.02449508 | 0.1547333 | 0.02521512 | 0.1546 | 0.02512529 | 0.1547 | 0.02470506 | 0.1547667 | 0.024906 | 0.1543 | 0.02465171 | 0.1536667 | 0.02478727 | 0.1539667 | 0.02483067 | 0.1538667 | 0.02472587 | 0.1536333 | 0.02484892 | 0.1538 | 0.02484512 | 0.1540333 | 0.02505478 | 0.1540333 | 0.02510755 | 0.1538 | 0.02517896 | 0.1538 | 0.02484512 | 0.1539 | 0.02461829 | 0.1539333 | 0.024665 | 0.1543333 | 0.02483899 | 0.1545333 | 0.02511896 | 0.1543667 | 0.02530564 | 0.1538 | 0.02502812 | 0.1537333 | 0.0249242 | 0.1539 | 0.02478225 | 0.1538333 | 0.02484892 | 0.1539667 | 0.02522992 | 0.1539667 | 0.02556943 | 0.1541333 | 0.02573873 | 0.1534 | 0.02471653 | 0.1536 | 0.02444627 | 0.1541667 | 0.02531671 | 0.1538667 | 0.02516642 | 0.1539 | 0.02497412 | 0.1541 | 0.02464075 | 0.1539 | 0.02487743 | 0.1536 | 0.02514796 | 0.1535 | 0.02551392 | 0.1543333 | 0.0257972 | 0.1544333 | 0.02571126 | 0.1537333 | 0.02592995 | 0.1537 | 0.02537571
686 | 0.1648333 | 0.02509639 | 0.1633667 | 0.02556943 | 0.1628667 | 0.02521869 | 0.1626 | 0.02485652 | 0.1623 | 0.02504449 | 0.1622333 | 0.02521856 | 0.1618333 | 0.02526992 | 0.1622667 | 0.02511126 | 0.1626667 | 0.02505678 | 0.1623 | 0.0250828 | 0.1622 | 0.02497412 | 0.1623 | 0.0249852 | 0.1625333 | 0.0253877 | 0.1621667 | 0.02548808 | 0.1617667 | 0.02562828 | 0.1617 | 0.02542872 | 0.162 | 0.02469386 | 0.1619 | 0.02453202 | 0.1613333 | 0.02507487 | 0.1612 | 0.02512529 | 0.1611667 | 0.02472277 | 0.1607667 | 0.024655 | 0.1609667 | 0.02473127 | 0.1612 | 0.02481626 | 0.1609667 | 0.02532908 | 0.1613333 | 0.02567935 | 0.1608667 | 0.02523943 | 0.1605 | 0.02472826 | 0.1606333 | 0.02444931 | 0.1611 | 0.02501773 | 0.1609 | 0.02555673 | 0.1608333 | 0.02494532 | 0.1615333 | 0.0247944 | 0.1618333 | 0.024876 | 0.1613333 | 0.0255878 | 0.1611333 | 0.02545641 | 0.1613333 | 0.0251484 | 0.1608333 | 0.02544135 | 0.1603667 | 0.02504933 | 0.1603667 | 0.02492179 | 0.1605333 | 0.02500271 | 0.1605667 | 0.02549893 | 0.1605 | 0.02534101 | 0.1606 | 0.02510352 | 0.1603667 | 0.02548808 | 0.1603 | 0.02546383 | 0.1602667 | 0.02534118 | 0.1601 | 0.02541666 | 0.1601667 | 0.02516563 | 0.1600667 | 0.0247341 | 0.1598667 | 0.0243141 | 0.1604333 | 0.02447166 | 0.1608 | 0.02449177 | 0.1603 | 0.0250076 | 0.1601333 | 0.02494532 | 0.1601333 | 0.0247944 | 0.1600667 | 0.02505678 | 0.1600667 | 0.02583335 | 0.1598 | 0.02551562 | 0.1597 | 0.02500813 | 0.1595667 | 0.02518655 | 0.1595667 | 0.02522226 | 0.1599 | 0.02503557 | 0.1601333 | 0.02496949 | 0.1597667 | 0.02462551 | 0.1594333 | 0.02482745 | 0.1596 | 0.02517896 | 0.1594333 | 0.02501004 | 0.1591667 | 0.02485187 | 0.1589667 | 0.02471172 | 0.1592333 | 0.02511896 | 0.1593667 | 0.02552141 | 0.1596667 | 0.02545707 | 0.1595 | 0.02498813 | 0.1593667 | 0.02493195 | 0.1590333 | 0.02512958 | 0.1588667 | 0.02505678 | 0.1592 | 0.02522393 | 0.1591 | 0.02533653 | 0.1586 | 0.02504449 | 0.1588333 | 0.02483899 | 0.1595 | 0.02447325 | 0.1594333 | 0.0249508 | 0.1594333 | 0.02513979 | 0.1590667 | 0.02518655 | 0.1585 | 0.02521322 | 0.1586333 | 0.02550612 | 0.1585333 | 0.02547474 | 0.1586667 | 0.02508988 | 0.1592333 | 0.02515026 | 0.1594333 | 0.02505439 | 0.1591667 | 0.02522992 | 0.1590667 | 0.02490948 | 0.1590667 | 0.02547748 | 0.1591667 | 0.02561775 | 0.1590667 | 0.02483416 | 0.1586 | 0.02514809 | 0.1587333 | 0.02497924 | 0.1584333 | 0.02517199 | 0.159 | 0.02573143 | 0.1594333 | 0.02547474 | 0.1591 | 0.02519683 | 0.1591333 | 0.02477422 | 0.1590667 | 0.02454171 | 0.1584 | 0.02496838 | 0.1584667 | 0.02522649 | 0.1590333 | 0.02540883 | 0.1596 | 0.02523582 | 0.1588667 | 0.02500298 | 0.1582 | 0.02470506 | 0.1581333 | 0.02443854 | 0.1582333 | 0.02493463 | 0.1584333 | 0.02525897 | 0.1584 | 0.02550386 | 0.1583333 | 0.02564636 | 0.1584667 | 0.02538193 | 0.1589667 | 0.02502603 | 0.1591 | 0.02506086 | 0.1590333 | 0.02537667 | 0.1586333 | 0.02547552 | 0.1582333 | 0.02544724 | 0.1582333 | 0.02483886 | 0.1583667 | 0.02487587 | 0.1584 | 0.02523331 | 0.1587333 | 0.02539899 | 0.1585667 | 0.02548808 | 0.1584667 | 0.02537221 | 0.1580667 | 0.02533724 | 0.1578 | 0.02572949 | 0.1581667 | 0.02586856 | 0.1585 | 0.02615046 | 0.1582667 | 0.02571463 | 0.1581333 | 0.02561475 | 0.1586333 | 0.02540044 | 0.1585667 | 0.02551265 | 0.1579333 | 0.0257972 | 0.1579667 | 0.02545707 | 0.1581333 | 0.02518496 | 0.1583667 | 0.02528785 | 0.1584 | 0.02563448 | 0.1583667 | 0.02581296 | 0.1579 | 0.02538398 | 0.1577333 | 0.02524762 | 0.1581667 | 0.02574883 | 0.1581333 | 0.02573251 | 0.1585 | 0.02491318 | 0.1581 | 0.02444845 | 0.1579667 | 0.0253588 | 0.1580667 | 0.02541264 | 0.1578333 | 0.02518324 | 0.1578333 | 0.02551684 | 0.1578667 | 0.02528324 | 0.1579333 | 0.02502084 | 0.1580333 | 0.02569103 | 0.1578333 | 0.02545222 | 0.1577 | 0.02474025 | 0.1578 | 0.02433324 | 0.1579667 | 0.02478727 | 0.1581333 | 0.02543073 | 0.1585333 | 0.02597054 | 0.1584 | 0.0258195 | 0.1582667 | 0.02570919 | 0.1583333 | 0.02567909 | 0.1579333 | 0.02535539 | 0.1577 | 0.02529835 | 0.1577 | 0.0254489 | 0.1578333 | 0.02523653 | 0.158 | 0.02524375 | 0.1578333 | 0.02559236 | 0.1575667 | 0.02505678 | 0.1579667 | 0.02526992 | 0.1581 | 0.0258133 | 0.1580667 | 0.02535354 | 0.1578 | 0.02511029 | 0.1574667 | 0.02525158 | 0.1578333 | 0.02537667
687 | 0.1696333 | 0.02553903 | 0.1675 | 0.0261497 | 0.1671667 | 0.02529721 | 0.1672333 | 0.02537247 | 0.1669333 | 0.02539899 | 0.1667667 | 0.02522649 | 0.1664667 | 0.02558572 | 0.1665 | 0.02536389 | 0.1665 | 0.02494407 | 0.1662 | 0.02484512 | 0.1663667 | 0.02468162 | 0.1666667 | 0.02478727 | 0.1667 | 0.02574736 | 0.1666333 | 0.02559236 | 0.1658667 | 0.02565831 | 0.1654333 | 0.02515026 | 0.1666 | 0.0248923 | 0.1668 | 0.02515989 | 0.1660667 | 0.02587719 | 0.1656333 | 0.02547474 | 0.1653333 | 0.02503495 | 0.1644333 | 0.02535539 | 0.1650667 | 0.02522649 | 0.1655333 | 0.02546335 | 0.1657333 | 0.02576617 | 0.1656 | 0.02559961 | 0.1652667 | 0.02577923 | 0.1649333 | 0.02589483 | 0.1648 | 0.02549235 | 0.1651 | 0.02504449 | 0.1651667 | 0.02492179 | 0.1650667 | 0.02505678 | 0.1652667 | 0.02539191 | 0.1652 | 0.02551392 | 0.1648667 | 0.02541264 | 0.1647333 | 0.02504321 | 0.165 | 0.02539462 | 0.1651333 | 0.02629326 | 0.1651667 | 0.02594152 | 0.1652333 | 0.02545222 | 0.1646667 | 0.02532908 | 0.1640333 | 0.02509108 | 0.1640667 | 0.02527744 | 0.1646 | 0.02506086 | 0.1644333 | 0.0248116 | 0.1641667 | 0.0253814 | 0.1642667 | 0.02546715 | 0.164 | 0.0256324 | 0.1644667 | 0.02592506 | 0.1647333 | 0.02546335 | 0.1642333 | 0.0249242 | 0.1645 | 0.02540551 | 0.1640667 | 0.02595295 | 0.1640667 | 0.0256726 | 0.1642 | 0.02494407 | 0.1641333 | 0.02548638 | 0.1641333 | 0.02603489 | 0.1639 | 0.0255399 | 0.1638333 | 0.02577807 | 0.1636667 | 0.02612857 | 0.1637333 | 0.02573873 | 0.1635333 | 0.02555052 | 0.1635333 | 0.02563817 | 0.1641333 | 0.02575142 | 0.1637 | 0.02541666 | 0.1637 | 0.02526539 | 0.1638 | 0.02552763 | 0.1626333 | 0.02543073 | 0.1624333 | 0.02545222 | 0.163 | 0.02535232 | 0.1632667 | 0.02521869 | 0.1637667 | 0.02574779 | 0.164 | 0.02634628 | 0.1634667 | 0.02598414 | 0.1632333 | 0.02609934 | 0.1634667 | 0.02582303 | 0.1632333 | 0.02522569 | 0.1629667 | 0.02515424 | 0.1627 | 0.02535232 | 0.1625667 | 0.02554243 | 0.1630667 | 0.0253588 | 0.1632667 | 0.02517636 | 0.1628333 | 0.02539086 | 0.1632333 | 0.02561592 | 0.1634 | 0.02545742 | 0.1627 | 0.02557903 | 0.1626667 | 0.02522992 | 0.1628667 | 0.02505678 | 0.1626667 | 0.0254344 | 0.1626667 | 0.02525158 | 0.1629667 | 0.02508178 | 0.1626667 | 0.02555286 | 0.1624667 | 0.02601863 | 0.1626667 | 0.02552141 | 0.1628667 | 0.02496148 | 0.1626 | 0.02499653 | 0.1623667 | 0.0253588 | 0.1621333 | 0.02543073 | 0.1618 | 0.02521322 | 0.1624333 | 0.0253659 | 0.1627 | 0.0252123 | 0.1623667 | 0.02518959 | 0.1619 | 0.02542558 | 0.1623 | 0.02587058 | 0.1627667 | 0.02625596 | 0.1624 | 0.02559961 | 0.1627 | 0.02516757 | 0.1622333 | 0.02563596 | 0.1621667 | 0.02570374 | 0.1621333 | 0.0253877 | 0.1623 | 0.02506086 | 0.1626667 | 0.02512533 | 0.1624667 | 0.02554243 | 0.1625333 | 0.02555065 | 0.1625333 | 0.02525897 | 0.1625667 | 0.02534789 | 0.163 | 0.02520357 | 0.1628667 | 0.0256931 | 0.1627667 | 0.02614604 | 0.1622667 | 0.02595295 | 0.1621 | 0.02540551 | 0.1627333 | 0.02583052 | 0.1621667 | 0.02551004 | 0.1616 | 0.02534101 | 0.1622 | 0.02604163 | 0.1621 | 0.02562122 | 0.1620333 | 0.02546335 | 0.1623333 | 0.02622853 | 0.1622333 | 0.02617497 | 0.1621333 | 0.02589483 | 0.1622 | 0.02538398 | 0.1624333 | 0.02517543 | 0.1626333 | 0.02491657 | 0.1623667 | 0.02504614 | 0.1626333 | 0.02541028 | 0.1624667 | 0.0253588 | 0.1623 | 0.0249852 | 0.1624333 | 0.02497897 | 0.1623333 | 0.02530116 | 0.1622333 | 0.02563596 | 0.1621667 | 0.0253588 | 0.1623333 | 0.02553903 | 0.1624333 | 0.02573251 | 0.162 | 0.02619275 | 0.1619333 | 0.02614579 | 0.1622333 | 0.02565701 | 0.1617 | 0.02575047 | 0.1618 | 0.0256324 | 0.1624667 | 0.02532684 | 0.1623333 | 0.02586611 | 0.1622 | 0.02623903 | 0.1621667 | 0.02604897 | 0.1620667 | 0.02578428 | 0.1620667 | 0.02634645 | 0.1616667 | 0.0261139 | 0.1619667 | 0.02503602 | 0.1620667 | 0.02469363 | 0.1619667 | 0.02513767 | 0.1619667 | 0.02528324 | 0.1616333 | 0.02524102 | 0.162 | 0.02549405 | 0.1619667 | 0.0257685 | 0.1617667 | 0.02568272 | 0.1614667 | 0.02546715 | 0.1614667 | 0.02542339 | 0.1616333 | 0.02548638 | 0.1617333 | 0.02617497 | 0.1616333 | 0.02654208 | 0.1621333 | 0.0260372 | 0.1625 | 0.02562499 | 0.1621 | 0.02532561 | 0.1615333 | 0.02540044 | 0.1619333 | 0.02599389 | 0.1617 | 0.02637891 | 0.1617667 | 0.02613508 | 0.1618667 | 0.02577923
688 | 0.1743667 | 0.02573718 | 0.1726667 | 0.02625596 | 0.1721 | 0.02578385 | 0.1717333 | 0.02558155 | 0.1717 | 0.02565554 | 0.1718 | 0.0256415 | 0.1715 | 0.02537571 | 0.1718 | 0.0256645 | 0.1719333 | 0.02617764 | 0.1719667 | 0.02633759 | 0.1712667 | 0.02555991 | 0.1706667 | 0.0254344 | 0.1713333 | 0.02595462 | 0.1711 | 0.02589556 | 0.1707333 | 0.02598209 | 0.1705333 | 0.0259817 | 0.1709667 | 0.0256848 | 0.1706333 | 0.02585399 | 0.1699667 | 0.02622166 | 0.1701667 | 0.0262684 | 0.1702667 | 0.02592506 | 0.1701667 | 0.02563309 | 0.1702 | 0.02602038 | 0.1701 | 0.02531916 | 0.1698333 | 0.02492674 | 0.1701333 | 0.02575478 | 0.1697333 | 0.0253877 | 0.1692333 | 0.02509639 | 0.1687333 | 0.0253659 | 0.1689 | 0.02536389 | 0.1692 | 0.0249852 | 0.169 | 0.02468292 | 0.1693333 | 0.02529049 | 0.1695667 | 0.02584393 | 0.1698667 | 0.0261139 | 0.1698333 | 0.02560343 | 0.1696 | 0.02558919 | 0.1691667 | 0.02601863 | 0.1690667 | 0.02585477 | 0.1689667 | 0.02572578 | 0.1687 | 0.02573143 | 0.1688667 | 0.02556356 | 0.1694 | 0.02578462 | 0.1690667 | 0.02644873 | 0.1688333 | 0.02605793 | 0.1685 | 0.02541666 | 0.1686 | 0.02528807 | 0.1692 | 0.025947 | 0.1689333 | 0.02593046 | 0.1688333 | 0.02573873 | 0.1688333 | 0.02569051 | 0.1689667 | 0.02601722 | 0.1686667 | 0.02612857 | 0.1688667 | 0.02556356 | 0.1687 | 0.02608537 | 0.1682667 | 0.0262684 | 0.1686333 | 0.02566792 | 0.1685 | 0.02594507 | 0.1684 | 0.02594725 | 0.1683333 | 0.02580237 | 0.1678333 | 0.0257972 | 0.1681667 | 0.02573718 | 0.168 | 0.02593543 | 0.1674667 | 0.02617891 | 0.1673333 | 0.02569051 | 0.1672 | 0.02566749 | 0.1675667 | 0.02568272 | 0.1672333 | 0.02555065 | 0.1670333 | 0.02631506 | 0.1677667 | 0.02655564 | 0.1675 | 0.02522393 | 0.1676667 | 0.02529431 | 0.1684 | 0.02548451 | 0.1687333 | 0.02540044 | 0.1684667 | 0.02573782 | 0.1679333 | 0.02636871 | 0.1677667 | 0.02667512 | 0.1676333 | 0.02601286 | 0.1675333 | 0.02571126 | 0.1674 | 0.02624386 | 0.168 | 0.02623598 | 0.1682667 | 0.02623297 | 0.1685667 | 0.02589831 | 0.1678667 | 0.02571865 | 0.1668333 | 0.02580805 | 0.1666333 | 0.02544135 | 0.1673667 | 0.02604897 | 0.1673333 | 0.02559236 | 0.1669667 | 0.02516563 | 0.1673 | 0.02623598 | 0.1671333 | 0.02600222 | 0.1671 | 0.0256645 | 0.1672 | 0.02623598 | 0.1672333 | 0.02603489 | 0.1675667 | 0.02540214 | 0.1671 | 0.02556808 | 0.1665333 | 0.02600222 | 0.1668667 | 0.0259817 | 0.1673667 | 0.02603924 | 0.1674667 | 0.02566273 | 0.1673333 | 0.02588363 | 0.1673333 | 0.02625063 | 0.1673667 | 0.02616873 | 0.1671667 | 0.02598414 | 0.1670333 | 0.02567182 | 0.1668333 | 0.02560629 | 0.1668 | 0.02582596 | 0.1669667 | 0.02595295 | 0.1673 | 0.02584815 | 0.1671333 | 0.02544135 | 0.1667667 | 0.02558572 | 0.1671667 | 0.02590873 | 0.1668 | 0.02569994 | 0.1663667 | 0.02590873 | 0.1667 | 0.02582596 | 0.1662667 | 0.02572811 | 0.1661667 | 0.0256931 | 0.1667 | 0.02549235 | 0.1671 | 0.02555243 | 0.1669 | 0.02617518 | 0.1665667 | 0.02674027 | 0.1667667 | 0.02643739 | 0.1670667 | 0.02583335 | 0.1667333 | 0.02584213 | 0.1669 | 0.02594725 | 0.1667667 | 0.02617891 | 0.1666333 | 0.02638362 | 0.1666667 | 0.02644962 | 0.1666667 | 0.02625418 | 0.1665333 | 0.02585154 | 0.1663333 | 0.02513979 | 0.1667667 | 0.02503735 | 0.1663 | 0.02518425 | 0.1657 | 0.02522393 | 0.1662333 | 0.02567909 | 0.1667333 | 0.02571126 | 0.1667667 | 0.02570374 | 0.1663333 | 0.02551684 | 0.1661333 | 0.02553903 | 0.1661333 | 0.02561475 | 0.1662 | 0.02535232 | 0.1663 | 0.02559961 | 0.1661667 | 0.0262106 | 0.1662667 | 0.0266311 | 0.1663333 | 0.02621785 | 0.1667333 | 0.02563596 | 0.1669667 | 0.02544567 | 0.1668333 | 0.02566792 | 0.1665667 | 0.02590873 | 0.1662333 | 0.02613214 | 0.1664667 | 0.02595295 | 0.1663 | 0.02550386 | 0.166 | 0.02506086 | 0.1664 | 0.02590148 | 0.1661 | 0.02576134 | 0.1656667 | 0.0254344 | 0.166 | 0.02559961 | 0.1664 | 0.02565424 | 0.1664333 | 0.02584135 | 0.1659333 | 0.02604692 | 0.1659333 | 0.02581916 | 0.1662333 | 0.02574352 | 0.1665333 | 0.02637958 | 0.1664333 | 0.02603489 | 0.1666 | 0.02588011 | 0.1668 | 0.02613082 | 0.1667667 | 0.0260386 | 0.1664667 | 0.02585477 | 0.1660333 | 0.0257663 | 0.1659 | 0.02630095 | 0.1657 | 0.02619631 | 0.1657333 | 0.0256626 | 0.166 | 0.02526539 | 0.1656 | 0.02540551 | 0.1653333 | 0.02575478 | 0.1659 | 0.02592386
689 | 0.1792667 | 0.02615726 | 0.1777333 | 0.02604628 | 0.1766667 | 0.02563908 | 0.1764667 | 0.02569687 | 0.1762 | 0.02584454 | 0.1764667 | 0.02563908 | 0.1763 | 0.02620585 | 0.1761 | 0.02630298 | 0.1761333 | 0.02613304 | 0.1760333 | 0.02636163 | 0.1758667 | 0.02641544 | 0.1757333 | 0.02645856 | 0.1756667 | 0.02658036 | 0.1757 | 0.02623598 | 0.1757333 | 0.02584135 | 0.1751667 | 0.02604897 | 0.1751667 | 0.02611645 | 0.1747333 | 0.02623945 | 0.1738333 | 0.02654321 | 0.1741 | 0.0260754 | 0.1743 | 0.02570811 | 0.1744 | 0.02573985 | 0.1752667 | 0.02667512 | 0.1748 | 0.02621564 | 0.1739667 | 0.02538193 | 0.1735667 | 0.02532684 | 0.1737667 | 0.02532908 | 0.1742 | 0.0252998 | 0.1741667 | 0.02571463 | 0.1743667 | 0.02572578 | 0.1746667 | 0.02548808 | 0.1746 | 0.0254811 | 0.1746333 | 0.0259482 | 0.1744 | 0.02597704 | 0.1738 | 0.02587135 | 0.1735667 | 0.02616873 | 0.1735333 | 0.02602375 | 0.1732667 | 0.02602874 | 0.1735 | 0.02570811 | 0.1739 | 0.02556912 | 0.1736 | 0.02603088 | 0.1735667 | 0.02585477 | 0.1737333 | 0.02588363 | 0.1731667 | 0.02630872 | 0.1723667 | 0.02614948 | 0.1731333 | 0.02599184 | 0.1739 | 0.02554565 | 0.1739 | 0.02515962 | 0.1732333 | 0.02571411 | 0.1727333 | 0.02620971 | 0.1728333 | 0.02622853 | 0.1726667 | 0.02609372 | 0.1729667 | 0.02645957 | 0.1734 | 0.02694773 | 0.1724333 | 0.02658437 | 0.1725333 | 0.02679432 | 0.1731667 | 0.02680576 | 0.1727667 | 0.02671246 | 0.1725 | 0.02658283 | 0.1724 | 0.02637891 | 0.1727667 | 0.02584896 | 0.1724667 | 0.02574779 | 0.1722 | 0.02571938 | 0.1723 | 0.02552763 | 0.1723333 | 0.02581916 | 0.1727333 | 0.02616822 | 0.1726667 | 0.02707672 | 0.1723667 | 0.02604052 | 0.1723667 | 0.02580146 | 0.1723333 | 0.02622853 | 0.1725 | 0.02578385 | 0.1723667 | 0.02558767 | 0.1720333 | 0.02564493 | 0.1720667 | 0.02546715 | 0.1721667 | 0.02579022 | 0.1723333 | 0.0257972 | 0.1716667 | 0.02551004 | 0.1716 | 0.02543868 | 0.1715333 | 0.02582768 | 0.1717 | 0.02639331 | 0.1722333 | 0.02641443 | 0.1723 | 0.02626189 | 0.1725333 | 0.02553133 | 0.1725667 | 0.02579358 | 0.1721 | 0.02626836 | 0.1724 | 0.02595547 | 0.1721 | 0.02518981 | 0.1717667 | 0.02540214 | 0.1717333 | 0.02584135 | 0.1723667 | 0.0257729 | 0.1724333 | 0.02590628 | 0.1724333 | 0.02584135 | 0.1718333 | 0.02590654 | 0.1712333 | 0.02652412 | 0.1711 | 0.02663682 | 0.1715 | 0.02599962 | 0.1714333 | 0.02615305 | 0.1715333 | 0.02642553 | 0.1723 | 0.0263273 | 0.1718 | 0.02638674 | 0.1710667 | 0.02636176 | 0.1710333 | 0.02580805 | 0.1718333 | 0.02614579 | 0.1714 | 0.02605264 | 0.171 | 0.02567268 | 0.1715333 | 0.02622484 | 0.1717 | 0.02595547 | 0.1716667 | 0.02544567 | 0.1714 | 0.0252766 | 0.1713 | 0.02569682 | 0.1710667 | 0.02608158 | 0.1709 | 0.02589067 | 0.1712667 | 0.02665537 | 0.1709667 | 0.02661006 | 0.1704667 | 0.02520771 | 0.1709 | 0.0254811 | 0.1710667 | 0.02573459 | 0.1712333 | 0.02577044 | 0.1713667 | 0.02642049 | 0.1712667 | 0.02619979 | 0.1705667 | 0.02625634 | 0.1709667 | 0.02638236 | 0.1708667 | 0.02618044 | 0.1708333 | 0.02570102 | 0.1708333 | 0.02544135 | 0.1708333 | 0.02580805 | 0.1708333 | 0.02616389 | 0.1708667 | 0.02632949 | 0.1705667 | 0.02622446 | 0.1707667 | 0.02622446 | 0.1713 | 0.02662417 | 0.1710667 | 0.02646033 | 0.1706333 | 0.02625063 | 0.1705 | 0.02564423 | 0.1713333 | 0.02570218 | 0.1714 | 0.02606044 | 0.1712333 | 0.02618324 | 0.1708 | 0.02576833 | 0.1707333 | 0.02607762 | 0.1707667 | 0.02631252 | 0.1698667 | 0.02617178 | 0.17 | 0.0266467 | 0.1707 | 0.02620585 | 0.1701 | 0.02541666 | 0.1701333 | 0.02557425 | 0.1705667 | 0.02561775 | 0.1707667 | 0.02605639 | 0.1704333 | 0.02540044 | 0.1699333 | 0.02577626 | 0.1696667 | 0.02667512 | 0.1699 | 0.02658283 | 0.1701667 | 0.02630872 | 0.1704 | 0.02609572 | 0.1703333 | 0.02637958 | 0.1697333 | 0.02669361 | 0.1700667 | 0.02617891 | 0.1706667 | 0.02616873 | 0.1706667 | 0.02651306 | 0.1708 | 0.02645159 | 0.1707 | 0.02595547 | 0.1711333 | 0.02623945 | 0.1708333 | 0.02655364 | 0.1701333 | 0.02629326 | 0.1700333 | 0.02632633 | 0.1699 | 0.02682275 | 0.1706 | 0.02689349 | 0.1703667 | 0.02618923 | 0.1701667 | 0.02627525 | 0.1703667 | 0.02643991 | 0.1701333 | 0.02619928 | 0.1702 | 0.02627737 | 0.1702 | 0.02650824 | 0.1703667 | 0.02629947 | 0.1701667 | 0.02643045 | 0.1700333 | 0.02660856 | 0.1702333 | 0.02635809
690 | 0.1840667 | 0.02641544 | 0.1822 | 0.02666721 | 0.1808 | 0.02671192 | 0.1806 | 0.02655974 | 0.1807 | 0.02645487 | 0.181 | 0.02611717 | 0.1802667 | 0.02597311 | 0.1800333 | 0.0256626 | 0.1801333 | 0.02555065 | 0.1803667 | 0.02639449 | 0.1799333 | 0.02648803 | 0.1801333 | 0.0260185 | 0.1802667 | 0.0261139 | 0.1801667 | 0.02643739 | 0.1796 | 0.02678694 | 0.1789333 | 0.0267036 | 0.1797333 | 0.02704938 | 0.1799 | 0.02701444 | 0.18 | 0.02633679 | 0.1793 | 0.02622683 | 0.1786333 | 0.02642301 | 0.1794 | 0.02567268 | 0.1791 | 0.02552345 | 0.1787333 | 0.0262996 | 0.1789 | 0.02664095 | 0.1787 | 0.0267234 | 0.1784333 | 0.02614247 | 0.1787 | 0.02573143 | 0.1794333 | 0.0263864 | 0.179 | 0.02661315 | 0.1783667 | 0.02657095 | 0.1775 | 0.02630133 | 0.1787333 | 0.02647783 | 0.1788333 | 0.02648954 | 0.1783667 | 0.02615904 | 0.1781 | 0.02644201 | 0.1777333 | 0.02672132 | 0.1778667 | 0.02672082 | 0.1788333 | 0.02692958 | 0.1786667 | 0.02665537 | 0.1775333 | 0.0267036 | 0.1770333 | 0.0262996 | 0.1778 | 0.0267234 | 0.1778 | 0.02706782 | 0.1771 | 0.02568579 | 0.1774333 | 0.02571126 | 0.1777333 | 0.02571126 | 0.1776333 | 0.02557425 | 0.1775667 | 0.02648022 | 0.1777 | 0.02657154 | 0.1778 | 0.02608537 | 0.1778 | 0.02678706 | 0.1774333 | 0.02703792 | 0.1775 | 0.02647301 | 0.1772333 | 0.02629326 | 0.1773 | 0.02661315 | 0.1776 | 0.02688283 | 0.1777667 | 0.02721719 | 0.1778 | 0.02665683 | 0.1773333 | 0.02622853 | 0.1765333 | 0.02608427 | 0.1770333 | 0.02658976 | 0.1772667 | 0.02669349 | 0.1765667 | 0.02663661 | 0.1766667 | 0.02601722 | 0.1776 | 0.02588011 | 0.178 | 0.02709846 | 0.1765333 | 0.02699387 | 0.1763333 | 0.02694567 | 0.1765 | 0.02728272 | 0.1761 | 0.02667783 | 0.1767667 | 0.02616885 | 0.1773 | 0.02611219 | 0.1763 | 0.02670743 | 0.1760333 | 0.02692958 | 0.1766 | 0.02650635 | 0.1764333 | 0.02687084 | 0.1762667 | 0.0265451 | 0.1763667 | 0.02644873 | 0.1771333 | 0.02658437 | 0.1765667 | 0.0260386 | 0.1759333 | 0.02605793 | 0.1760667 | 0.02597657 | 0.1762333 | 0.02631506 | 0.1763333 | 0.0265633 | 0.1761667 | 0.02673042 | 0.1755667 | 0.02650539 | 0.1754333 | 0.02688002 | 0.1758 | 0.02701308 | 0.1755 | 0.02661779 | 0.1757667 | 0.02644873 | 0.1764333 | 0.02622853 | 0.1759667 | 0.02699251 | 0.1755667 | 0.02662046 | 0.1757 | 0.0259882 | 0.1760667 | 0.02579798 | 0.1754667 | 0.02607046 | 0.1753333 | 0.02651972 | 0.1765333 | 0.02630872 | 0.1764333 | 0.02688758 | 0.1757667 | 0.0274938 | 0.1758 | 0.02715302 | 0.1755333 | 0.0268944 | 0.1752667 | 0.02657748 | 0.1750667 | 0.02645957 | 0.1752333 | 0.02645516 | 0.1747333 | 0.02643348 | 0.1745 | 0.02665683 | 0.1753667 | 0.02753741 | 0.1756667 | 0.02697979 | 0.1755 | 0.02682275 | 0.1754667 | 0.02710687 | 0.1754 | 0.02591538 | 0.1747333 | 0.02589483 | 0.1747333 | 0.02618732 | 0.1751667 | 0.02661006 | 0.1750333 | 0.02711363 | 0.1755333 | 0.02669349 | 0.1756333 | 0.02662835 | 0.1750667 | 0.02665312 | 0.1747 | 0.02641969 | 0.1746667 | 0.02635075 | 0.1747 | 0.02624652 | 0.1745333 | 0.02646259 | 0.1750667 | 0.02618655 | 0.1749333 | 0.02637389 | 0.1748 | 0.02651654 | 0.1748333 | 0.0263744 | 0.1750667 | 0.02652764 | 0.1751333 | 0.02668012 | 0.1748333 | 0.02693663 | 0.1752 | 0.02691555 | 0.1754667 | 0.02685769 | 0.1751667 | 0.02720261 | 0.1749333 | 0.02708042 | 0.1751333 | 0.02714521 | 0.1751333 | 0.02737156 | 0.1748 | 0.02713313 | 0.1749667 | 0.02631924 | 0.1746667 | 0.02601722 | 0.1743333 | 0.02615904 | 0.1745 | 0.02657455 | 0.1744333 | 0.02695494 | 0.1747667 | 0.02635075 | 0.1745333 | 0.02610266 | 0.1746 | 0.02603741 | 0.1750333 | 0.02626244 | 0.1750667 | 0.0267066 | 0.1748333 | 0.02763263 | 0.1752 | 0.02803652 | 0.1753 | 0.02715437 | 0.175 | 0.02655974 | 0.1743333 | 0.02655364 | 0.1746333 | 0.02680564 | 0.1745 | 0.02686274 | 0.1741333 | 0.02706108 | 0.1747667 | 0.02692227 | 0.1753333 | 0.02654321 | 0.1753333 | 0.02663861 | 0.1754667 | 0.02656644 | 0.1750333 | 0.02676868 | 0.1744 | 0.02721813 | 0.1743 | 0.02732959 | 0.1743667 | 0.02694591 | 0.1745667 | 0.0269115 | 0.1751 | 0.02688283 | 0.1742 | 0.02567502 | 0.1739667 | 0.02565012 | 0.1742667 | 0.02614604 | 0.1747333 | 0.02621785 | 0.1748 | 0.0260465 | 0.1741 | 0.02636601 | 0.1741667 | 0.02667512 | 0.1741 | 0.0266927 | 0.174 | 0.02677723 | 0.1745 | 0.0267426
691 | 0.1886667 | 0.02662046 | 0.1878667 | 0.02682553 | 0.1866333 | 0.02734134 | 0.1857 | 0.02721997 | 0.1856667 | 0.02665537 | 0.1855 | 0.02668295 | 0.1854 | 0.02761606 | 0.1855667 | 0.02776345 | 0.1855667 | 0.02768806 | 0.1852667 | 0.02743262 | 0.1854 | 0.0273141 | 0.1848333 | 0.02773474 | 0.1853 | 0.02691134 | 0.1852 | 0.02646809 | 0.1844333 | 0.02627373 | 0.1834333 | 0.02587796 | 0.1847 | 0.02658283 | 0.1849667 | 0.0265451 | 0.1837333 | 0.02658976 | 0.1836 | 0.02705809 | 0.1839 | 0.02707853 | 0.1841667 | 0.02677789 | 0.1835667 | 0.02600594 | 0.1842333 | 0.02595282 | 0.1839333 | 0.02661833 | 0.1826 | 0.02633679 | 0.1828667 | 0.02632038 | 0.1833333 | 0.02676943 | 0.1837 | 0.02792359 | 0.1832667 | 0.02677715 | 0.1825333 | 0.02688659 | 0.1828667 | 0.02760246 | 0.1829333 | 0.02682217 | 0.1833 | 0.02675905 | 0.184 | 0.02701444 | 0.1831333 | 0.02691101 | 0.1826 | 0.02666546 | 0.1820667 | 0.02657873 | 0.1827333 | 0.02641279 | 0.1825333 | 0.02632772 | 0.1820333 | 0.026674 | 0.1823 | 0.02778957 | 0.1819667 | 0.02809868 | 0.1819 | 0.02771438 | 0.1822667 | 0.02681546 | 0.1828333 | 0.02661833 | 0.1827333 | 0.02683385 | 0.1820667 | 0.02729216 | 0.1815 | 0.02707779 | 0.1814333 | 0.026749 | 0.1815333 | 0.026674 | 0.1819333 | 0.02696224 | 0.1814667 | 0.02720788 | 0.1806333 | 0.02747876 | 0.1807333 | 0.02785694 | 0.1817 | 0.02686224 | 0.1817667 | 0.02640825 | 0.1816 | 0.02694773 | 0.1813 | 0.02718909 | 0.1807333 | 0.02762081 | 0.181 | 0.02761992 | 0.1808333 | 0.02671259 | 0.1810333 | 0.02640635 | 0.1818 | 0.02712232 | 0.1808333 | 0.02668012 | 0.18 | 0.02677549 | 0.1809333 | 0.02605793 | 0.1811 | 0.02599962 | 0.1806667 | 0.02660029 | 0.1809667 | 0.02661883 | 0.1806333 | 0.0259437 | 0.1804667 | 0.02573718 | 0.1807333 | 0.0259935 | 0.1813333 | 0.02759533 | 0.1808 | 0.02783846 | 0.1813333 | 0.02684478 | 0.1810667 | 0.02724657 | 0.1802667 | 0.02723311 | 0.1805333 | 0.02669361 | 0.1809 | 0.02699272 | 0.1815 | 0.02669981 | 0.1814667 | 0.02681608 | 0.1811 | 0.02710916 | 0.1804333 | 0.0274421 | 0.1803333 | 0.02732036 | 0.1804 | 0.02714271 | 0.1805333 | 0.02721291 | 0.1808 | 0.02734703 | 0.1814 | 0.02689882 | 0.1809333 | 0.02573743 | 0.1810333 | 0.02615904 | 0.1809 | 0.02681505 | 0.1796667 | 0.02725684 | 0.1792333 | 0.02727592 | 0.1799667 | 0.02675199 | 0.1803 | 0.02751012 | 0.1801333 | 0.02788958 | 0.1801 | 0.02746501 | 0.1800333 | 0.02642301 | 0.1804667 | 0.02670235 | 0.1806333 | 0.0267303 | 0.1806333 | 0.02655313 | 0.1804333 | 0.02692958 | 0.1797333 | 0.0272314 | 0.1794 | 0.02693746 | 0.1794667 | 0.02629732 | 0.1795333 | 0.02637958 | 0.1795667 | 0.02692227 | 0.1797 | 0.02758417 | 0.1796333 | 0.02713477 | 0.18 | 0.02656175 | 0.1804 | 0.02665683 | 0.1801667 | 0.02693626 | 0.1799 | 0.02683319 | 0.1795 | 0.02635602 | 0.179 | 0.02645915 | 0.1789667 | 0.0266276 | 0.1789667 | 0.02704124 | 0.1789 | 0.02738954 | 0.1788333 | 0.02697361 | 0.1790667 | 0.02636176 | 0.1793 | 0.02713313 | 0.1791333 | 0.0273673 | 0.1794 | 0.02687241 | 0.1795333 | 0.02626206 | 0.1795333 | 0.0269094 | 0.1798333 | 0.02706983 | 0.1796 | 0.02697999 | 0.179 | 0.02667783 | 0.1793 | 0.02654292 | 0.1795333 | 0.02751694 | 0.1792 | 0.0274045 | 0.1792667 | 0.02735767 | 0.1794333 | 0.02749064 | 0.1794 | 0.02655573 | 0.1792 | 0.02650698 | 0.1789667 | 0.02672082 | 0.1789 | 0.02657154 | 0.1784 | 0.02697369 | 0.1780667 | 0.02741415 | 0.1788 | 0.02735264 | 0.1794333 | 0.02697732 | 0.1786667 | 0.02758047 | 0.1786333 | 0.02716104 | 0.1793667 | 0.02672082 | 0.179 | 0.02702308 | 0.1785667 | 0.02704075 | 0.1786 | 0.02623598 | 0.1785333 | 0.02642553 | 0.1789667 | 0.02685769 | 0.1792 | 0.02758417 | 0.1789667 | 0.02782832 | 0.1788 | 0.02742371 | 0.1785667 | 0.0265348 | 0.1787667 | 0.0262106 | 0.1786667 | 0.02671246 | 0.1784 | 0.02769164 | 0.1782 | 0.02697493 | 0.1783 | 0.02602319 | 0.1780667 | 0.02628616 | 0.1781333 | 0.02715589 | 0.178 | 0.0276385 | 0.1784 | 0.02694773 | 0.1786667 | 0.02646977 | 0.1783667 | 0.0265245 | 0.1785333 | 0.02630403 | 0.1791 | 0.02681803 | 0.1786667 | 0.02702102 | 0.1780333 | 0.02700251 | 0.1786667 | 0.02762949 | 0.1784667 | 0.02755471 | 0.1779 | 0.02742371 | 0.1782333 | 0.02676868 | 0.1787667 | 0.02675946 | 0.1786 | 0.02720821 | 0.1785 | 0.02695824
692 | 0.1939667 | 0.02697979 | 0.1924 | 0.02748284 | 0.1910333 | 0.02775804 | 0.1902333 | 0.02735231 | 0.1902333 | 0.02666862 | 0.1896 | 0.02692595 | 0.1889333 | 0.02794308 | 0.1896333 | 0.02744708 | 0.1906 | 0.02671117 | 0.1908333 | 0.02710232 | 0.1904667 | 0.02682789 | 0.1900333 | 0.02680004 | 0.1891333 | 0.02784628 | 0.1889333 | 0.02802265 | 0.1890333 | 0.02749064 | 0.1886333 | 0.02687084 | 0.1892 | 0.02806706 | 0.1894333 | 0.02759823 | 0.1886333 | 0.0266535 | 0.1892667 | 0.02668087 | 0.1888667 | 0.02645869 | 0.1881667 | 0.02651306 | 0.1892333 | 0.02739371 | 0.1887333 | 0.02758264 | 0.1875667 | 0.02762949 | 0.1870333 | 0.02728887 | 0.1868667 | 0.02795918 | 0.1879667 | 0.02741415 | 0.1882333 | 0.02686935 | 0.1878333 | 0.02721291 | 0.1879667 | 0.02695581 | 0.1872667 | 0.0270846 | 0.1872333 | 0.02790094 | 0.1875 | 0.02804746 | 0.1877 | 0.02768068 | 0.1869667 | 0.02671758 | 0.1868333 | 0.02731804 | 0.1876333 | 0.02789174 | 0.1877333 | 0.0272314 | 0.1872 | 0.02716333 | 0.1867667 | 0.02729216 | 0.1867 | 0.02749885 | 0.1867 | 0.02682275 | 0.1867333 | 0.02625952 | 0.1863333 | 0.02661783 | 0.1866667 | 0.02610317 | 0.187 | 0.0259882 | 0.1864 | 0.02717094 | 0.1864 | 0.02696899 | 0.1865 | 0.02689349 | 0.1859 | 0.02758599 | 0.1855333 | 0.02731353 | 0.1858 | 0.02716333 | 0.1859333 | 0.02761091 | 0.1867333 | 0.02734097 | 0.1868333 | 0.02703792 | 0.1864 | 0.02686274 | 0.1860333 | 0.02624669 | 0.1860667 | 0.02656029 | 0.1861333 | 0.02695111 | 0.1857 | 0.02720821 | 0.1855 | 0.02699272 | 0.1857 | 0.02647729 | 0.1857333 | 0.02629326 | 0.1860333 | 0.02757648 | 0.1858667 | 0.02832671 | 0.1860667 | 0.02778505 | 0.1856 | 0.02761992 | 0.1853333 | 0.02731804 | 0.1852667 | 0.02682739 | 0.1847667 | 0.0265245 | 0.1856 | 0.02688283 | 0.1867667 | 0.02714226 | 0.1862667 | 0.02669586 | 0.1855667 | 0.02716031 | 0.1851 | 0.02735848 | 0.1849 | 0.02685119 | 0.1852667 | 0.02644873 | 0.1854 | 0.02632198 | 0.1849667 | 0.02665537 | 0.1850667 | 0.0269115 | 0.1850667 | 0.02702028 | 0.1849 | 0.02695045 | 0.1845333 | 0.02650891 | 0.1850333 | 0.0263744 | 0.1853667 | 0.02708632 | 0.1855 | 0.02757402 | 0.1851667 | 0.02753741 | 0.1843 | 0.02761014 | 0.1845333 | 0.02703409 | 0.1847667 | 0.02699251 | 0.1846333 | 0.02731011 | 0.1845 | 0.02719645 | 0.1847 | 0.02714295 | 0.1842667 | 0.02756354 | 0.1838667 | 0.02763396 | 0.1837667 | 0.02692227 | 0.1837667 | 0.02682565 | 0.1844333 | 0.02703594 | 0.1852667 | 0.02742327 | 0.1843333 | 0.02728887 | 0.1835 | 0.02595933 | 0.1839333 | 0.02713698 | 0.1839333 | 0.0277078 | 0.1839667 | 0.02766494 | 0.1836667 | 0.02789329 | 0.1833667 | 0.02775252 | 0.1831 | 0.0277604 | 0.184 | 0.02741143 | 0.1839667 | 0.02671758 | 0.1836333 | 0.02640206 | 0.1840333 | 0.02628274 | 0.1840333 | 0.02604692 | 0.1839667 | 0.02640484 | 0.1845333 | 0.02696446 | 0.1840667 | 0.02702423 | 0.1843333 | 0.02734134 | 0.1847333 | 0.02800778 | 0.1844 | 0.02739428 | 0.1839333 | 0.02684528 | 0.1838333 | 0.02629326 | 0.1843667 | 0.02654836 | 0.1833333 | 0.02730108 | 0.1831333 | 0.02733012 | 0.1839 | 0.02697493 | 0.1843 | 0.02788978 | 0.1841667 | 0.0285668 | 0.1839 | 0.02807003 | 0.1834333 | 0.02774171 | 0.1834667 | 0.0273117 | 0.1839667 | 0.02689056 | 0.1837 | 0.02754052 | 0.1840667 | 0.02772308 | 0.1837667 | 0.02832671 | 0.1834 | 0.02818167 | 0.1830333 | 0.02732939 | 0.1825667 | 0.02650187 | 0.1831 | 0.02623598 | 0.1834667 | 0.0265358 | 0.1830333 | 0.02758264 | 0.183 | 0.02801535 | 0.1830333 | 0.02796526 | 0.1829 | 0.02747593 | 0.1825333 | 0.02672132 | 0.1832667 | 0.02643045 | 0.1833667 | 0.02651494 | 0.1829667 | 0.02671146 | 0.1828333 | 0.02603489 | 0.1828 | 0.02623598 | 0.1831333 | 0.02702114 | 0.1831333 | 0.02747391 | 0.1823333 | 0.02768517 | 0.1824333 | 0.02665987 | 0.1823333 | 0.02703952 | 0.1819667 | 0.0267288 | 0.1819333 | 0.02612206 | 0.1819667 | 0.02694455 | 0.1824 | 0.02743222 | 0.1833 | 0.02695045 | 0.183 | 0.02674671 | 0.1827 | 0.02671117 | 0.1829333 | 0.0263181 | 0.1826333 | 0.02662835 | 0.1832 | 0.02735848 | 0.1831667 | 0.02731182 | 0.1827333 | 0.02649834 | 0.1818667 | 0.02536275 | 0.1822 | 0.02569059 | 0.183 | 0.02696454 | 0.1826667 | 0.02802872 | 0.1830333 | 0.02762274 | 0.183 | 0.02763524 | 0.1834 | 0.02846132 | 0.1835333 | 0.02806425 | 0.1833333 | 0.02755677 | 0.1827667 | 0.02706244
693 | 0.1989 | 0.02724934 | 0.1973333 | 0.02782149 | 0.1968 | 0.02756278 | 0.1962333 | 0.02758724 | 0.1953 | 0.02742274 | 0.1945333 | 0.02716129 | 0.1952667 | 0.02704334 | 0.1954667 | 0.02620462 | 0.1950667 | 0.02596463 | 0.1949 | 0.02633679 | 0.1948333 | 0.02629073 | 0.1948667 | 0.0269001 | 0.1954 | 0.0283973 | 0.1948 | 0.02692743 | 0.1940333 | 0.02660643 | 0.1937333 | 0.0274608 | 0.1943 | 0.02789636 | 0.1939 | 0.02781019 | 0.1934667 | 0.02694987 | 0.1937667 | 0.02615904 | 0.1939 | 0.0266887 | 0.1940333 | 0.02762093 | 0.194 | 0.02757426 | 0.1935 | 0.02726402 | 0.1933333 | 0.02667262 | 0.1935 | 0.02635602 | 0.1925333 | 0.02598209 | 0.1919333 | 0.02627259 | 0.1926333 | 0.02765819 | 0.1922333 | 0.02762093 | 0.1926667 | 0.02696619 | 0.1928667 | 0.0268172 | 0.1927 | 0.02676764 | 0.1921 | 0.02707853 | 0.1921 | 0.02687452 | 0.1921333 | 0.02707303 | 0.1914667 | 0.02704371 | 0.1910333 | 0.02671396 | 0.1916667 | 0.02699251 | 0.1923 | 0.02687241 | 0.1921 | 0.02714295 | 0.192 | 0.02750891 | 0.1921333 | 0.02764131 | 0.1923667 | 0.02741828 | 0.1922 | 0.02689882 | 0.1912667 | 0.02689068 | 0.1913 | 0.02701308 | 0.1917333 | 0.02788217 | 0.1916667 | 0.0274938 | 0.1919 | 0.0271201 | 0.1922333 | 0.02684391 | 0.1915667 | 0.02709863 | 0.1913333 | 0.02798694 | 0.1919 | 0.02859452 | 0.1924333 | 0.02798837 | 0.1919 | 0.02759795 | 0.1909333 | 0.02764457 | 0.1909 | 0.02821064 | 0.1907667 | 0.02746214 | 0.1902333 | 0.02741549 | 0.1911 | 0.02749558 | 0.1908 | 0.02695824 | 0.19 | 0.02695824 | 0.1894667 | 0.02697633 | 0.1898 | 0.02728272 | 0.1897 | 0.02738211 | 0.1900333 | 0.02653354 | 0.1904333 | 0.02649834 | 0.1896333 | 0.02698362 | 0.1898333 | 0.02646637 | 0.19 | 0.02707779 | 0.1900333 | 0.02765192 | 0.1906333 | 0.0274421 | 0.1902333 | 0.02730157 | 0.1901 | 0.02746501 | 0.1903 | 0.02746501 | 0.1903333 | 0.02777125 | 0.1900333 | 0.02787285 | 0.1900333 | 0.02749901 | 0.1898 | 0.02697999 | 0.1897333 | 0.02734097 | 0.1893667 | 0.02728911 | 0.1890333 | 0.0266555 | 0.1897333 | 0.02685322 | 0.1897 | 0.02679789 | 0.1888 | 0.027088 | 0.1894667 | 0.02756935 | 0.1897667 | 0.02687084 | 0.1894 | 0.02641174 | 0.1893 | 0.02720821 | 0.1893 | 0.02755153 | 0.1901 | 0.02719853 | 0.1907333 | 0.02733317 | 0.1899333 | 0.02662146 | 0.1885667 | 0.0266645 | 0.1888 | 0.0263273 | 0.1892667 | 0.02655564 | 0.1898333 | 0.02630872 | 0.1897667 | 0.02624403 | 0.1894333 | 0.02655313 | 0.1889333 | 0.02671396 | 0.1887667 | 0.02659992 | 0.1894667 | 0.02728911 | 0.1889 | 0.02765948 | 0.1882333 | 0.02749901 | 0.1881333 | 0.02726687 | 0.1881 | 0.02740401 | 0.1881333 | 0.02778901 | 0.1893 | 0.02768622 | 0.1889333 | 0.02702151 | 0.1889 | 0.02703368 | 0.1893 | 0.02857726 | 0.1887333 | 0.02759183 | 0.1883333 | 0.0271998 | 0.189 | 0.02701308 | 0.1887 | 0.02689325 | 0.1885667 | 0.02740527 | 0.1891667 | 0.02766759 | 0.1890667 | 0.02684677 | 0.1893333 | 0.02677889 | 0.1888333 | 0.02763263 | 0.1881667 | 0.02737692 | 0.1887 | 0.02744352 | 0.1884 | 0.0281987 | 0.1881 | 0.02769874 | 0.1879 | 0.02730617 | 0.1879667 | 0.02692227 | 0.188 | 0.02691555 | 0.1881667 | 0.02790368 | 0.1881667 | 0.02814088 | 0.1882 | 0.02707853 | 0.1884333 | 0.02721009 | 0.1885333 | 0.02708042 | 0.1886667 | 0.02680452 | 0.1881333 | 0.02701572 | 0.1879 | 0.0277562 | 0.1882667 | 0.02808871 | 0.1880333 | 0.02728374 | 0.1878667 | 0.02637895 | 0.1874 | 0.02647729 | 0.1884333 | 0.02722674 | 0.1883333 | 0.0267622 | 0.1876667 | 0.02699251 | 0.1877 | 0.02775116 | 0.1876 | 0.02752684 | 0.1880333 | 0.02712617 | 0.1882333 | 0.02749064 | 0.1878667 | 0.02690382 | 0.1883333 | 0.02711363 | 0.1888667 | 0.02850782 | 0.1884 | 0.02769874 | 0.1881 | 0.02744607 | 0.1880667 | 0.02745206 | 0.1879667 | 0.02777005 | 0.1877 | 0.02775116 | 0.188 | 0.02721997 | 0.1881333 | 0.02726491 | 0.1878667 | 0.02769866 | 0.1878667 | 0.02723654 | 0.1871667 | 0.02628616 | 0.187 | 0.02669981 | 0.1867333 | 0.02715589 | 0.1863667 | 0.02752724 | 0.1865 | 0.02705562 | 0.1870667 | 0.02706244 | 0.1876667 | 0.02759243 | 0.1865 | 0.02750139 | 0.1862 | 0.02771438 | 0.1868667 | 0.02772055 | 0.187 | 0.02722829 | 0.1875667 | 0.02726467 | 0.1877667 | 0.02776116 | 0.1878333 | 0.02778901 | 0.1881 | 0.02745433 | 0.1879333 | 0.02734097 | 0.1875667 | 0.0273322
694 | 0.2042 | 0.02742274 | 0.2022333 | 0.02752264 | 0.2012333 | 0.02713452 | 0.2017333 | 0.02837855 | 0.2012667 | 0.02891024 | 0.2012667 | 0.02812287 | 0.2007667 | 0.0274938 | 0.2008667 | 0.02742922 | 0.2006667 | 0.02765614 | 0.2 | 0.02762945 | 0.2004 | 0.02778957 | 0.2004 | 0.02796104 | 0.1997667 | 0.02763396 | 0.1991 | 0.02699123 | 0.1987667 | 0.02674027 | 0.1985667 | 0.02725953 | 0.199 | 0.02791463 | 0.1987667 | 0.02814088 | 0.1979333 | 0.02822875 | 0.1987 | 0.02749848 | 0.1993667 | 0.02741828 | 0.1992667 | 0.02800075 | 0.1988667 | 0.02777941 | 0.1986 | 0.02786407 | 0.1985667 | 0.02781754 | 0.1986 | 0.02733057 | 0.1979333 | 0.02684391 | 0.1975667 | 0.02688064 | 0.1980333 | 0.02773281 | 0.1973333 | 0.0276056 | 0.1973333 | 0.02727689 | 0.1976333 | 0.02749271 | 0.1974333 | 0.02769673 | 0.197 | 0.02786587 | 0.1969333 | 0.02764131 | 0.1972333 | 0.02748046 | 0.1970667 | 0.02727359 | 0.1966 | 0.02739526 | 0.1971333 | 0.02803216 | 0.1971333 | 0.02811706 | 0.1967667 | 0.02783886 | 0.196 | 0.02682884 | 0.1963333 | 0.02793854 | 0.1969 | 0.02867833 | 0.1974667 | 0.0274404 | 0.1972667 | 0.02743262 | 0.1971333 | 0.02768602 | 0.1973667 | 0.02783108 | 0.1959 | 0.02744388 | 0.1953667 | 0.02705172 | 0.1955667 | 0.02691596 | 0.196 | 0.02776232 | 0.1957667 | 0.02811089 | 0.1958333 | 0.02775132 | 0.1964333 | 0.02776116 | 0.1963 | 0.02758417 | 0.1957 | 0.02769164 | 0.1957667 | 0.02786352 | 0.196 | 0.02713313 | 0.1959 | 0.0269044 | 0.1958667 | 0.02730035 | 0.1951 | 0.02762945 | 0.1948667 | 0.02784485 | 0.1958 | 0.02758417 | 0.1955333 | 0.02668362 | 0.1946333 | 0.02721278 | 0.1956667 | 0.02684677 | 0.1957 | 0.02733898 | 0.1947667 | 0.02832671 | 0.1951667 | 0.0278732 | 0.1948333 | 0.0272178 | 0.1946667 | 0.02688064 | 0.1946667 | 0.02683994 | 0.195 | 0.02697752 | 0.1945 | 0.02711469 | 0.1941333 | 0.02704938 | 0.1936 | 0.02717094 | 0.1938 | 0.02774215 | 0.1941333 | 0.02787285 | 0.1944 | 0.02735848 | 0.1944667 | 0.02721719 | 0.1946667 | 0.02737692 | 0.1954667 | 0.02750762 | 0.1950667 | 0.02764807 | 0.1943 | 0.02818759 | 0.1946 | 0.02785474 | 0.1949333 | 0.02754213 | 0.1939667 | 0.02778121 | 0.1938667 | 0.0273869 | 0.1942667 | 0.02796776 | 0.1942 | 0.0279009 | 0.1939333 | 0.02784652 | 0.1938333 | 0.02816314 | 0.1937333 | 0.02821079 | 0.1936667 | 0.02814443 | 0.1938 | 0.02769164 | 0.1939667 | 0.02728911 | 0.1942333 | 0.02673953 | 0.1932667 | 0.02711658 | 0.1935667 | 0.02781922 | 0.1937 | 0.02747593 | 0.1928333 | 0.02728887 | 0.1930667 | 0.02762732 | 0.1933333 | 0.02759823 | 0.1931 | 0.02786587 | 0.1934333 | 0.02809417 | 0.1938667 | 0.02820997 | 0.194 | 0.02791571 | 0.1932333 | 0.02659139 | 0.1938 | 0.02690019 | 0.1942333 | 0.02765867 | 0.1942667 | 0.02849121 | 0.1936667 | 0.0281084 | 0.1932 | 0.02772448 | 0.1931667 | 0.02730035 | 0.1928667 | 0.02726736 | 0.1933333 | 0.02773834 | 0.1939667 | 0.02869441 | 0.1934333 | 0.02828007 | 0.1934333 | 0.02815876 | 0.1933 | 0.02852192 | 0.1928333 | 0.02874397 | 0.1925333 | 0.02807256 | 0.1925667 | 0.02742922 | 0.1929667 | 0.02778505 | 0.1926667 | 0.02776345 | 0.1926333 | 0.02787847 | 0.1937333 | 0.02786758 | 0.1928 | 0.02764212 | 0.1916 | 0.02833173 | 0.1918667 | 0.02878128 | 0.1922667 | 0.02832447 | 0.1923 | 0.02774539 | 0.192 | 0.02727135 | 0.1927333 | 0.02766277 | 0.1929667 | 0.02755471 | 0.1925 | 0.02764212 | 0.1925 | 0.02831337 | 0.1924333 | 0.0288597 | 0.1926667 | 0.02857229 | 0.1926 | 0.02727135 | 0.1929333 | 0.02713477 | 0.1925 | 0.02746501 | 0.1914667 | 0.02725684 | 0.1919667 | 0.02745182 | 0.1923 | 0.02732484 | 0.1918333 | 0.02713477 | 0.1921667 | 0.02713182 | 0.1919 | 0.02740669 | 0.1914667 | 0.02765614 | 0.192 | 0.0276385 | 0.1923333 | 0.02774171 | 0.1921667 | 0.02804239 | 0.1915 | 0.02755153 | 0.1909 | 0.02766128 | 0.1917 | 0.02689349 | 0.1918333 | 0.02708042 | 0.1921667 | 0.02804393 | 0.1929333 | 0.02796263 | 0.1921333 | 0.02759919 | 0.1916 | 0.02766743 | 0.1913333 | 0.02777125 | 0.1916667 | 0.02768806 | 0.1913333 | 0.02751694 | 0.1914333 | 0.02770564 | 0.1920333 | 0.02805308 | 0.1920333 | 0.02726491 | 0.1922 | 0.02778957 | 0.1925333 | 0.02871612 | 0.1921 | 0.02816392 | 0.1918 | 0.02715302 | 0.1915333 | 0.02674202 | 0.1922 | 0.02744607 | 0.1921667 | 0.02819176 | 0.1916333 | 0.02879089 | 0.1917333 | 0.02785694
695 | 0.2097667 | 0.02816337 | 0.208 | 0.02854342 | 0.2065333 | 0.02878429 | 0.2062333 | 0.02832106 | 0.2064333 | 0.02767385 | 0.2062667 | 0.02747536 | 0.2053333 | 0.02772055 | 0.2052333 | 0.02816669 | 0.2059333 | 0.0279612 | 0.2057 | 0.02783846 | 0.2052333 | 0.02806425 | 0.2051333 | 0.02795405 | 0.2051667 | 0.02761525 | 0.2052333 | 0.02773281 | 0.2049333 | 0.02821611 | 0.2042 | 0.02906166 | 0.2041667 | 0.02873492 | 0.2042 | 0.02759275 | 0.2034667 | 0.02685322 | 0.2036333 | 0.02745133 | 0.2035 | 0.02842264 | 0.2045 | 0.02825774 | 0.2042 | 0.0280301 | 0.2035 | 0.02860152 | 0.2038 | 0.02833878 | 0.2035333 | 0.02798694 | 0.2028 | 0.0278697 | 0.2030333 | 0.02727689 | 0.2026667 | 0.0279898 | 0.2024333 | 0.02816976 | 0.2029667 | 0.02785406 | 0.2028333 | 0.02839781 | 0.2026333 | 0.02816456 | 0.2025 | 0.02812022 | 0.2027333 | 0.02791061 | 0.2022333 | 0.02755677 | 0.2021333 | 0.02763263 | 0.2022667 | 0.02797098 | 0.2022 | 0.0286035 | 0.2024667 | 0.02793854 | 0.2019667 | 0.02788086 | 0.2020333 | 0.02854824 | 0.2023333 | 0.02800028 | 0.2023667 | 0.0278555 | 0.2025667 | 0.02859491 | 0.2022 | 0.02813432 | 0.2020667 | 0.02768806 | 0.2016 | 0.02803652 | 0.2012333 | 0.02802967 | 0.2015333 | 0.02795405 | 0.2022667 | 0.02806532 | 0.2018 | 0.02799512 | 0.2014333 | 0.0280186 | 0.2013333 | 0.02802479 | 0.2013667 | 0.02791921 | 0.2014667 | 0.02776345 | 0.2015 | 0.02792 | 0.2016667 | 0.02841037 | 0.2013333 | 0.02835599 | 0.2010667 | 0.02808396 | 0.2013333 | 0.02752264 | 0.2015 | 0.02788273 | 0.2007667 | 0.02871241 | 0.201 | 0.02796104 | 0.2008667 | 0.02745206 | 0.2004333 | 0.02786758 | 0.2005 | 0.0284571 | 0.1995 | 0.02819125 | 0.1994667 | 0.02788313 | 0.2 | 0.02761606 | 0.2002667 | 0.02803359 | 0.2005333 | 0.02800778 | 0.2005 | 0.02801761 | 0.2002333 | 0.02812832 | 0.1999667 | 0.02794761 | 0.2 | 0.02743368 | 0.1994333 | 0.02737156 | 0.1989667 | 0.02755133 | 0.1989333 | 0.02769673 | 0.1990667 | 0.02795834 | 0.1991667 | 0.0281084 | 0.1996 | 0.02836206 | 0.2003333 | 0.02856669 | 0.1997333 | 0.02858465 | 0.1991333 | 0.02939981 | 0.1998 | 0.02912811 | 0.1985 | 0.02809804 | 0.1982 | 0.02826317 | 0.1992333 | 0.02795405 | 0.1995333 | 0.02704938 | 0.1998333 | 0.02710232 | 0.1993333 | 0.02782521 | 0.1987 | 0.02809804 | 0.1986333 | 0.02799552 | 0.1984333 | 0.02804191 | 0.1986 | 0.02769489 | 0.1987 | 0.02732959 | 0.1988333 | 0.02741536 | 0.1994667 | 0.02770948 | 0.1989667 | 0.02725953 | 0.1985667 | 0.0274887 | 0.1987333 | 0.02772115 | 0.1988667 | 0.02788337 | 0.1989333 | 0.02760125 | 0.1984333 | 0.02780723 | 0.1984667 | 0.02809998 | 0.1980667 | 0.02745449 | 0.197 | 0.02771426 | 0.1978667 | 0.02809915 | 0.1980667 | 0.02704124 | 0.1983667 | 0.02687084 | 0.199 | 0.02860804 | 0.1989333 | 0.02885161 | 0.199 | 0.02805863 | 0.1982 | 0.02717842 | 0.1976667 | 0.02726736 | 0.1981333 | 0.02692958 | 0.1986 | 0.02683518 | 0.1981667 | 0.02759183 | 0.1976333 | 0.02761839 | 0.1974 | 0.02722168 | 0.1979 | 0.02754887 | 0.1981333 | 0.02782521 | 0.1981333 | 0.0282128 | 0.1984 | 0.02837334 | 0.1975667 | 0.02807636 | 0.1974667 | 0.02773281 | 0.1981667 | 0.02807898 | 0.1982 | 0.02813551 | 0.1979 | 0.0283169 | 0.1977333 | 0.02852558 | 0.1981 | 0.02895686 | 0.1975667 | 0.02888648 | 0.1969667 | 0.02815402 | 0.1975 | 0.02757185 | 0.1971667 | 0.02801099 | 0.1972667 | 0.02832671 | 0.1975667 | 0.02857532 | 0.1978667 | 0.02797646 | 0.1976333 | 0.02754564 | 0.1971333 | 0.02727506 | 0.1970333 | 0.02782641 | 0.197 | 0.02848169 | 0.1971667 | 0.02885623 | 0.1971667 | 0.02847517 | 0.1969667 | 0.02793628 | 0.1968667 | 0.02713796 | 0.1969667 | 0.02671758 | 0.1971667 | 0.02747245 | 0.1974667 | 0.0289409 | 0.1973 | 0.02815753 | 0.1971333 | 0.02780891 | 0.1970333 | 0.02774951 | 0.1963667 | 0.02854766 | 0.1965333 | 0.02859013 | 0.1971667 | 0.02788337 | 0.1963667 | 0.02746347 | 0.1962333 | 0.02774531 | 0.1968667 | 0.02769866 | 0.1968333 | 0.02833259 | 0.1965 | 0.0283063 | 0.1964333 | 0.0280519 | 0.1963 | 0.02778957 | 0.1961667 | 0.02835047 | 0.1960333 | 0.02849331 | 0.1962667 | 0.02795918 | 0.1963 | 0.02768622 | 0.1960333 | 0.02784844 | 0.1960667 | 0.02813507 | 0.1965 | 0.02933133 | 0.1967 | 0.02885723 | 0.1967667 | 0.02797098 | 0.1965667 | 0.02810888 | 0.1963333 | 0.02795715 | 0.1963333 | 0.02780723 | 0.1966667 | 0.02796859
696 | 0.2151333 | 0.02838548 | 0.2141 | 0.02818759 | 0.2129333 | 0.028181 | 0.2115667 | 0.0281842 | 0.2111667 | 0.02834564 | 0.2114667 | 0.02843218 | 0.2115667 | 0.02823914 | 0.2113 | 0.02844656 | 0.2107 | 0.02871689 | 0.2100333 | 0.0282882 | 0.2099333 | 0.02838548 | 0.2101333 | 0.02846112 | 0.2100667 | 0.0287066 | 0.2097 | 0.02917956 | 0.2097333 | 0.02851904 | 0.2089 | 0.02757426 | 0.2086667 | 0.0283034 | 0.2088 | 0.02833878 | 0.209 | 0.02798297 | 0.2094667 | 0.02898187 | 0.2093 | 0.02903285 | 0.2090333 | 0.02826616 | 0.2079333 | 0.02756862 | 0.2082667 | 0.02803502 | 0.2087667 | 0.02885254 | 0.2082333 | 0.0291096 | 0.2077667 | 0.02891716 | 0.2073 | 0.02907037 | 0.2079667 | 0.0290368 | 0.2085333 | 0.02845656 | 0.2086667 | 0.02797908 | 0.2079667 | 0.02798539 | 0.2076667 | 0.02816385 | 0.2071333 | 0.02883983 | 0.2078333 | 0.0286786 | 0.2081 | 0.02852192 | 0.2074 | 0.02867717 | 0.2073667 | 0.02822769 | 0.2081667 | 0.02846475 | 0.2080333 | 0.02763094 | 0.2067 | 0.02754645 | 0.2064 | 0.02820083 | 0.2072667 | 0.02839828 | 0.2074333 | 0.02846311 | 0.2068 | 0.02748709 | 0.206 | 0.02741399 | 0.2063 | 0.02734483 | 0.2066667 | 0.02838947 | 0.2060667 | 0.02831494 | 0.2061 | 0.02800583 | 0.2060667 | 0.02819886 | 0.2061 | 0.0284571 | 0.2062667 | 0.02784485 | 0.2057667 | 0.02737692 | 0.2056 | 0.02741143 | 0.2057333 | 0.02820418 | 0.2064333 | 0.0283227 | 0.2058333 | 0.0275483 | 0.2057 | 0.02755225 | 0.2052667 | 0.02797646 | 0.2049333 | 0.02789174 | 0.2048 | 0.02779976 | 0.2049667 | 0.02783886 | 0.2049667 | 0.02847857 | 0.2042667 | 0.02744902 | 0.2050333 | 0.02735036 | 0.2055667 | 0.02954278 | 0.2047333 | 0.02877572 | 0.2047667 | 0.02814751 | 0.2046333 | 0.02816669 | 0.2042 | 0.02893314 | 0.2043 | 0.02919052 | 0.205 | 0.02868763 | 0.2044 | 0.02891263 | 0.2042667 | 0.02923974 | 0.2051 | 0.02889302 | 0.2052333 | 0.02895702 | 0.2051 | 0.02887779 | 0.2047333 | 0.02859013 | 0.2046 | 0.02771426 | 0.2046 | 0.02876259 | 0.2042 | 0.02949384 | 0.2047667 | 0.02857275 | 0.2049333 | 0.02849729 | 0.2047 | 0.02864169 | 0.2046333 | 0.0284692 | 0.2035333 | 0.02800028 | 0.2034333 | 0.02798837 | 0.2039333 | 0.02824539 | 0.2042667 | 0.02906823 | 0.2039 | 0.02871736 | 0.2041 | 0.02816606 | 0.2046 | 0.0290077 | 0.2040333 | 0.02894055 | 0.2039667 | 0.02835775 | 0.2035 | 0.0282476 | 0.2032333 | 0.02874397 | 0.2037 | 0.02883759 | 0.2041333 | 0.0291508 | 0.2039333 | 0.02902152 | 0.2039 | 0.02870586 | 0.2042 | 0.02810125 | 0.2044333 | 0.02768517 | 0.204 | 0.0276385 | 0.2033667 | 0.02777413 | 0.203 | 0.02853255 | 0.2031 | 0.02896906 | 0.2039 | 0.02870586 | 0.2041333 | 0.02874397 | 0.2036333 | 0.02783635 | 0.2026667 | 0.02805451 | 0.2027667 | 0.02920278 | 0.2034333 | 0.02887494 | 0.2029333 | 0.02877572 | 0.2023333 | 0.02791252 | 0.2026333 | 0.02770852 | 0.2029667 | 0.02772055 | 0.2029 | 0.0281987 | 0.2028333 | 0.02788958 | 0.203 | 0.02761606 | 0.2026667 | 0.02816018 | 0.2032 | 0.02934973 | 0.2031667 | 0.0290368 | 0.2030667 | 0.02827606 | 0.2031 | 0.02826883 | 0.2026667 | 0.02851962 | 0.2026667 | 0.02819472 | 0.2021333 | 0.02811931 | 0.2026 | 0.02838814 | 0.2028333 | 0.02865476 | 0.2032667 | 0.02837914 | 0.2027 | 0.02785474 | 0.2030333 | 0.02777125 | 0.2037667 | 0.02809915 | 0.2032333 | 0.02807625 | 0.2024 | 0.02860117 | 0.2025 | 0.02856653 | 0.2031 | 0.02810125 | 0.2029 | 0.02812579 | 0.2020667 | 0.02851974 | 0.2018667 | 0.02838947 | 0.2021333 | 0.02791252 | 0.2018667 | 0.02813507 | 0.2014667 | 0.02885623 | 0.2018333 | 0.0283427 | 0.2021667 | 0.02795834 | 0.2023333 | 0.02804191 | 0.2028333 | 0.02802967 | 0.2023667 | 0.02800075 | 0.2017333 | 0.02765747 | 0.2028 | 0.02813551 | 0.2027333 | 0.02790153 | 0.2015667 | 0.02787189 | 0.2008333 | 0.02856867 | 0.2011333 | 0.02891566 | 0.2017 | 0.02899736 | 0.2014333 | 0.02927847 | 0.2021333 | 0.02870892 | 0.2021667 | 0.02845492 | 0.2013667 | 0.02857532 | 0.2014 | 0.0283063 | 0.2014333 | 0.02794308 | 0.2013 | 0.02752974 | 0.2014667 | 0.02764493 | 0.2012333 | 0.02816976 | 0.2012667 | 0.02850033 | 0.2013 | 0.02891263 | 0.2009667 | 0.02884641 | 0.2013333 | 0.02784844 | 0.2014 | 0.02879213 | 0.2009333 | 0.02895702 | 0.2009667 | 0.02836774 | 0.2008667 | 0.02828726 | 0.2006 | 0.02919052 | 0.2011 | 0.0292405 | 0.2015333 | 0.02850384
697 | 0.2211333 | 0.02861251 | 0.2189333 | 0.02930942 | 0.2184333 | 0.0285146 | 0.2175 | 0.0283063 | 0.2168 | 0.02881747 | 0.2173 | 0.02875448 | 0.2174 | 0.02927354 | 0.2166667 | 0.028592 | 0.2160667 | 0.02793162 | 0.2163 | 0.02833878 | 0.2166333 | 0.02782149 | 0.2164333 | 0.02818053 | 0.2164 | 0.02926614 | 0.2156333 | 0.0288597 | 0.2147 | 0.02891793 | 0.2151333 | 0.02853271 | 0.2152667 | 0.02804691 | 0.2155 | 0.02804746 | 0.2154333 | 0.02873028 | 0.2150667 | 0.028777 | 0.2151333 | 0.02868825 | 0.2154333 | 0.02834412 | 0.2151667 | 0.02803502 | 0.2146667 | 0.0283998 | 0.2142667 | 0.0287254 | 0.2142667 | 0.02839077 | 0.2141333 | 0.02858395 | 0.2140667 | 0.02854252 | 0.2136667 | 0.02816337 | 0.2142 | 0.02804187 | 0.2142667 | 0.02761525 | 0.2136333 | 0.02692958 | 0.214 | 0.02754052 | 0.2137 | 0.02858916 | 0.214 | 0.02877221 | 0.2136667 | 0.02891255 | 0.2131333 | 0.02906479 | 0.2134333 | 0.02847295 | 0.2138 | 0.02893245 | 0.2132 | 0.02874822 | 0.2129667 | 0.02782832 | 0.2126333 | 0.0273897 | 0.2125667 | 0.0281231 | 0.2127667 | 0.02866826 | 0.2132667 | 0.02856132 | 0.2133667 | 0.02824905 | 0.2131 | 0.02834584 | 0.2124667 | 0.02876298 | 0.2116333 | 0.02868848 | 0.2113667 | 0.02889594 | 0.2118667 | 0.02907167 | 0.2120333 | 0.0286786 | 0.212 | 0.02823095 | 0.2120667 | 0.02754782 | 0.2120333 | 0.02713698 | 0.2116 | 0.02796104 | 0.2114667 | 0.02870637 | 0.2116333 | 0.0285146 | 0.2118667 | 0.02842702 | 0.2120667 | 0.02868128 | 0.2122667 | 0.02934193 | 0.2121667 | 0.0290907 | 0.2121 | 0.02865182 | 0.2115667 | 0.02874536 | 0.2107 | 0.0293153 | 0.2103 | 0.02957916 | 0.2105667 | 0.02924224 | 0.2104667 | 0.02904667 | 0.2112333 | 0.02899992 | 0.2118333 | 0.02929532 | 0.2110667 | 0.02851577 | 0.2109667 | 0.02903817 | 0.2114667 | 0.02928712 | 0.2106333 | 0.02830987 | 0.2099667 | 0.02840262 | 0.2099333 | 0.02846112 | 0.2102 | 0.02855673 | 0.2102333 | 0.02807019 | 0.2103667 | 0.02790177 | 0.2105 | 0.02865182 | 0.2098 | 0.02855673 | 0.2102 | 0.02820508 | 0.2106 | 0.02850275 | 0.2097667 | 0.02797646 | 0.2092 | 0.02810125 | 0.2094 | 0.02822162 | 0.2104667 | 0.0283127 | 0.2102 | 0.0281767 | 0.2091333 | 0.02854824 | 0.2103333 | 0.02870335 | 0.2103 | 0.02874103 | 0.2099 | 0.0287532 | 0.2091333 | 0.02903014 | 0.2088333 | 0.02865953 | 0.2091333 | 0.0283427 | 0.2100667 | 0.02821942 | 0.2099667 | 0.02858045 | 0.2095333 | 0.02955969 | 0.2102667 | 0.02991436 | 0.2099333 | 0.02837855 | 0.2089667 | 0.02797098 | 0.2088 | 0.02770283 | 0.2091333 | 0.02890402 | 0.2086667 | 0.02926845 | 0.2085333 | 0.02874083 | 0.2087333 | 0.02819224 | 0.2086333 | 0.0286012 | 0.2088667 | 0.0290907 | 0.2093333 | 0.02963898 | 0.2088667 | 0.02899854 | 0.2086 | 0.02866508 | 0.2090667 | 0.02910124 | 0.2092667 | 0.02886582 | 0.2090333 | 0.02838806 | 0.2086333 | 0.02767626 | 0.2089333 | 0.0282128 | 0.2084333 | 0.02868825 | 0.2080667 | 0.02859491 | 0.2088667 | 0.02892246 | 0.2094667 | 0.02958652 | 0.2091 | 0.03053162 | 0.2087 | 0.02896906 | 0.2089 | 0.02779976 | 0.2086 | 0.02781019 | 0.2088667 | 0.02812998 | 0.2081667 | 0.02814443 | 0.2077333 | 0.02845351 | 0.2081667 | 0.02935953 | 0.2070333 | 0.02931534 | 0.2068667 | 0.02896082 | 0.2070333 | 0.02925991 | 0.2079 | 0.02968647 | 0.2083 | 0.02872711 | 0.2077333 | 0.02741536 | 0.2075667 | 0.02853037 | 0.2078 | 0.02898597 | 0.2085 | 0.02857516 | 0.2076 | 0.02829747 | 0.2072333 | 0.02898946 | 0.2073667 | 0.02950258 | 0.2079667 | 0.02875568 | 0.2078667 | 0.02866279 | 0.2076667 | 0.02857275 | 0.2076667 | 0.02820997 | 0.2077667 | 0.02905309 | 0.2076333 | 0.02935318 | 0.2071333 | 0.02900624 | 0.2072 | 0.02897804 | 0.2077333 | 0.02878429 | 0.2079333 | 0.02901693 | 0.2076333 | 0.02924658 | 0.2074 | 0.02908333 | 0.2068667 | 0.0291508 | 0.2066667 | 0.02956804 | 0.2072 | 0.02919829 | 0.2075667 | 0.02877294 | 0.2070333 | 0.02898854 | 0.2067667 | 0.02948868 | 0.2075333 | 0.02909987 | 0.2074 | 0.02882811 | 0.2071 | 0.02895042 | 0.207 | 0.02880104 | 0.2069667 | 0.02833235 | 0.2068 | 0.02834584 | 0.2071333 | 0.02832635 | 0.207 | 0.02889925 | 0.2063667 | 0.02896231 | 0.2063333 | 0.02933557 | 0.2069333 | 0.02971165 | 0.2076 | 0.02967558 | 0.2072 | 0.0294744 | 0.2060667 | 0.0297584 | 0.2064333 | 0.02971165 | 0.2069667 | 0.02898187 | 0.2069667 | 0.02873492 | 0.207 | 0.02901804
698 | 0.2264 | 0.02924426 | 0.2240667 | 0.02924224 | 0.2227 | 0.02865182 | 0.2226333 | 0.02903266 | 0.2221667 | 0.02920209 | 0.2222667 | 0.02882237 | 0.2232667 | 0.02930317 | 0.2230333 | 0.02923153 | 0.2224333 | 0.02904403 | 0.2221333 | 0.02896922 | 0.2218 | 0.02854715 | 0.2212333 | 0.02864406 | 0.2216 | 0.02872711 | 0.2216 | 0.0283169 | 0.2209 | 0.02880498 | 0.2207667 | 0.02937191 | 0.2205 | 0.0290077 | 0.2199333 | 0.0294312 | 0.22 | 0.0296712 | 0.2194667 | 0.02917651 | 0.2189333 | 0.02979086 | 0.2194667 | 0.03022243 | 0.2199667 | 0.0308474 | 0.2196667 | 0.03063172 | 0.2193667 | 0.0300067 | 0.2196333 | 0.02944739 | 0.2188667 | 0.02893929 | 0.2181 | 0.02863017 | 0.2184667 | 0.02816337 | 0.2187667 | 0.0286408 | 0.2186 | 0.02882811 | 0.2185333 | 0.02816314 | 0.2191333 | 0.02890402 | 0.2187 | 0.02937652 | 0.219 | 0.0282759 | 0.2186333 | 0.02836022 | 0.2176 | 0.02970937 | 0.2179667 | 0.03007029 | 0.2183 | 0.0288674 | 0.2184 | 0.02858916 | 0.2182333 | 0.0287486 | 0.2179 | 0.02908482 | 0.2178 | 0.02982661 | 0.2171667 | 0.0305026 | 0.2165667 | 0.02973778 | 0.2167667 | 0.028585 | 0.2176333 | 0.02786376 | 0.2177667 | 0.02902646 | 0.2169 | 0.02931257 | 0.2168 | 0.02902861 | 0.2168667 | 0.02863149 | 0.2169333 | 0.02930578 | 0.2160667 | 0.02957007 | 0.2161333 | 0.02850793 | 0.2164 | 0.0294289 | 0.2163333 | 0.0297278 | 0.2165667 | 0.0291764 | 0.2162333 | 0.02870892 | 0.2165667 | 0.02869719 | 0.2160333 | 0.02888441 | 0.2144667 | 0.0283998 | 0.2146 | 0.02949316 | 0.2150333 | 0.02980876 | 0.2151 | 0.02913795 | 0.2152333 | 0.02893145 | 0.2159 | 0.0289427 | 0.2171333 | 0.02899153 | 0.2157 | 0.02907278 | 0.2146 | 0.02966828 | 0.2154 | 0.02907278 | 0.2157 | 0.02903423 | 0.2156667 | 0.0292968 | 0.2157333 | 0.02932511 | 0.2156333 | 0.02929099 | 0.2152667 | 0.02923073 | 0.2150667 | 0.02932989 | 0.2153667 | 0.0296338 | 0.2148667 | 0.02929509 | 0.2147667 | 0.02875568 | 0.215 | 0.02849012 | 0.2146667 | 0.02900624 | 0.2143667 | 0.02926845 | 0.2145333 | 0.02889733 | 0.2143 | 0.02876259 | 0.2134667 | 0.029738 | 0.2141333 | 0.02977497 | 0.2139667 | 0.02895241 | 0.2141333 | 0.02894988 | 0.2143 | 0.02948186 | 0.2142667 | 0.02949964 | 0.2144333 | 0.02920506 | 0.2145 | 0.0289686 | 0.2139333 | 0.02915594 | 0.2137333 | 0.02941035 | 0.2140667 | 0.02918691 | 0.2143 | 0.02884591 | 0.2142333 | 0.02920506 | 0.214 | 0.02922328 | 0.214 | 0.02862214 | 0.2144 | 0.02869715 | 0.2142 | 0.02919349 | 0.2139333 | 0.02985859 | 0.2138 | 0.03022593 | 0.2131 | 0.03001211 | 0.2131 | 0.02895318 | 0.2132667 | 0.02917651 | 0.2133667 | 0.02949964 | 0.2135 | 0.02970892 | 0.2133667 | 0.02948868 | 0.2135667 | 0.02901498 | 0.2137333 | 0.0291508 | 0.2141333 | 0.02994154 | 0.2137667 | 0.02935102 | 0.2131333 | 0.02942067 | 0.2138667 | 0.02899268 | 0.2138667 | 0.02861542 | 0.2133 | 0.02843624 | 0.2122667 | 0.02855058 | 0.2129667 | 0.02953239 | 0.2135333 | 0.02931534 | 0.2129 | 0.02930063 | 0.2128 | 0.02913738 | 0.2134333 | 0.02893514 | 0.2137667 | 0.02912208 | 0.2135333 | 0.02974428 | 0.2125 | 0.02941746 | 0.2122 | 0.0289594 | 0.212 | 0.02976138 | 0.2122333 | 0.0291096 | 0.2125333 | 0.02898854 | 0.2124667 | 0.03004101 | 0.2124667 | 0.02950258 | 0.2123 | 0.02958051 | 0.2125 | 0.02972048 | 0.2122333 | 0.02948563 | 0.2124 | 0.02918401 | 0.2126 | 0.02911849 | 0.2128667 | 0.03000859 | 0.2125 | 0.029989 | 0.2124667 | 0.02921944 | 0.2122 | 0.0290394 | 0.2120667 | 0.02962435 | 0.2121 | 0.02960552 | 0.2112667 | 0.02911888 | 0.2116333 | 0.02942316 | 0.2118 | 0.02930063 | 0.211 | 0.02909341 | 0.2117 | 0.02893072 | 0.2123 | 0.02929926 | 0.2127 | 0.03017593 | 0.2123667 | 0.02983737 | 0.2118 | 0.03001544 | 0.2122667 | 0.02959801 | 0.212 | 0.0297746 | 0.2121667 | 0.02968561 | 0.2123667 | 0.02939233 | 0.2117667 | 0.02887563 | 0.2127 | 0.02880984 | 0.2129 | 0.02873511 | 0.2113 | 0.02826623 | 0.2113667 | 0.02893929 | 0.2119667 | 0.02921214 | 0.2117333 | 0.03003934 | 0.2115 | 0.02942142 | 0.2123333 | 0.02854147 | 0.2123 | 0.02907037 | 0.2118 | 0.03076502 | 0.2116333 | 0.03045591 | 0.2113333 | 0.02928325 | 0.2109667 | 0.02885254 | 0.2112667 | 0.02910124 | 0.2115667 | 0.02940899 | 0.2107667 | 0.02910147 | 0.2108667 | 0.0292968 | 0.2113333 | 0.02935579 | 0.2117667 | 0.02934852
699 | 0.2320667 | 0.02940582 | 0.229 | 0.02998544 | 0.2283333 | 0.02850173 | 0.2278333 | 0.02801361 | 0.2271333 | 0.0288248 | 0.2275667 | 0.02930669 | 0.2283 | 0.02988054 | 0.2274333 | 0.02913146 | 0.2266667 | 0.02839077 | 0.2268667 | 0.02965269 | 0.2263667 | 0.02870149 | 0.2258333 | 0.02829209 | 0.2265333 | 0.02861332 | 0.2266667 | 0.02902692 | 0.2259667 | 0.02980227 | 0.2262 | 0.02946535 | 0.2258 | 0.02890536 | 0.2255333 | 0.02868848 | 0.2247667 | 0.02921214 | 0.2248333 | 0.02900349 | 0.2249667 | 0.02971917 | 0.2257333 | 0.03007372 | 0.2254333 | 0.02922514 | 0.2248 | 0.02903343 | 0.2244667 | 0.02892811 | 0.2246667 | 0.02906823 | 0.2244667 | 0.02915503 | 0.2238667 | 0.02943029 | 0.2236333 | 0.0293076 | 0.2235667 | 0.02866826 | 0.2234667 | 0.02821115 | 0.2233667 | 0.02812998 | 0.224 | 0.0290394 | 0.2237333 | 0.02981994 | 0.2234667 | 0.0297584 | 0.2230667 | 0.02836774 | 0.2233 | 0.02822068 | 0.2235 | 0.02893245 | 0.2236 | 0.02895698 | 0.2228667 | 0.02938359 | 0.2232333 | 0.0289683 | 0.2234 | 0.02909674 | 0.2226333 | 0.02927141 | 0.2223 | 0.0289877 | 0.2218667 | 0.02882884 | 0.2223333 | 0.02835305 | 0.2227333 | 0.02763094 | 0.2213333 | 0.02815307 | 0.2211667 | 0.02995489 | 0.2213667 | 0.02943245 | 0.2213333 | 0.02737935 | 0.2219 | 0.02790209 | 0.2223 | 0.02905764 | 0.2225667 | 0.03006674 | 0.222 | 0.02887017 | 0.222 | 0.02932587 | 0.2225667 | 0.02981301 | 0.222 | 0.02988054 | 0.2209 | 0.02991332 | 0.2209333 | 0.02932511 | 0.2214333 | 0.02934534 | 0.2210333 | 0.02883983 | 0.2204 | 0.02900701 | 0.2205333 | 0.0293018 | 0.2211 | 0.02880498 | 0.2211333 | 0.02886363 | 0.2210667 | 0.02928394 | 0.2202 | 0.02906166 | 0.2199667 | 0.02955834 | 0.2207333 | 0.02958832 | 0.2197333 | 0.02887586 | 0.2197 | 0.02885446 | 0.2205 | 0.02880498 | 0.2207667 | 0.02891716 | 0.2211667 | 0.02932716 | 0.2208667 | 0.02979098 | 0.2200333 | 0.02945294 | 0.2195333 | 0.02956094 | 0.2193 | 0.02937391 | 0.2194667 | 0.02855058 | 0.2195 | 0.02852192 | 0.2192 | 0.02903285 | 0.2194333 | 0.02924395 | 0.2193667 | 0.02940253 | 0.22 | 0.02914801 | 0.2204333 | 0.02904403 | 0.2194333 | 0.02879495 | 0.2197 | 0.02931257 | 0.2205333 | 0.02959959 | 0.2199667 | 0.0290368 | 0.2192 | 0.02866461 | 0.2191667 | 0.02831494 | 0.2198 | 0.02906281 | 0.2196667 | 0.02876622 | 0.2187 | 0.02888056 | 0.2188 | 0.02796581 | 0.2195 | 0.02832772 | 0.2194667 | 0.02885877 | 0.2192 | 0.02894973 | 0.2189667 | 0.02940548 | 0.2191667 | 0.02971535 | 0.2190333 | 0.03027269 | 0.2182333 | 0.02955067 | 0.2177667 | 0.02910124 | 0.2175333 | 0.02892454 | 0.2179 | 0.0289427 | 0.2185 | 0.02823343 | 0.2182333 | 0.02826616 | 0.2174333 | 0.02928735 | 0.2178667 | 0.02910124 | 0.2186 | 0.02926614 | 0.2194333 | 0.03019871 | 0.2186667 | 0.02942406 | 0.2186 | 0.02885723 | 0.2188667 | 0.02918691 | 0.2187 | 0.02925509 | 0.2186 | 0.0294289 | 0.2185667 | 0.02958652 | 0.2181333 | 0.03014878 | 0.2180333 | 0.03034615 | 0.2178333 | 0.03053319 | 0.2177667 | 0.03021438 | 0.2181 | 0.02968984 | 0.2177667 | 0.02957525 | 0.2171667 | 0.02927813 | 0.2177333 | 0.02990433 | 0.2185 | 0.02975108 | 0.2175333 | 0.0293904 | 0.2170667 | 0.02964302 | 0.2173 | 0.02974032 | 0.2182 | 0.02969276 | 0.217 | 0.02880243 | 0.2172667 | 0.02856132 | 0.2187333 | 0.02861251 | 0.2185333 | 0.02875255 | 0.2176333 | 0.02916783 | 0.2169667 | 0.02923974 | 0.2168667 | 0.02860493 | 0.2173333 | 0.02901061 | 0.2172667 | 0.02996357 | 0.2171333 | 0.0298625 | 0.2169 | 0.02900896 | 0.2167333 | 0.02838548 | 0.2161 | 0.02924426 | 0.2162667 | 0.03001803 | 0.2168667 | 0.02970436 | 0.2168333 | 0.02923153 | 0.2168333 | 0.02997136 | 0.2167667 | 0.03013573 | 0.2165 | 0.02982661 | 0.2163667 | 0.02927301 | 0.2165667 | 0.02876622 | 0.2165333 | 0.02883983 | 0.2167 | 0.02964467 | 0.2163333 | 0.02965764 | 0.2161333 | 0.02871612 | 0.215 | 0.02789636 | 0.2154667 | 0.02916349 | 0.2166333 | 0.02961557 | 0.2162 | 0.0295354 | 0.2165667 | 0.02966225 | 0.2170333 | 0.02962593 | 0.2165333 | 0.03027269 | 0.2155333 | 0.02902152 | 0.2163 | 0.0284914 | 0.2170667 | 0.02986663 | 0.2166667 | 0.03044956 | 0.2164667 | 0.03006674 | 0.2163333 | 0.02931829 | 0.2160333 | 0.02962716 | 0.2166 | 0.02934178 | 0.2163667 | 0.02944286 | 0.2150667 | 0.02919753 | 0.2154333 | 0.02933557 | 0.2159 | 0.02962915 | 0.2160667 | 0.02954571
700 | 0.2379333 | 0.02923153 | 0.2363 | 0.02957916 | 0.2346333 | 0.02993341 | 0.2331333 | 0.02933511 | 0.2328 | 0.02944056 | 0.2330667 | 0.03000181 | 0.2330333 | 0.03072516 | 0.2334333 | 0.030044 | 0.2332667 | 0.02939777 | 0.2324667 | 0.02916646 | 0.2326 | 0.02874103 | 0.2323667 | 0.02901429 | 0.2325 | 0.02946535 | 0.2317333 | 0.02951749 | 0.2313667 | 0.02965269 | 0.2313667 | 0.0300602 | 0.2317333 | 0.02889121 | 0.2324667 | 0.0286707 | 0.2319333 | 0.03036932 | 0.2306667 | 0.02971535 | 0.2308333 | 0.0296042 | 0.2310333 | 0.03005876 | 0.2301333 | 0.02965764 | 0.2304333 | 0.02991882 | 0.2304333 | 0.03032648 | 0.2295667 | 0.02936964 | 0.2296 | 0.02914664 | 0.2295333 | 0.02895195 | 0.2290333 | 0.02830434 | 0.2296 | 0.02844093 | 0.229 | 0.02936744 | 0.2280667 | 0.03030922 | 0.2291 | 0.03002399 | 0.2297 | 0.02964467 | 0.2295 | 0.02952468 | 0.2284333 | 0.02899728 | 0.2283667 | 0.02915937 | 0.2285 | 0.03005539 | 0.2294667 | 0.03022243 | 0.2293 | 0.02923366 | 0.2284 | 0.0288347 | 0.2288667 | 0.02982329 | 0.2290333 | 0.02988437 | 0.2284333 | 0.0303996 | 0.2281333 | 0.03077026 | 0.2281333 | 0.03028315 | 0.2285667 | 0.02915137 | 0.2275333 | 0.02905447 | 0.2272 | 0.02934973 | 0.2280333 | 0.02946256 | 0.2290333 | 0.03001381 | 0.2280333 | 0.03050949 | 0.2276667 | 0.03018966 | 0.2275667 | 0.0294698 | 0.2275333 | 0.02915548 | 0.2274333 | 0.02911979 | 0.2270667 | 0.02958652 | 0.2268667 | 0.03028689 | 0.2265 | 0.03040921 | 0.2263333 | 0.03017574 | 0.2264 | 0.02988411 | 0.2260667 | 0.02939391 | 0.2262333 | 0.0289683 | 0.2266 | 0.02908482 | 0.2260333 | 0.0285146 | 0.2264667 | 0.028585 | 0.2273 | 0.02962443 | 0.2258 | 0.02942867 | 0.225 | 0.03036588 | 0.2265667 | 0.0300389 | 0.2259 | 0.02924962 | 0.2261333 | 0.02945984 | 0.2262667 | 0.02979668 | 0.2247667 | 0.0294698 | 0.2251 | 0.02930063 | 0.2254667 | 0.02954571 | 0.2255333 | 0.02990656 | 0.2255333 | 0.02964685 | 0.2249333 | 0.03001892 | 0.2249667 | 0.03022243 | 0.2251333 | 0.02827134 | 0.2252 | 0.02795365 | 0.2252667 | 0.0292968 | 0.2252333 | 0.02952122 | 0.2249 | 0.02983991 | 0.2242667 | 0.03024537 | 0.2248333 | 0.02913249 | 0.2251667 | 0.02899854 | 0.2248 | 0.02965445 | 0.2251667 | 0.02903622 | 0.2255 | 0.02864169 | 0.2245333 | 0.02931283 | 0.2231 | 0.0301862 | 0.2234 | 0.03021622 | 0.2245667 | 0.029738 | 0.2251 | 0.02983253 | 0.225 | 0.02998477 | 0.2248 | 0.03001033 | 0.2251333 | 0.02943516 | 0.2240667 | 0.02862602 | 0.2231667 | 0.028788 | 0.2231 | 0.0291583 | 0.2232667 | 0.03024415 | 0.2228667 | 0.03056712 | 0.2228 | 0.02991332 | 0.2234333 | 0.02867244 | 0.2240667 | 0.02833871 | 0.2237 | 0.02922294 | 0.2234333 | 0.03001348 | 0.2238667 | 0.02976904 | 0.2244 | 0.02925896 | 0.2241333 | 0.02952122 | 0.2238 | 0.03021567 | 0.2232667 | 0.03039708 | 0.2232 | 0.02940079 | 0.2235667 | 0.02935953 | 0.2238 | 0.02904353 | 0.223 | 0.02922328 | 0.2224667 | 0.02954278 | 0.2224667 | 0.02951083 | 0.223 | 0.02913738 | 0.2237 | 0.02933064 | 0.2237667 | 0.02925182 | 0.2232667 | 0.02920837 | 0.223 | 0.0286946 | 0.2229333 | 0.0288597 | 0.2226 | 0.02936472 | 0.223 | 0.0290394 | 0.2229 | 0.02895042 | 0.2225667 | 0.0293342 | 0.2223 | 0.02980514 | 0.2227 | 0.03062494 | 0.2227667 | 0.03008237 | 0.223 | 0.02848169 | 0.2236333 | 0.02966168 | 0.2226 | 0.03017593 | 0.2224 | 0.02913738 | 0.2224333 | 0.02958213 | 0.2223333 | 0.02970301 | 0.2226 | 0.02948186 | 0.2221667 | 0.03028689 | 0.2214 | 0.030432 | 0.2218 | 0.02980514 | 0.2228333 | 0.02946414 | 0.2228667 | 0.02895069 | 0.2221667 | 0.02895069 | 0.2212667 | 0.02910124 | 0.2210333 | 0.02902486 | 0.2212667 | 0.02879552 | 0.2207 | 0.0294187 | 0.2219 | 0.02989058 | 0.2220333 | 0.03022982 | 0.2217667 | 0.03035746 | 0.2214 | 0.03012906 | 0.2217667 | 0.03018127 | 0.2221333 | 0.0299678 | 0.2217 | 0.02897044 | 0.2216333 | 0.02967988 | 0.2219 | 0.02999244 | 0.2215667 | 0.02962536 | 0.2217333 | 0.03014911 | 0.2214667 | 0.03045897 | 0.2210333 | 0.02995211 | 0.2211667 | 0.02938223 | 0.2214 | 0.02919737 | 0.2213333 | 0.02981793 | 0.2211667 | 0.03077763 | 0.2210667 | 0.03099358 | 0.2216333 | 0.03016459 | 0.2212667 | 0.0300389 | 0.2204333 | 0.03031582 | 0.2206333 | 0.03013241 | 0.2217333 | 0.03042338 | 0.2215333 | 0.02985189 | 0.2209 | 0.02973225 | 0.2211667 | 0.02996546
701 | 0.2433 | 0.03000044 | 0.2407333 | 0.03077026 | 0.2391667 | 0.03087063 | 0.2393 | 0.03071189 | 0.2399333 | 0.0296042 | 0.2395 | 0.02907473 | 0.2380333 | 0.02951749 | 0.2383 | 0.029553 | 0.2383 | 0.02987619 | 0.2373333 | 0.03035043 | 0.2377667 | 0.03017972 | 0.2382333 | 0.02998059 | 0.2378667 | 0.03061289 | 0.2368 | 0.03007624 | 0.2364333 | 0.02959305 | 0.2364 | 0.02969759 | 0.2363 | 0.02990217 | 0.2359333 | 0.02984151 | 0.2352333 | 0.02990656 | 0.2352 | 0.0303226 | 0.2349667 | 0.03006552 | 0.2351333 | 0.02942214 | 0.2359 | 0.03051 | 0.2345667 | 0.03063814 | 0.2336 | 0.0302896 | 0.2346667 | 0.03045974 | 0.2345333 | 0.02993697 | 0.2346333 | 0.02911979 | 0.2344667 | 0.02919364 | 0.2350333 | 0.02944196 | 0.2345 | 0.03008665 | 0.2340667 | 0.02982553 | 0.2338667 | 0.02953386 | 0.234 | 0.02992123 | 0.2353333 | 0.02972231 | 0.2346667 | 0.02921214 | 0.2337667 | 0.03007395 | 0.2335333 | 0.03101036 | 0.2339 | 0.03103428 | 0.2335 | 0.03019349 | 0.2329333 | 0.0294312 | 0.2326 | 0.03011124 | 0.2329333 | 0.02997136 | 0.2333667 | 0.02958258 | 0.2332 | 0.02979441 | 0.2322667 | 0.03011426 | 0.232 | 0.02977728 | 0.2314667 | 0.0297278 | 0.2317333 | 0.02965134 | 0.2322333 | 0.02968831 | 0.2332667 | 0.02952291 | 0.2325333 | 0.02942316 | 0.2320333 | 0.02991726 | 0.2324333 | 0.0297519 | 0.2321 | 0.02892162 | 0.2323333 | 0.02937134 | 0.2318667 | 0.03067532 | 0.2312 | 0.03039178 | 0.2309333 | 0.03055447 | 0.2313667 | 0.02992394 | 0.2311 | 0.02907278 | 0.2309 | 0.0297746 | 0.2308 | 0.03037971 | 0.2319 | 0.02966794 | 0.2311333 | 0.02932511 | 0.231 | 0.02996142 | 0.2315333 | 0.03110459 | 0.2305333 | 0.03060831 | 0.2304667 | 0.03062094 | 0.2311333 | 0.03081172 | 0.2312 | 0.030432 | 0.2312667 | 0.03044956 | 0.2313333 | 0.03028315 | 0.2307 | 0.02994539 | 0.2310667 | 0.03030955 | 0.2315667 | 0.03027588 | 0.2306 | 0.03011788 | 0.2306333 | 0.03022277 | 0.2302333 | 0.0301837 | 0.2288667 | 0.03012079 | 0.2290333 | 0.03019684 | 0.2293 | 0.03000078 | 0.2294 | 0.02966221 | 0.2296333 | 0.03034297 | 0.2304667 | 0.03058544 | 0.2307667 | 0.03101315 | 0.2300667 | 0.03025242 | 0.2302 | 0.03049732 | 0.2304333 | 0.03110695 | 0.2298667 | 0.03097314 | 0.2283 | 0.030216 | 0.2279667 | 0.0290477 | 0.2292 | 0.02890306 | 0.2298 | 0.02949384 | 0.2297333 | 0.02982139 | 0.2287667 | 0.02963358 | 0.2289 | 0.03079578 | 0.2286667 | 0.03088088 | 0.2285 | 0.02947213 | 0.2303667 | 0.02966258 | 0.2302333 | 0.02983134 | 0.2287667 | 0.02998025 | 0.2280333 | 0.03098326 | 0.2283 | 0.03169238 | 0.2289667 | 0.03166842 | 0.2278333 | 0.03093481 | 0.2283333 | 0.03000826 | 0.2284333 | 0.02954063 | 0.2283333 | 0.02890402 | 0.2279 | 0.02935348 | 0.2281 | 0.03008566 | 0.2298667 | 0.03027588 | 0.2298667 | 0.02956421 | 0.2285667 | 0.02979847 | 0.2278 | 0.02970892 | 0.2291333 | 0.02966326 | 0.2294333 | 0.02961726 | 0.2278667 | 0.03075249 | 0.2283333 | 0.03042338 | 0.2278 | 0.02960011 | 0.2271333 | 0.02914016 | 0.2285667 | 0.0305026 | 0.2288667 | 0.02987466 | 0.2288667 | 0.02874652 | 0.2279 | 0.02965445 | 0.2276333 | 0.03039148 | 0.2284667 | 0.03020489 | 0.2285 | 0.0307019 | 0.2281 | 0.0302364 | 0.2281333 | 0.02935318 | 0.2272 | 0.02953066 | 0.2270333 | 0.03018723 | 0.2269667 | 0.03013573 | 0.2269667 | 0.02965089 | 0.2267 | 0.03014996 | 0.2269667 | 0.02982184 | 0.2272667 | 0.02950258 | 0.2277333 | 0.03025451 | 0.2279 | 0.02982091 | 0.2272 | 0.02990217 | 0.2263333 | 0.03101036 | 0.2256667 | 0.03080631 | 0.2264667 | 0.02965382 | 0.2267667 | 0.03007395 | 0.2267333 | 0.02967988 | 0.2283667 | 0.0281758 | 0.2276333 | 0.02900774 | 0.2270667 | 0.02963976 | 0.2267333 | 0.03032143 | 0.2272333 | 0.03050796 | 0.2271333 | 0.03018237 | 0.2274333 | 0.02900349 | 0.2273333 | 0.02834247 | 0.2273333 | 0.02958213 | 0.2270333 | 0.0298625 | 0.2273333 | 0.02901544 | 0.2271333 | 0.02836363 | 0.2260667 | 0.02883775 | 0.2259 | 0.02890133 | 0.2258 | 0.0291607 | 0.2255 | 0.03021732 | 0.2256333 | 0.03087063 | 0.2256667 | 0.03156426 | 0.2261 | 0.03044744 | 0.2262667 | 0.03004134 | 0.2253 | 0.03121826 | 0.2259 | 0.03144551 | 0.2259 | 0.03098527 | 0.2263667 | 0.02936669 | 0.2259 | 0.02952468 | 0.2252333 | 0.03010009 | 0.2256667 | 0.03016889 | 0.2264333 | 0.03111445 | 0.2258667 | 0.03136073 | 0.2251 | 0.03151328 | 0.2256667 | 0.03065174
702 | 0.2491333 | 0.02988437 | 0.2464 | 0.03066018 | 0.2458667 | 0.02959531 | 0.2453667 | 0.03034055 | 0.2444667 | 0.03052238 | 0.2443333 | 0.02995734 | 0.2445333 | 0.03063313 | 0.2447 | 0.03190392 | 0.2447 | 0.03222246 | 0.2432333 | 0.03054312 | 0.2433 | 0.03008566 | 0.2431667 | 0.03010341 | 0.2434333 | 0.02948744 | 0.2429667 | 0.03083659 | 0.2425 | 0.03095427 | 0.2417333 | 0.0296042 | 0.2430667 | 0.03063705 | 0.2433 | 0.03045204 | 0.2417 | 0.03021567 | 0.2408 | 0.03077705 | 0.2408333 | 0.03127772 | 0.2422667 | 0.03078282 | 0.2419 | 0.03046276 | 0.2408333 | 0.03063901 | 0.2404667 | 0.03066511 | 0.2409 | 0.03129292 | 0.2397333 | 0.03031274 | 0.2401667 | 0.02846475 | 0.2408667 | 0.02868035 | 0.2407667 | 0.02929509 | 0.24 | 0.03011212 | 0.2396 | 0.03010692 | 0.2399 | 0.03025194 | 0.2388 | 0.03054516 | 0.2387333 | 0.02914679 | 0.2394 | 0.02877024 | 0.2387667 | 0.03018502 | 0.239 | 0.03096363 | 0.2393667 | 0.03062486 | 0.2405667 | 0.02994231 | 0.2409 | 0.02988411 | 0.2399667 | 0.03034055 | 0.2390333 | 0.03055447 | 0.2381 | 0.03081699 | 0.2385333 | 0.03032099 | 0.2379333 | 0.0298673 | 0.2374667 | 0.03001437 | 0.2383333 | 0.02996001 | 0.2385333 | 0.03043401 | 0.2380667 | 0.03067576 | 0.2389333 | 0.02909001 | 0.2388667 | 0.0291676 | 0.2385667 | 0.0294819 | 0.2381 | 0.02984806 | 0.2379 | 0.03002976 | 0.2376667 | 0.03012256 | 0.2373 | 0.03035666 | 0.2370333 | 0.03078207 | 0.2367333 | 0.02990433 | 0.2355667 | 0.02985792 | 0.2356667 | 0.02955834 | 0.2365 | 0.0295689 | 0.2368667 | 0.03011725 | 0.2369 | 0.03106735 | 0.2356333 | 0.0300067 | 0.2366333 | 0.02854964 | 0.2367667 | 0.02937077 | 0.2363 | 0.03036786 | 0.2359 | 0.03014996 | 0.2363 | 0.02879317 | 0.2360667 | 0.02922172 | 0.2362 | 0.03022593 | 0.2367 | 0.03052354 | 0.2350667 | 0.03030141 | 0.2356 | 0.03073543 | 0.2370333 | 0.03012024 | 0.2364333 | 0.02913249 | 0.2353333 | 0.03004778 | 0.2346 | 0.03106735 | 0.2356 | 0.03087534 | 0.2361333 | 0.0303928 | 0.2364333 | 0.03021835 | 0.2373333 | 0.0296042 | 0.2368667 | 0.02931681 | 0.236 | 0.02952468 | 0.2348 | 0.03026428 | 0.2345667 | 0.03100713 | 0.2349333 | 0.03067576 | 0.2358 | 0.02948796 | 0.2350667 | 0.02938223 | 0.2349 | 0.02975108 | 0.235 | 0.02997777 | 0.2351333 | 0.02965101 | 0.2348333 | 0.02991882 | 0.2341 | 0.03037894 | 0.2343 | 0.02961666 | 0.2348333 | 0.02945294 | 0.2348667 | 0.02920209 | 0.2343333 | 0.02876228 | 0.2347333 | 0.02994376 | 0.2355 | 0.02976206 | 0.2350667 | 0.02982553 | 0.2340667 | 0.02988827 | 0.234 | 0.02995597 | 0.2331667 | 0.03117417 | 0.2334333 | 0.03139451 | 0.2345 | 0.0307299 | 0.2337333 | 0.03102218 | 0.2334333 | 0.02965134 | 0.2335 | 0.02966491 | 0.2334667 | 0.02990544 | 0.2332667 | 0.02977408 | 0.2332667 | 0.02990923 | 0.2330667 | 0.03017972 | 0.2337667 | 0.02944286 | 0.2338 | 0.02943886 | 0.2338667 | 0.03003713 | 0.234 | 0.03088052 | 0.2331 | 0.03079264 | 0.2328 | 0.0302612 | 0.2330333 | 0.02963898 | 0.2333 | 0.03060294 | 0.2338 | 0.03059553 | 0.2336333 | 0.03043872 | 0.2326 | 0.03007624 | 0.2327667 | 0.02958258 | 0.2327667 | 0.02974787 | 0.2328 | 0.03037664 | 0.2325333 | 0.03035505 | 0.2325333 | 0.03002714 | 0.2322 | 0.03012684 | 0.2324667 | 0.03113308 | 0.2332333 | 0.03095183 | 0.2340667 | 0.03015254 | 0.2333 | 0.02974637 | 0.2321 | 0.03027089 | 0.2322667 | 0.03034538 | 0.2329667 | 0.0316013 | 0.2327333 | 0.03121648 | 0.2328667 | 0.03000381 | 0.2328 | 0.02968715 | 0.2329667 | 0.02983067 | 0.233 | 0.03008566 | 0.2331667 | 0.02987812 | 0.2326 | 0.02919349 | 0.2319333 | 0.02963628 | 0.2322333 | 0.03052347 | 0.2308333 | 0.02987489 | 0.2305667 | 0.02930828 | 0.2309667 | 0.0290907 | 0.232 | 0.02971812 | 0.2327 | 0.03020066 | 0.2324667 | 0.0309542 | 0.2315 | 0.03102354 | 0.2313 | 0.03043123 | 0.2312667 | 0.02994231 | 0.2319667 | 0.0296338 | 0.2311333 | 0.02909712 | 0.2299333 | 0.02958832 | 0.2311667 | 0.02984419 | 0.2314667 | 0.02983749 | 0.2313 | 0.02999011 | 0.2302333 | 0.03075867 | 0.23 | 0.03000044 | 0.2310333 | 0.02933591 | 0.2302667 | 0.03130115 | 0.2312333 | 0.03253535 | 0.2314 | 0.03126756 | 0.2301333 | 0.02979086 | 0.2301667 | 0.03031945 | 0.2305333 | 0.03093545 | 0.2310333 | 0.03122577 | 0.232 | 0.03060294 | 0.2315 | 0.03054734 | 0.2307667 | 0.03070769 | 0.2311333 | 0.03028315
703 | 0.2561 | 0.03031578 | 0.2534667 | 0.03098024 | 0.2522667 | 0.03038446 | 0.2512 | 0.03057188 | 0.2514333 | 0.03097443 | 0.2531667 | 0.03039708 | 0.2522 | 0.03048016 | 0.2510667 | 0.03165505 | 0.2512333 | 0.0312105 | 0.2499 | 0.02976486 | 0.2491 | 0.0290077 | 0.249 | 0.02942867 | 0.2497667 | 0.03161923 | 0.2488667 | 0.03175073 | 0.2485333 | 0.03148061 | 0.2488 | 0.03117959 | 0.2477667 | 0.03070118 | 0.2478 | 0.03069821 | 0.2489667 | 0.03064945 | 0.2482 | 0.03003631 | 0.2487 | 0.02966491 | 0.2490667 | 0.02985078 | 0.2477333 | 0.0300827 | 0.2475333 | 0.03113779 | 0.248 | 0.03172675 | 0.248 | 0.03081082 | 0.248 | 0.03121933 | 0.2478333 | 0.0312105 | 0.2475667 | 0.0296992 | 0.2478667 | 0.02917606 | 0.2473333 | 0.02943698 | 0.2465 | 0.02996142 | 0.2469333 | 0.03081172 | 0.2461333 | 0.03033868 | 0.2445667 | 0.028788 | 0.2458333 | 0.03036416 | 0.2474667 | 0.03149363 | 0.2472667 | 0.03318738 | 0.2451 | 0.03159504 | 0.2448 | 0.0303226 | 0.2448333 | 0.02991882 | 0.2452333 | 0.03008902 | 0.2460333 | 0.0300827 | 0.2455667 | 0.0305262 | 0.2447667 | 0.03011426 | 0.2452 | 0.03014996 | 0.2451667 | 0.03039302 | 0.2445333 | 0.03073612 | 0.2445333 | 0.03109194 | 0.2456 | 0.03014144 | 0.2448667 | 0.03036251 | 0.2451 | 0.02992123 | 0.2456667 | 0.02871241 | 0.2446 | 0.02880498 | 0.2430333 | 0.02946029 | 0.2435667 | 0.03039675 | 0.2444333 | 0.03168641 | 0.2452667 | 0.03219527 | 0.2445333 | 0.0314589 | 0.2437667 | 0.03057824 | 0.2435667 | 0.0305489 | 0.2429667 | 0.03052238 | 0.2422667 | 0.0307851 | 0.2426 | 0.03028003 | 0.2421 | 0.02984504 | 0.2413 | 0.03069604 | 0.2416667 | 0.03153774 | 0.2422667 | 0.03024537 | 0.2428333 | 0.0294312 | 0.2429333 | 0.02930578 | 0.2427 | 0.02948401 | 0.2425333 | 0.03039148 | 0.2423667 | 0.03140025 | 0.2420667 | 0.0316013 | 0.2439667 | 0.03083659 | 0.2448 | 0.03053173 | 0.2439 | 0.03018819 | 0.2425333 | 0.02999215 | 0.2418667 | 0.02986663 | 0.2426667 | 0.02943245 | 0.2427667 | 0.03081562 | 0.2427 | 0.03149889 | 0.2425667 | 0.0313451 | 0.2422667 | 0.03114571 | 0.2420667 | 0.0310312 | 0.2426667 | 0.03034055 | 0.2424 | 0.030258 | 0.2417333 | 0.03022254 | 0.2414667 | 0.02999559 | 0.2409333 | 0.03080934 | 0.2408 | 0.0302246 | 0.2406667 | 0.02969358 | 0.2412 | 0.02989125 | 0.2411 | 0.03043123 | 0.2409 | 0.03051459 | 0.2406667 | 0.02991347 | 0.2402 | 0.0304678 | 0.2402333 | 0.03083141 | 0.2414667 | 0.03020037 | 0.2408333 | 0.02970122 | 0.2393667 | 0.03094149 | 0.2403 | 0.03086173 | 0.2403333 | 0.03043083 | 0.2407667 | 0.03042985 | 0.2413333 | 0.03071811 | 0.2413 | 0.03174597 | 0.2403 | 0.03182525 | 0.2393667 | 0.03193831 | 0.2403333 | 0.03215943 | 0.2401333 | 0.03075867 | 0.2403667 | 0.03019319 | 0.2413 | 0.03149603 | 0.2398667 | 0.03116112 | 0.2391333 | 0.03061866 | 0.2401 | 0.02927832 | 0.2404667 | 0.02939664 | 0.2409333 | 0.02974181 | 0.2413667 | 0.03017917 | 0.2399 | 0.03047666 | 0.2391 | 0.03102354 | 0.2389667 | 0.03142444 | 0.2400667 | 0.03082751 | 0.2401333 | 0.02989653 | 0.2390667 | 0.03020037 | 0.24 | 0.03015206 | 0.2403667 | 0.0300067 | 0.2396 | 0.03082348 | 0.2392333 | 0.03139526 | 0.2394 | 0.03087275 | 0.2392667 | 0.03063172 | 0.2391 | 0.03043123 | 0.2390333 | 0.03016757 | 0.2394667 | 0.03073178 | 0.2399 | 0.03179277 | 0.2384667 | 0.03088002 | 0.2387333 | 0.03093545 | 0.2401333 | 0.03071095 | 0.2380333 | 0.03071985 | 0.2374667 | 0.03136552 | 0.2382667 | 0.03105225 | 0.2374667 | 0.03103432 | 0.2376333 | 0.0298905 | 0.2378667 | 0.02954954 | 0.2382 | 0.03083677 | 0.2386333 | 0.03070389 | 0.2383667 | 0.03048501 | 0.2376 | 0.02996008 | 0.2380667 | 0.03050971 | 0.2382 | 0.03072144 | 0.2384 | 0.03037894 | 0.2390333 | 0.02944117 | 0.2389 | 0.02993404 | 0.2380333 | 0.03122577 | 0.2372333 | 0.03070552 | 0.2378333 | 0.03005443 | 0.2381333 | 0.03043905 | 0.2392 | 0.03150915 | 0.2394667 | 0.0310211 | 0.2392333 | 0.03030471 | 0.2380667 | 0.03006441 | 0.2383667 | 0.02987801 | 0.2383 | 0.0295354 | 0.2365667 | 0.0298338 | 0.2361667 | 0.03119769 | 0.2368 | 0.03140775 | 0.2374333 | 0.03118988 | 0.2362333 | 0.03106685 | 0.2352 | 0.03138227 | 0.2362667 | 0.03057519 | 0.2378 | 0.03154711 | 0.2372667 | 0.0316285 | 0.2365 | 0.03165702 | 0.2383333 | 0.03163166 | 0.2388 | 0.03222246 | 0.239 | 0.0320407 | 0.2380667 | 0.03081562
704 | 0.2620667 | 0.03044616 | 0.2596 | 0.03078409 | 0.2586667 | 0.02987466 | 0.2579 | 0.03084067 | 0.2567 | 0.0316232 | 0.2572333 | 0.03044846 | 0.2562667 | 0.03009367 | 0.2555333 | 0.03093373 | 0.2559 | 0.03101365 | 0.2553 | 0.03105168 | 0.2553 | 0.03063538 | 0.2563 | 0.03014067 | 0.2574333 | 0.03121563 | 0.256 | 0.03119305 | 0.2553333 | 0.03120185 | 0.2553667 | 0.0318727 | 0.2544333 | 0.03070465 | 0.2543 | 0.03085136 | 0.2548333 | 0.03179752 | 0.2531 | 0.03061993 | 0.2528 | 0.03069604 | 0.2531667 | 0.03136073 | 0.2534667 | 0.03160267 | 0.2530667 | 0.03013938 | 0.2516333 | 0.02947251 | 0.2522333 | 0.02978337 | 0.2524667 | 0.03001759 | 0.2521667 | 0.03100111 | 0.2527 | 0.03184096 | 0.2535667 | 0.03160615 | 0.2532333 | 0.03052675 | 0.2512 | 0.02871689 | 0.2518 | 0.02905764 | 0.2518667 | 0.03041319 | 0.2529667 | 0.03109752 | 0.2529 | 0.03155228 | 0.2533667 | 0.0313484 | 0.2533333 | 0.03098842 | 0.2511333 | 0.03057421 | 0.2509333 | 0.0305429 | 0.2505 | 0.03123214 | 0.2512 | 0.02972575 | 0.2520333 | 0.02956308 | 0.2522 | 0.03029092 | 0.2519667 | 0.03099358 | 0.2504 | 0.03189054 | 0.2496333 | 0.03226653 | 0.2500667 | 0.03173267 | 0.2509333 | 0.03130179 | 0.2509333 | 0.03137901 | 0.2504667 | 0.03145286 | 0.2498 | 0.03159873 | 0.2497333 | 0.03078207 | 0.2499 | 0.02983253 | 0.2503333 | 0.03078207 | 0.2495667 | 0.03169925 | 0.2488 | 0.03235089 | 0.2498333 | 0.03217995 | 0.2501333 | 0.03158157 | 0.2498 | 0.03123107 | 0.2488667 | 0.0314696 | 0.249 | 0.03146935 | 0.2491667 | 0.03165758 | 0.2493667 | 0.03184392 | 0.2482333 | 0.02965764 | 0.2477 | 0.02954635 | 0.2487 | 0.03053959 | 0.2489333 | 0.03000826 | 0.2483667 | 0.03095592 | 0.2487 | 0.03160707 | 0.2489 | 0.03144402 | 0.2488667 | 0.03064913 | 0.2479 | 0.03061993 | 0.2483667 | 0.03063814 | 0.2486667 | 0.031021 | 0.2489333 | 0.03113522 | 0.2479333 | 0.03118978 | 0.2470667 | 0.03249742 | 0.2468333 | 0.03237801 | 0.2462 | 0.03115167 | 0.2464 | 0.02960011 | 0.2473 | 0.02959234 | 0.2488333 | 0.03100993 | 0.2477 | 0.030432 | 0.2476333 | 0.03103464 | 0.2480667 | 0.03214989 | 0.2472 | 0.03103933 | 0.2471667 | 0.03046772 | 0.2479333 | 0.03033 | 0.2494333 | 0.03062856 | 0.2484 | 0.03064778 | 0.2475333 | 0.03024019 | 0.2473333 | 0.03025143 | 0.2467 | 0.03037664 | 0.2460667 | 0.03053504 | 0.2459667 | 0.03015884 | 0.2468 | 0.02983767 | 0.2473667 | 0.02981379 | 0.2474333 | 0.0300827 | 0.2463333 | 0.02937236 | 0.2454 | 0.02979944 | 0.2444 | 0.03140074 | 0.2451667 | 0.03207339 | 0.2467333 | 0.03032714 | 0.2463333 | 0.03009068 | 0.2464667 | 0.03169125 | 0.2463 | 0.0317507 | 0.2466 | 0.0307325 | 0.2457667 | 0.03021979 | 0.2448 | 0.03075462 | 0.2457667 | 0.03067489 | 0.2476333 | 0.03104731 | 0.2469 | 0.03020563 | 0.2465333 | 0.02959621 | 0.2467667 | 0.02921944 | 0.2468667 | 0.03073178 | 0.2463333 | 0.03037151 | 0.2448 | 0.0294187 | 0.2448 | 0.0305818 | 0.2441 | 0.0310948 | 0.2435333 | 0.03066076 | 0.2436 | 0.0288347 | 0.2446 | 0.02927354 | 0.245 | 0.03046867 | 0.2441 | 0.03068365 | 0.2438333 | 0.03091023 | 0.2436 | 0.03099258 | 0.2427333 | 0.03133053 | 0.2430333 | 0.03142274 | 0.2444333 | 0.03101981 | 0.2458 | 0.03098806 | 0.2456667 | 0.03105654 | 0.2448667 | 0.03044956 | 0.2433667 | 0.02993107 | 0.2433333 | 0.03229142 | 0.2431 | 0.03110402 | 0.2431333 | 0.02864778 | 0.2443667 | 0.02990054 | 0.2442333 | 0.03019739 | 0.2433667 | 0.0310312 | 0.2436333 | 0.03259349 | 0.2444667 | 0.0313201 | 0.2440333 | 0.03078986 | 0.2431 | 0.03130697 | 0.2425 | 0.03213513 | 0.2430667 | 0.03163799 | 0.243 | 0.03129515 | 0.2436 | 0.03158681 | 0.2447333 | 0.0314412 | 0.2442333 | 0.03246191 | 0.2436 | 0.03194067 | 0.2437333 | 0.03139027 | 0.2443 | 0.03077705 | 0.2435 | 0.03119818 | 0.2426333 | 0.03191335 | 0.2437667 | 0.03080631 | 0.2439667 | 0.03006264 | 0.2445667 | 0.02937077 | 0.2437 | 0.02973113 | 0.2414333 | 0.03066076 | 0.2429333 | 0.03041242 | 0.2434667 | 0.03100713 | 0.2424667 | 0.0325849 | 0.2428 | 0.03159873 | 0.2437333 | 0.03060723 | 0.2433667 | 0.03120954 | 0.2433 | 0.03140265 | 0.2435 | 0.0312347 | 0.2425667 | 0.03197263 | 0.2423333 | 0.0318957 | 0.2424667 | 0.03127878 | 0.2419667 | 0.03102153 | 0.2409333 | 0.03121648 | 0.2416 | 0.03226587 | 0.2424333 | 0.03278845 | 0.2428 | 0.03163574
705 | 0.2682333 | 0.03137221 | 0.264 | 0.0321288 | 0.2630667 | 0.03025606 | 0.2627667 | 0.03097314 | 0.2624 | 0.03151645 | 0.2623667 | 0.03172279 | 0.2626333 | 0.03190176 | 0.2627 | 0.0314366 | 0.2616 | 0.03103042 | 0.2587667 | 0.03024537 | 0.2594667 | 0.03009057 | 0.2612 | 0.02991332 | 0.2618333 | 0.03090915 | 0.2609 | 0.03049623 | 0.2600333 | 0.03075346 | 0.2609333 | 0.0303669 | 0.2614333 | 0.03034912 | 0.2619333 | 0.03001348 | 0.2609 | 0.03077217 | 0.2598667 | 0.03227076 | 0.2598333 | 0.03274206 | 0.2601667 | 0.03227562 | 0.2595 | 0.03018819 | 0.2592 | 0.0291583 | 0.2588 | 0.02939524 | 0.2594333 | 0.03045218 | 0.2591667 | 0.03153858 | 0.2594 | 0.03171446 | 0.2590667 | 0.03205 | 0.2592333 | 0.03131414 | 0.2586667 | 0.0312231 | 0.2579667 | 0.03135435 | 0.2585667 | 0.03136552 | 0.2582667 | 0.03105225 | 0.2582 | 0.0298132 | 0.2582667 | 0.03030966 | 0.2578 | 0.03085223 | 0.2583333 | 0.03017729 | 0.2568667 | 0.03019606 | 0.2570333 | 0.03010009 | 0.258 | 0.02998744 | 0.2579333 | 0.03122609 | 0.2573333 | 0.03179752 | 0.2571333 | 0.03169756 | 0.2564333 | 0.03200837 | 0.2566667 | 0.03212365 | 0.2572667 | 0.03178011 | 0.2578333 | 0.03139027 | 0.2575333 | 0.03168599 | 0.2567333 | 0.03134798 | 0.2551333 | 0.03083389 | 0.2547667 | 0.03092295 | 0.2552333 | 0.03108101 | 0.2559333 | 0.03128592 | 0.2555333 | 0.03081875 | 0.2553333 | 0.0321141 | 0.2566 | 0.0327818 | 0.2568333 | 0.03362562 | 0.2559333 | 0.03196606 | 0.2542667 | 0.0313737 | 0.2546 | 0.0316667 | 0.2540333 | 0.03086058 | 0.2542667 | 0.03067858 | 0.2551667 | 0.03206892 | 0.2543 | 0.031319 | 0.2536 | 0.03059553 | 0.2530667 | 0.03002858 | 0.2539 | 0.03090512 | 0.2539 | 0.03194255 | 0.2548667 | 0.03136902 | 0.2542333 | 0.02981167 | 0.2538 | 0.03064778 | 0.2540333 | 0.03147023 | 0.2537 | 0.03087275 | 0.2552667 | 0.03086965 | 0.2568 | 0.03088333 | 0.2561333 | 0.03108529 | 0.2542667 | 0.03096421 | 0.2531667 | 0.03199045 | 0.2544333 | 0.03389221 | 0.2535667 | 0.03162808 | 0.2535 | 0.03035666 | 0.2527667 | 0.03167768 | 0.2532667 | 0.03141935 | 0.253 | 0.03226835 | 0.2533 | 0.03260716 | 0.2530667 | 0.03068304 | 0.2527667 | 0.03116134 | 0.2528 | 0.03192084 | 0.2516333 | 0.03163904 | 0.2525 | 0.03186503 | 0.2528 | 0.03194255 | 0.2510333 | 0.03090009 | 0.2528333 | 0.03134181 | 0.2528333 | 0.03277462 | 0.2528667 | 0.03205 | 0.2524333 | 0.03077253 | 0.2514333 | 0.03163124 | 0.2537333 | 0.03152907 | 0.2540333 | 0.03091735 | 0.2523333 | 0.03153002 | 0.2520667 | 0.03057999 | 0.2512333 | 0.03127612 | 0.2507667 | 0.0315444 | 0.2511333 | 0.03110459 | 0.2507333 | 0.03163809 | 0.2515667 | 0.03144947 | 0.2520667 | 0.03124637 | 0.2504333 | 0.03190677 | 0.2505 | 0.03212237 | 0.2514333 | 0.03219154 | 0.2537333 | 0.03170797 | 0.2524667 | 0.03112045 | 0.2507667 | 0.03157851 | 0.2510667 | 0.03117267 | 0.2511333 | 0.02993073 | 0.2508333 | 0.03039148 | 0.2501 | 0.0321883 | 0.2493 | 0.03121826 | 0.2498 | 0.0307325 | 0.2496 | 0.03152533 | 0.2499 | 0.03105189 | 0.2505667 | 0.03019562 | 0.2501 | 0.03076502 | 0.2499 | 0.03243034 | 0.2507667 | 0.03176752 | 0.2515 | 0.03138503 | 0.2524667 | 0.03158241 | 0.2516667 | 0.03113865 | 0.2498333 | 0.03195041 | 0.2498 | 0.03196164 | 0.2507667 | 0.0314255 | 0.2498667 | 0.03138581 | 0.2497667 | 0.02987812 | 0.2502 | 0.03079578 | 0.2493667 | 0.03171018 | 0.2493667 | 0.03111702 | 0.2487667 | 0.02997403 | 0.2496333 | 0.031678 | 0.2505333 | 0.03273961 | 0.2487 | 0.0301915 | 0.2497 | 0.03106778 | 0.2498333 | 0.03198722 | 0.248 | 0.030973 | 0.2484 | 0.02997076 | 0.2492 | 0.02936358 | 0.2489667 | 0.03010386 | 0.2486667 | 0.03149448 | 0.2488333 | 0.03182455 | 0.2495333 | 0.03129455 | 0.2495667 | 0.03148855 | 0.2495667 | 0.03067532 | 0.2482333 | 0.03055447 | 0.2477 | 0.03040406 | 0.2473 | 0.03024709 | 0.2476333 | 0.02959328 | 0.2478667 | 0.02930828 | 0.2479333 | 0.02992439 | 0.2479 | 0.03097752 | 0.2476333 | 0.03241402 | 0.25 | 0.03212548 | 0.2503333 | 0.03193288 | 0.2472667 | 0.0326601 | 0.2476667 | 0.03209593 | 0.2493 | 0.03108998 | 0.2494 | 0.03185164 | 0.2482 | 0.03214664 | 0.2474 | 0.03277102 | 0.2476333 | 0.03302447 | 0.2486333 | 0.03322071 | 0.2487667 | 0.03307389 | 0.248 | 0.03307174 | 0.2477333 | 0.03210009 | 0.2472667 | 0.03110823 | 0.2463333 | 0.03146049 | 0.2477333 | 0.03168599
706 | 0.2743 | 0.03194255 | 0.2705667 | 0.03281152 | 0.2693333 | 0.03184686 | 0.2693333 | 0.03209489 | 0.2675667 | 0.03286562 | 0.2672667 | 0.03214284 | 0.2685333 | 0.03125053 | 0.2682667 | 0.03234206 | 0.2685 | 0.03253808 | 0.2675 | 0.03261605 | 0.2678667 | 0.03130115 | 0.2675667 | 0.03121712 | 0.2673333 | 0.0323811 | 0.2673333 | 0.03322693 | 0.2676 | 0.03271524 | 0.2674333 | 0.03130776 | 0.2661667 | 0.03053581 | 0.2663 | 0.03060817 | 0.2667333 | 0.03193758 | 0.2659 | 0.03137589 | 0.2649333 | 0.03131031 | 0.2658333 | 0.0301954 | 0.2665 | 0.03055531 | 0.2655333 | 0.03035043 | 0.2650667 | 0.03029635 | 0.2656667 | 0.03262354 | 0.264 | 0.03232656 | 0.2625 | 0.03185184 | 0.2634333 | 0.03105107 | 0.2647333 | 0.03196668 | 0.2635667 | 0.03236936 | 0.2618667 | 0.02955135 | 0.2641667 | 0.02999559 | 0.2646 | 0.03189451 | 0.2657333 | 0.03262569 | 0.2647 | 0.03125604 | 0.2641667 | 0.03193225 | 0.2643333 | 0.03267847 | 0.2628333 | 0.03039521 | 0.2630667 | 0.02992182 | 0.2621667 | 0.03169199 | 0.2624667 | 0.03268326 | 0.2624 | 0.03241522 | 0.2612333 | 0.03316266 | 0.2621333 | 0.0327113 | 0.2614667 | 0.0305608 | 0.2614333 | 0.0300899 | 0.2626 | 0.0319294 | 0.2621667 | 0.03288428 | 0.2618667 | 0.03292885 | 0.2614667 | 0.03235947 | 0.2606333 | 0.03205332 | 0.2617667 | 0.03267214 | 0.2621667 | 0.03459907 | 0.2609 | 0.03241522 | 0.2606667 | 0.03214989 | 0.2611667 | 0.03193706 | 0.2599333 | 0.0313788 | 0.2616667 | 0.03088088 | 0.2618 | 0.03108998 | 0.2601333 | 0.03005876 | 0.2607 | 0.03107797 | 0.2613667 | 0.03204084 | 0.2615333 | 0.03255624 | 0.2591667 | 0.03030977 | 0.2586333 | 0.02959621 | 0.2597667 | 0.03034055 | 0.2591 | 0.0310858 | 0.2590333 | 0.03180664 | 0.2599667 | 0.03200358 | 0.2597667 | 0.03230421 | 0.2593 | 0.03313679 | 0.2603667 | 0.0325086 | 0.2598 | 0.03227083 | 0.2589667 | 0.03338286 | 0.2582 | 0.03374443 | 0.2571333 | 0.03225744 | 0.2584 | 0.03257525 | 0.2585667 | 0.0333472 | 0.2576667 | 0.03369444 | 0.2572333 | 0.03211483 | 0.2576 | 0.03230356 | 0.2587333 | 0.03435252 | 0.2587 | 0.03244452 | 0.2576667 | 0.03241546 | 0.2584667 | 0.03146229 | 0.2585333 | 0.03082124 | 0.2582 | 0.03166144 | 0.2583667 | 0.03224948 | 0.2587 | 0.03156496 | 0.2586 | 0.03147867 | 0.2569667 | 0.03339245 | 0.2587667 | 0.03405 | 0.2584667 | 0.03271802 | 0.2571333 | 0.03258387 | 0.2573333 | 0.03256525 | 0.2585667 | 0.0322472 | 0.2597667 | 0.03151765 | 0.2586 | 0.03231223 | 0.2583 | 0.03178721 | 0.2579333 | 0.03223625 | 0.258 | 0.03277204 | 0.2569667 | 0.03100498 | 0.2568 | 0.02990998 | 0.2556333 | 0.03077026 | 0.2555 | 0.03240628 | 0.2564333 | 0.03210611 | 0.2563667 | 0.03174086 | 0.2560333 | 0.03021538 | 0.2568667 | 0.03000181 | 0.2573333 | 0.03057824 | 0.2578 | 0.03100355 | 0.2578333 | 0.03109827 | 0.2572 | 0.03189054 | 0.2573333 | 0.03223501 | 0.2574 | 0.03129292 | 0.2568333 | 0.0314064 | 0.2567667 | 0.0314643 | 0.2562667 | 0.03139483 | 0.2558333 | 0.03126919 | 0.2553667 | 0.03122011 | 0.2564333 | 0.02998059 | 0.2567 | 0.03059226 | 0.2567667 | 0.03166726 | 0.2571 | 0.0319851 | 0.2558 | 0.03040406 | 0.2546667 | 0.02985792 | 0.2558333 | 0.03035153 | 0.2565 | 0.03141985 | 0.2554667 | 0.03219527 | 0.2532667 | 0.03195719 | 0.2550333 | 0.03193716 | 0.2559333 | 0.03147044 | 0.2547 | 0.0320407 | 0.2550333 | 0.03185743 | 0.2544667 | 0.03078196 | 0.2533667 | 0.0298262 | 0.2545 | 0.03001211 | 0.2538333 | 0.03107028 | 0.2551667 | 0.03049484 | 0.2566333 | 0.03046718 | 0.2555667 | 0.03178011 | 0.2556 | 0.0327299 | 0.2565333 | 0.03418034 | 0.2541667 | 0.03324017 | 0.2533667 | 0.03199389 | 0.2544 | 0.03104395 | 0.2559333 | 0.03202232 | 0.2548333 | 0.03243972 | 0.2540333 | 0.0305393 | 0.2535333 | 0.03168231 | 0.2521 | 0.03190998 | 0.2531 | 0.03022791 | 0.2553333 | 0.03387126 | 0.2548 | 0.03400774 | 0.2545667 | 0.03222146 | 0.2547 | 0.03228529 | 0.2535 | 0.03123534 | 0.2537 | 0.03080649 | 0.2545 | 0.03404771 | 0.2540333 | 0.03259697 | 0.2554333 | 0.03090009 | 0.2549 | 0.03360129 | 0.2535 | 0.03197259 | 0.2541 | 0.03092744 | 0.2541333 | 0.0325333 | 0.2541333 | 0.03315985 | 0.2537 | 0.0338854 | 0.2527667 | 0.03448529 | 0.2510667 | 0.03393468 | 0.2523 | 0.03316353 | 0.2538 | 0.03220228 | 0.2521333 | 0.03119843 | 0.2529667 | 0.03245729 | 0.2530667 | 0.03417039 | 0.2532 | 0.0330098
707 | 0.2801 | 0.03107936 | 0.2762667 | 0.03209832 | 0.2758667 | 0.03001692 | 0.2746333 | 0.02929532 | 0.2753333 | 0.03033868 | 0.2765667 | 0.03160425 | 0.2747333 | 0.03067163 | 0.2741333 | 0.03137221 | 0.2741 | 0.03217732 | 0.2748 | 0.03153485 | 0.2743 | 0.03090286 | 0.2729333 | 0.03128326 | 0.2736333 | 0.03082557 | 0.2727667 | 0.03054465 | 0.2711667 | 0.03152664 | 0.2707667 | 0.03242842 | 0.2706333 | 0.03139526 | 0.2715333 | 0.03181638 | 0.2724 | 0.03352044 | 0.2700333 | 0.03246427 | 0.2685667 | 0.03182874 | 0.2689 | 0.03149603 | 0.2723 | 0.03292942 | 0.2717667 | 0.03170408 | 0.2694333 | 0.03105021 | 0.2699667 | 0.03151807 | 0.271 | 0.03158491 | 0.2707 | 0.03250149 | 0.2705333 | 0.03281284 | 0.2691333 | 0.03106019 | 0.2688667 | 0.02956421 | 0.2682667 | 0.03032121 | 0.2686333 | 0.03136562 | 0.2685667 | 0.03193706 | 0.2683333 | 0.03198764 | 0.2685 | 0.03170563 | 0.2702 | 0.03226587 | 0.273 | 0.03218115 | 0.2701 | 0.03202197 | 0.2683 | 0.0326518 | 0.2682333 | 0.0327011 | 0.2696667 | 0.03190009 | 0.2701 | 0.03193086 | 0.2685667 | 0.03308115 | 0.2671333 | 0.03261823 | 0.2666 | 0.03050585 | 0.2664333 | 0.03064967 | 0.2682333 | 0.03269682 | 0.2679 | 0.03056894 | 0.2665333 | 0.03005964 | 0.2657667 | 0.0299967 | 0.2664667 | 0.0311258 | 0.2671 | 0.03177546 | 0.2669667 | 0.03204438 | 0.2638667 | 0.03072353 | 0.264 | 0.03149889 | 0.2661333 | 0.03193288 | 0.2673667 | 0.03089275 | 0.2673 | 0.02957848 | 0.2653 | 0.03044547 | 0.2653667 | 0.03131138 | 0.2669667 | 0.03079798 | 0.2663333 | 0.03159497 | 0.2662 | 0.03141634 | 0.2657 | 0.03109544 | 0.2657333 | 0.03037459 | 0.2655 | 0.03023982 | 0.2661333 | 0.03200316 | 0.2668 | 0.03162921 | 0.2665333 | 0.03060287 | 0.2652667 | 0.03103894 | 0.2647667 | 0.03084092 | 0.2647 | 0.0301619 | 0.2645667 | 0.02973868 | 0.2648667 | 0.0311228 | 0.2647 | 0.03215597 | 0.2639333 | 0.03096302 | 0.2638 | 0.03023982 | 0.2635667 | 0.03109687 | 0.2641667 | 0.03325741 | 0.2639 | 0.03099204 | 0.2636667 | 0.03126503 | 0.2654667 | 0.03227076 | 0.2644667 | 0.02931806 | 0.2637333 | 0.02984151 | 0.2631667 | 0.03227479 | 0.2629 | 0.03053162 | 0.2629333 | 0.03018833 | 0.2622333 | 0.03148855 | 0.2635667 | 0.03148855 | 0.2638667 | 0.03146684 | 0.2629667 | 0.03212905 | 0.2623 | 0.03270688 | 0.2627667 | 0.03122545 | 0.263 | 0.03053173 | 0.2636333 | 0.03047582 | 0.2630667 | 0.02974966 | 0.2628 | 0.03011212 | 0.2632667 | 0.03109387 | 0.2621667 | 0.03090387 | 0.2620333 | 0.03249537 | 0.2637667 | 0.03390441 | 0.2634667 | 0.03224245 | 0.2635 | 0.03000744 | 0.2627667 | 0.02898739 | 0.2625 | 0.03039123 | 0.2633667 | 0.03114165 | 0.2635667 | 0.03163462 | 0.2616 | 0.03181582 | 0.2611 | 0.03243465 | 0.2619333 | 0.03184445 | 0.2624 | 0.03101516 | 0.2623667 | 0.03232691 | 0.2625667 | 0.03219154 | 0.2630667 | 0.03015807 | 0.263 | 0.02961295 | 0.2622 | 0.02898321 | 0.2605667 | 0.02889825 | 0.2609333 | 0.03036932 | 0.261 | 0.02990998 | 0.26 | 0.02954939 | 0.2608 | 0.02915144 | 0.2613 | 0.03007801 | 0.2615 | 0.03115798 | 0.2611667 | 0.03146811 | 0.2601 | 0.03200292 | 0.261 | 0.03213109 | 0.2630333 | 0.0336889 | 0.2616333 | 0.03273737 | 0.2619333 | 0.0308433 | 0.2612667 | 0.03069205 | 0.2596333 | 0.03117973 | 0.2594667 | 0.03174296 | 0.2610333 | 0.03198503 | 0.2627 | 0.03279949 | 0.2618667 | 0.03204084 | 0.26 | 0.03085223 | 0.2603 | 0.03077629 | 0.2603667 | 0.03029811 | 0.2598333 | 0.02981547 | 0.2598 | 0.02846132 | 0.2612 | 0.02991499 | 0.2611333 | 0.03168599 | 0.2607333 | 0.03047866 | 0.2605 | 0.03231934 | 0.2603667 | 0.03249249 | 0.2604667 | 0.02995378 | 0.2605333 | 0.03081875 | 0.2596 | 0.0314507 | 0.2586 | 0.031249 | 0.2585667 | 0.03184392 | 0.2589 | 0.03096966 | 0.2588333 | 0.03027456 | 0.2597333 | 0.03142614 | 0.2606333 | 0.03232258 | 0.2607333 | 0.03259349 | 0.2590333 | 0.03131031 | 0.2590333 | 0.03139451 | 0.2589 | 0.0320304 | 0.2587333 | 0.03241567 | 0.2593333 | 0.03192829 | 0.2595333 | 0.03221328 | 0.2600333 | 0.03272006 | 0.2594 | 0.03223735 | 0.2594667 | 0.03150972 | 0.2589333 | 0.0318036 | 0.2594667 | 0.03295091 | 0.2594667 | 0.03273228 | 0.2589333 | 0.03226829 | 0.2598667 | 0.03209469 | 0.2594667 | 0.03161016 | 0.2580667 | 0.03173267 | 0.2573333 | 0.03236843 | 0.2586 | 0.03333357 | 0.2589333 | 0.03407143 | 0.2587 | 0.0325141
708 | 0.2866 | 0.03232223 | 0.2839333 | 0.03160858 | 0.2828667 | 0.02988827 | 0.2812667 | 0.03181974 | 0.2799667 | 0.03338306 | 0.2816 | 0.03250149 | 0.2815667 | 0.03335209 | 0.2814333 | 0.03388061 | 0.2812 | 0.03362509 | 0.2794667 | 0.03289634 | 0.2802 | 0.03149603 | 0.2806667 | 0.03126503 | 0.2805333 | 0.0327618 | 0.281 | 0.03317348 | 0.2814 | 0.03225224 | 0.2791333 | 0.03222487 | 0.2789333 | 0.03132457 | 0.2783667 | 0.03192766 | 0.2787333 | 0.03231061 | 0.2770333 | 0.03208388 | 0.2746333 | 0.03280491 | 0.2744667 | 0.03237297 | 0.2758667 | 0.03339265 | 0.2767333 | 0.03290414 | 0.2765667 | 0.03245472 | 0.2765667 | 0.03199045 | 0.2772667 | 0.03222849 | 0.2774 | 0.03183489 | 0.2761667 | 0.0301448 | 0.2776333 | 0.02991347 | 0.2773 | 0.03122221 | 0.2758333 | 0.03317603 | 0.2773 | 0.03293397 | 0.2786333 | 0.03166095 | 0.2760667 | 0.03262661 | 0.2732 | 0.033043 | 0.2726667 | 0.03241258 | 0.2728 | 0.03176361 | 0.2736333 | 0.03114571 | 0.2734 | 0.03107797 | 0.2734 | 0.03145484 | 0.2751333 | 0.03214512 | 0.2747667 | 0.03268326 | 0.2747333 | 0.03222797 | 0.2748333 | 0.03133021 | 0.2752333 | 0.03186119 | 0.2752667 | 0.03144947 | 0.2743 | 0.02998211 | 0.2740333 | 0.03084611 | 0.2744667 | 0.0308608 | 0.2734667 | 0.03165505 | 0.2715667 | 0.03081886 | 0.2733 | 0.03042937 | 0.2755667 | 0.03122609 | 0.2739667 | 0.03262763 | 0.2736 | 0.03264486 | 0.2720333 | 0.0332506 | 0.2712333 | 0.03277655 | 0.2711 | 0.03237417 | 0.2726667 | 0.03150157 | 0.2734667 | 0.03259431 | 0.2712333 | 0.03233216 | 0.2699 | 0.03247963 | 0.2717333 | 0.03228089 | 0.2721333 | 0.03218222 | 0.2717333 | 0.03184686 | 0.2719333 | 0.03020556 | 0.2729667 | 0.03148802 | 0.2713333 | 0.03238625 | 0.2706 | 0.03138503 | 0.2723667 | 0.03211171 | 0.2724667 | 0.03257988 | 0.2714333 | 0.0324967 | 0.2689333 | 0.03110459 | 0.2687667 | 0.03057824 | 0.2692 | 0.03062167 | 0.2704667 | 0.03086199 | 0.2693333 | 0.03086533 | 0.2689333 | 0.03153562 | 0.2701 | 0.03319799 | 0.269 | 0.03176801 | 0.2701 | 0.03132613 | 0.2707667 | 0.03401885 | 0.2711333 | 0.03258387 | 0.2715 | 0.03269689 | 0.271 | 0.0341483 | 0.2687 | 0.03310378 | 0.2685667 | 0.03218347 | 0.2682667 | 0.03226539 | 0.2692667 | 0.0312231 | 0.2699 | 0.03222246 | 0.2697333 | 0.03384133 | 0.2709667 | 0.03288813 | 0.2704333 | 0.03254825 | 0.2682 | 0.03304008 | 0.2674333 | 0.03169504 | 0.2689 | 0.03274884 | 0.2694667 | 0.03426975 | 0.2702667 | 0.03483163 | 0.2676333 | 0.03364821 | 0.2669 | 0.03347755 | 0.2692667 | 0.03236401 | 0.268 | 0.0330927 | 0.2682333 | 0.03283305 | 0.2683333 | 0.0323535 | 0.2671333 | 0.03157978 | 0.268 | 0.03164501 | 0.268 | 0.03261206 | 0.2675 | 0.03278241 | 0.2663333 | 0.03260331 | 0.2671 | 0.03188866 | 0.2683667 | 0.03258428 | 0.2676333 | 0.03355218 | 0.2664667 | 0.0330878 | 0.2657667 | 0.03042119 | 0.2675333 | 0.03092058 | 0.2669333 | 0.03189037 | 0.2651667 | 0.03254641 | 0.2652333 | 0.03083508 | 0.2662 | 0.03166144 | 0.2682667 | 0.03269621 | 0.2696 | 0.03211272 | 0.2682333 | 0.03083443 | 0.2656333 | 0.03033615 | 0.2651667 | 0.02979668 | 0.2682333 | 0.02966168 | 0.2686667 | 0.03099272 | 0.2670667 | 0.03165874 | 0.2660667 | 0.02993107 | 0.2655 | 0.03009983 | 0.2651333 | 0.03291366 | 0.2652667 | 0.03488097 | 0.2669 | 0.03408695 | 0.2682333 | 0.03224286 | 0.2669333 | 0.03301478 | 0.2658 | 0.03327411 | 0.2668 | 0.03153485 | 0.2662667 | 0.03194478 | 0.265 | 0.0327467 | 0.2660333 | 0.03161079 | 0.2666 | 0.03159124 | 0.2658667 | 0.03204916 | 0.2657667 | 0.03179112 | 0.2669333 | 0.03027456 | 0.2666667 | 0.03080631 | 0.2661333 | 0.03073503 | 0.2651667 | 0.02974798 | 0.2647333 | 0.03013971 | 0.2659667 | 0.03062595 | 0.266 | 0.03304583 | 0.2645667 | 0.03271965 | 0.2653667 | 0.0318727 | 0.2665 | 0.03139013 | 0.2657333 | 0.03205062 | 0.2634333 | 0.03303799 | 0.2637333 | 0.0317927 | 0.2648 | 0.03149931 | 0.2656333 | 0.03072419 | 0.2658667 | 0.03038271 | 0.2640667 | 0.03204178 | 0.2654667 | 0.03211171 | 0.2660667 | 0.03179699 | 0.2639333 | 0.03230298 | 0.2646 | 0.03168101 | 0.2648667 | 0.03220614 | 0.2647333 | 0.03396295 | 0.2652333 | 0.03247053 | 0.2657333 | 0.03211711 | 0.2650333 | 0.03320666 | 0.2637 | 0.0325141 | 0.2637333 | 0.0322877 | 0.2630333 | 0.03339005 | 0.2654333 | 0.03247331 | 0.2659333 | 0.03243397 | 0.2648667 | 0.03326283 | 0.2647333 | 0.03239757
709 | 0.2934333 | 0.03245071 | 0.2907 | 0.03286984 | 0.288 | 0.03335276 | 0.2880333 | 0.03211068 | 0.2887667 | 0.0309768 | 0.288 | 0.03203123 | 0.2883 | 0.03372131 | 0.2872 | 0.03329905 | 0.2862667 | 0.03252182 | 0.2866 | 0.03289377 | 0.2865 | 0.03167365 | 0.2870333 | 0.03106835 | 0.2888333 | 0.03235577 | 0.2875 | 0.03214727 | 0.2864667 | 0.03145265 | 0.2846 | 0.0318001 | 0.2848 | 0.03158512 | 0.2855 | 0.03198375 | 0.2855333 | 0.03367099 | 0.2849 | 0.0332683 | 0.2847333 | 0.03262354 | 0.2846 | 0.03231749 | 0.2849333 | 0.03330028 | 0.2845 | 0.03299404 | 0.2821333 | 0.03347301 | 0.2823667 | 0.03189528 | 0.2848 | 0.0319128 | 0.2853 | 0.03257371 | 0.2834 | 0.03209112 | 0.2833667 | 0.03100971 | 0.2825667 | 0.03073026 | 0.2811333 | 0.03132968 | 0.2833 | 0.03243825 | 0.2827667 | 0.03272923 | 0.2813 | 0.03129292 | 0.2816 | 0.03276217 | 0.2815667 | 0.03344671 | 0.2821667 | 0.03278052 | 0.2815333 | 0.03199045 | 0.2824667 | 0.03346384 | 0.2830667 | 0.03433214 | 0.2804 | 0.03111827 | 0.2811 | 0.03261206 | 0.2820333 | 0.03384832 | 0.2809667 | 0.03307389 | 0.2805333 | 0.03141564 | 0.28 | 0.03060294 | 0.2789667 | 0.03130169 | 0.2804333 | 0.03206507 | 0.2814667 | 0.03098756 | 0.2803 | 0.03003609 | 0.2799333 | 0.03074729 | 0.2803333 | 0.03183649 | 0.2798 | 0.03356615 | 0.2786667 | 0.03206663 | 0.2787 | 0.03140902 | 0.2781333 | 0.03229255 | 0.2777333 | 0.03338286 | 0.2782667 | 0.03263069 | 0.2773667 | 0.03336039 | 0.2787333 | 0.03296729 | 0.2776333 | 0.03231659 | 0.2763667 | 0.03274613 | 0.2777667 | 0.03262661 | 0.2779667 | 0.03376392 | 0.2773333 | 0.0333151 | 0.2759333 | 0.03142953 | 0.2766667 | 0.03291052 | 0.2763333 | 0.0333309 | 0.2773 | 0.03156359 | 0.278 | 0.03137589 | 0.2777 | 0.03143703 | 0.2786333 | 0.03090462 | 0.2797 | 0.03205318 | 0.2776 | 0.0308653 | 0.2764667 | 0.02988749 | 0.2764333 | 0.03359825 | 0.2754667 | 0.03219755 | 0.2752 | 0.03164817 | 0.2762333 | 0.03349242 | 0.2743667 | 0.03235144 | 0.2751 | 0.03162162 | 0.2762 | 0.03302484 | 0.2768 | 0.03180262 | 0.2767667 | 0.03179448 | 0.2769667 | 0.03174296 | 0.2757333 | 0.03141702 | 0.2749333 | 0.03134308 | 0.2746333 | 0.03215943 | 0.2774667 | 0.03362344 | 0.2772 | 0.0326669 | 0.2765 | 0.03204341 | 0.2768 | 0.03404771 | 0.2754667 | 0.03362681 | 0.2744667 | 0.03235401 | 0.2742667 | 0.03050599 | 0.2740333 | 0.03268846 | 0.2734667 | 0.03345886 | 0.2733 | 0.0319629 | 0.2762667 | 0.03263754 | 0.275 | 0.03275393 | 0.2732333 | 0.03095807 | 0.2745667 | 0.03221328 | 0.2744333 | 0.03291214 | 0.2733667 | 0.03329588 | 0.2725 | 0.03189054 | 0.2737667 | 0.03214989 | 0.2752 | 0.03311566 | 0.2748667 | 0.0349623 | 0.2751667 | 0.03447379 | 0.2747333 | 0.03437997 | 0.2754 | 0.03317298 | 0.2731333 | 0.03073503 | 0.2712667 | 0.03019562 | 0.2728 | 0.0296712 | 0.2738 | 0.02974032 | 0.2737667 | 0.0321758 | 0.2737333 | 0.03533104 | 0.2736 | 0.03469793 | 0.2739667 | 0.03348197 | 0.2745667 | 0.03162376 | 0.2730333 | 0.02950665 | 0.2721667 | 0.03061038 | 0.2715333 | 0.03275335 | 0.2727333 | 0.03307087 | 0.2747 | 0.03222825 | 0.2749333 | 0.032205 | 0.2740667 | 0.03217746 | 0.2728333 | 0.0337078 | 0.2729667 | 0.03296729 | 0.2722333 | 0.03120922 | 0.2737667 | 0.03249024 | 0.2733667 | 0.03195855 | 0.2719333 | 0.03038304 | 0.2738333 | 0.03345089 | 0.2740333 | 0.03208419 | 0.2732333 | 0.02917788 | 0.2717333 | 0.03069205 | 0.2703667 | 0.03294079 | 0.2714667 | 0.03281304 | 0.2708 | 0.03246732 | 0.2715 | 0.03319126 | 0.2727 | 0.03283545 | 0.2719667 | 0.0321758 | 0.2713667 | 0.03211981 | 0.2713 | 0.03191248 | 0.2707 | 0.03246732 | 0.2714333 | 0.03139451 | 0.2729667 | 0.03076116 | 0.2722333 | 0.0329592 | 0.2721333 | 0.03287799 | 0.2725667 | 0.03194092 | 0.2729 | 0.03140106 | 0.2729333 | 0.03249957 | 0.2717 | 0.03271707 | 0.2710333 | 0.03164178 | 0.2705333 | 0.03051517 | 0.2707333 | 0.03045974 | 0.2712667 | 0.03086771 | 0.2703 | 0.03355831 | 0.2710667 | 0.03425632 | 0.2734 | 0.03255651 | 0.2729 | 0.03224603 | 0.2710667 | 0.03189591 | 0.2716 | 0.03152555 | 0.2709667 | 0.03373824 | 0.2707 | 0.034998 | 0.2709667 | 0.0336702 | 0.2713 | 0.03152745 | 0.2713667 | 0.03282117 | 0.2686333 | 0.03372292 | 0.2667667 | 0.0337806 | 0.2696333 | 0.03286785 | 0.2704667 | 0.03096884 | 0.2710667 | 0.0299382 | 0.2716333 | 0.0317734
710 | 0.2993333 | 0.03373389 | 0.2958 | 0.03479837 | 0.2950333 | 0.03346843 | 0.2953 | 0.03268149 | 0.2939 | 0.03172675 | 0.2924 | 0.03130112 | 0.2943667 | 0.03253002 | 0.2946 | 0.03241522 | 0.2928 | 0.03244883 | 0.2903 | 0.03157415 | 0.2906667 | 0.03138708 | 0.2910667 | 0.03089092 | 0.2898 | 0.0303038 | 0.2902 | 0.03213513 | 0.2920333 | 0.03305474 | 0.2932 | 0.03436985 | 0.2918667 | 0.03145964 | 0.2914 | 0.03111538 | 0.2893667 | 0.03479543 | 0.289 | 0.03334496 | 0.2897667 | 0.03234907 | 0.2897667 | 0.03266969 | 0.2874 | 0.03460356 | 0.2865667 | 0.03499927 | 0.2885333 | 0.03307087 | 0.2905667 | 0.03180507 | 0.2895667 | 0.03159265 | 0.2881333 | 0.03159497 | 0.2888667 | 0.02970346 | 0.2893 | 0.03048016 | 0.2879667 | 0.03179448 | 0.2878333 | 0.03049878 | 0.2890333 | 0.0333367 | 0.2880667 | 0.03531877 | 0.2881333 | 0.03416083 | 0.2889333 | 0.03284959 | 0.2879333 | 0.03291214 | 0.286 | 0.03387516 | 0.2865333 | 0.03373053 | 0.288 | 0.03271707 | 0.2874 | 0.032867 | 0.2851 | 0.03200292 | 0.2851667 | 0.03172815 | 0.2864333 | 0.03186663 | 0.2871 | 0.03440475 | 0.2868333 | 0.0348075 | 0.2867333 | 0.0341659 | 0.2871333 | 0.03220769 | 0.2857667 | 0.0309167 | 0.2848333 | 0.03076582 | 0.2848333 | 0.03136254 | 0.2854333 | 0.03190155 | 0.2847333 | 0.0320373 | 0.2857 | 0.02982963 | 0.285 | 0.03100011 | 0.2835333 | 0.03274918 | 0.2829667 | 0.0333425 | 0.2833667 | 0.03249024 | 0.2841667 | 0.03130978 | 0.2828667 | 0.03236627 | 0.2817667 | 0.03382448 | 0.2827333 | 0.03424785 | 0.2836333 | 0.03454372 | 0.2841333 | 0.0349642 | 0.2822333 | 0.03272434 | 0.2813 | 0.03228529 | 0.2821333 | 0.03273961 | 0.2825 | 0.0296712 | 0.2831 | 0.03001411 | 0.2832333 | 0.03266602 | 0.2827667 | 0.03169199 | 0.2826333 | 0.03307167 | 0.2840667 | 0.03361868 | 0.2835667 | 0.03329668 | 0.2831667 | 0.03459791 | 0.2825667 | 0.03544426 | 0.2803333 | 0.03493464 | 0.2814333 | 0.03363979 | 0.2819333 | 0.03231742 | 0.2799667 | 0.03198441 | 0.2818 | 0.03345215 | 0.2819 | 0.03388569 | 0.2828333 | 0.03080069 | 0.2826 | 0.03291514 | 0.281 | 0.03397322 | 0.281 | 0.03274182 | 0.2822 | 0.03293266 | 0.2824667 | 0.03183817 | 0.2819667 | 0.03130009 | 0.2823667 | 0.03264356 | 0.2812333 | 0.03375246 | 0.2812 | 0.03312683 | 0.2802333 | 0.0325089 | 0.2806667 | 0.03285324 | 0.2800333 | 0.03365138 | 0.2800667 | 0.0326403 | 0.2815 | 0.03240905 | 0.2815667 | 0.03268663 | 0.2807 | 0.03292699 | 0.2813333 | 0.03327034 | 0.2808667 | 0.03364683 | 0.2807333 | 0.03313008 | 0.2808333 | 0.03348476 | 0.2809667 | 0.03279942 | 0.2799333 | 0.03290414 | 0.2802 | 0.03330956 | 0.2804333 | 0.03260198 | 0.2790333 | 0.03263498 | 0.2778667 | 0.03208077 | 0.2789667 | 0.03346902 | 0.279 | 0.03547121 | 0.2804 | 0.03476703 | 0.2806333 | 0.03448529 | 0.2796333 | 0.03471929 | 0.2794667 | 0.03363276 | 0.2800333 | 0.03262518 | 0.2791667 | 0.03307389 | 0.2782 | 0.03389071 | 0.2778333 | 0.03465259 | 0.2777 | 0.03379832 | 0.2769 | 0.03374206 | 0.2787 | 0.03552126 | 0.2794333 | 0.03364217 | 0.2791 | 0.0322983 | 0.2794333 | 0.03368069 | 0.2783667 | 0.0333383 | 0.2777667 | 0.03274368 | 0.2777333 | 0.03305494 | 0.2789667 | 0.03312706 | 0.2790667 | 0.03314457 | 0.2786667 | 0.03241094 | 0.2793667 | 0.03359884 | 0.2779333 | 0.03386732 | 0.2760667 | 0.03279577 | 0.2760333 | 0.03546927 | 0.2757333 | 0.03512505 | 0.2761 | 0.0330098 | 0.2766667 | 0.03370503 | 0.2772333 | 0.03440371 | 0.2776667 | 0.0345904 | 0.2775 | 0.03398009 | 0.2773 | 0.03294308 | 0.2761333 | 0.03405959 | 0.276 | 0.03686254 | 0.2769667 | 0.03362155 | 0.2775333 | 0.03090764 | 0.2757333 | 0.03129668 | 0.2740667 | 0.03306573 | 0.2740333 | 0.03383148 | 0.2762 | 0.03304583 | 0.2770333 | 0.0329777 | 0.2761333 | 0.03382133 | 0.2762333 | 0.03352734 | 0.2762667 | 0.03197502 | 0.2754667 | 0.03219527 | 0.2759333 | 0.03222404 | 0.2771 | 0.03231749 | 0.2773667 | 0.03234031 | 0.2768 | 0.03294005 | 0.2762333 | 0.03364821 | 0.2761333 | 0.03335629 | 0.2750667 | 0.03416727 | 0.275 | 0.03446979 | 0.2754 | 0.03270719 | 0.2755333 | 0.03220035 | 0.2750667 | 0.0333492 | 0.2761333 | 0.03478125 | 0.2757667 | 0.03421835 | 0.2752333 | 0.0323535 | 0.2765667 | 0.03208451 | 0.2759 | 0.0319081 | 0.2753333 | 0.0321169 | 0.2761333 | 0.03458298 | 0.2752333 | 0.0348322 | 0.2745 | 0.03435617 | 0.2752667 | 0.03342477
711 | 0.3047333 | 0.03251526 | 0.303 | 0.03217028 | 0.3010333 | 0.03207661 | 0.2993333 | 0.03238625 | 0.2990667 | 0.03267031 | 0.2996333 | 0.03313229 | 0.3014667 | 0.03400846 | 0.3 | 0.03488304 | 0.2988 | 0.03490053 | 0.2988333 | 0.03489807 | 0.2992667 | 0.03282746 | 0.2983667 | 0.03233546 | 0.2969 | 0.03390497 | 0.2961333 | 0.03331359 | 0.2975 | 0.03145484 | 0.2992667 | 0.03001437 | 0.2971 | 0.02978635 | 0.2961333 | 0.03100219 | 0.2962333 | 0.03304788 | 0.2959333 | 0.03360579 | 0.2954 | 0.03346531 | 0.2952 | 0.03260746 | 0.2953667 | 0.03285943 | 0.2942333 | 0.03234093 | 0.2928 | 0.03277326 | 0.294 | 0.03457176 | 0.2961 | 0.03518522 | 0.2969 | 0.03382672 | 0.294 | 0.030258 | 0.2948333 | 0.03154577 | 0.2953667 | 0.03243458 | 0.2958 | 0.0315228 | 0.2934333 | 0.03296062 | 0.2917667 | 0.03443122 | 0.2938667 | 0.03322232 | 0.295 | 0.03322288 | 0.2937 | 0.03532317 | 0.2942 | 0.03543285 | 0.2936 | 0.03252947 | 0.2939 | 0.03281991 | 0.2946667 | 0.0333508 | 0.2935 | 0.03247779 | 0.2927333 | 0.03161817 | 0.2902333 | 0.03295263 | 0.2892333 | 0.03386329 | 0.2903 | 0.03228942 | 0.2923667 | 0.03086749 | 0.2931667 | 0.0321758 | 0.2929 | 0.03317298 | 0.2929333 | 0.03211753 | 0.2915667 | 0.03104452 | 0.2911333 | 0.03195479 | 0.2907 | 0.03322359 | 0.2908 | 0.03396066 | 0.2909 | 0.03260194 | 0.2917333 | 0.03366941 | 0.2926333 | 0.0351971 | 0.2916 | 0.03524779 | 0.2915 | 0.03608665 | 0.2904667 | 0.0368214 | 0.2888 | 0.03536505 | 0.29 | 0.03545485 | 0.29 | 0.03578016 | 0.2915333 | 0.03284634 | 0.2905667 | 0.0313316 | 0.2883667 | 0.03289421 | 0.2901667 | 0.0334146 | 0.2918333 | 0.03330839 | 0.2902 | 0.03541271 | 0.2911 | 0.03435705 | 0.29 | 0.0337548 | 0.2894333 | 0.03523675 | 0.2916333 | 0.03533198 | 0.2907667 | 0.03644405 | 0.2897 | 0.03600444 | 0.2886333 | 0.03547105 | 0.2880333 | 0.03488814 | 0.2882 | 0.03455151 | 0.2888 | 0.03493489 | 0.2902 | 0.03602582 | 0.2890333 | 0.03288407 | 0.2883333 | 0.03270579 | 0.2897 | 0.03445935 | 0.2896333 | 0.03408248 | 0.2894667 | 0.03411054 | 0.2907 | 0.0331219 | 0.2899 | 0.03322118 | 0.2907667 | 0.03306159 | 0.2908667 | 0.03374822 | 0.2891333 | 0.03497164 | 0.2886333 | 0.03618419 | 0.2885333 | 0.03733134 | 0.2891 | 0.03739367 | 0.2885667 | 0.0370892 | 0.2876333 | 0.03652819 | 0.2883667 | 0.03383887 | 0.2878667 | 0.0345023 | 0.2864667 | 0.0342925 | 0.2845667 | 0.0328506 | 0.2854667 | 0.03423315 | 0.2864667 | 0.03490218 | 0.2865 | 0.03575612 | 0.2870333 | 0.03553912 | 0.2874667 | 0.03471228 | 0.2872333 | 0.03446799 | 0.2886333 | 0.0345983 | 0.2889667 | 0.03316548 | 0.2874333 | 0.03346494 | 0.2871 | 0.03493804 | 0.2846 | 0.03352044 | 0.2837 | 0.03311807 | 0.2861 | 0.0351216 | 0.2852667 | 0.03313974 | 0.2857 | 0.03418196 | 0.29 | 0.03702711 | 0.2885 | 0.03543285 | 0.2877 | 0.03401598 | 0.2869667 | 0.03318678 | 0.2848 | 0.03392944 | 0.2842 | 0.0339901 | 0.2855667 | 0.0331926 | 0.2868 | 0.03450517 | 0.2875667 | 0.03479965 | 0.2876667 | 0.03477876 | 0.2874 | 0.03442121 | 0.2850333 | 0.03265541 | 0.2835667 | 0.03290697 | 0.2855333 | 0.03600781 | 0.2853 | 0.03402362 | 0.2833333 | 0.03354046 | 0.2818333 | 0.03370424 | 0.2849667 | 0.03489721 | 0.2863 | 0.03504597 | 0.2857667 | 0.03446199 | 0.2838 | 0.03455267 | 0.2824333 | 0.03350745 | 0.2828 | 0.03152977 | 0.2841333 | 0.03300973 | 0.2839 | 0.03341048 | 0.2846667 | 0.03247916 | 0.2851333 | 0.03310149 | 0.2844333 | 0.033971 | 0.284 | 0.03466824 | 0.2849 | 0.03437916 | 0.2849333 | 0.03433951 | 0.2842 | 0.03439535 | 0.2825333 | 0.03479888 | 0.2840667 | 0.03545536 | 0.2842667 | 0.03481401 | 0.2826667 | 0.03393183 | 0.2833333 | 0.03563428 | 0.2832333 | 0.03477972 | 0.2841 | 0.03195319 | 0.2847667 | 0.03260699 | 0.2835333 | 0.03367198 | 0.2836333 | 0.03324478 | 0.2828 | 0.03377465 | 0.2832667 | 0.03450578 | 0.2838 | 0.03416665 | 0.2814667 | 0.03339245 | 0.2824 | 0.03517111 | 0.2825667 | 0.03595482 | 0.2827333 | 0.033971 | 0.2833 | 0.03408587 | 0.2826667 | 0.03469115 | 0.2828667 | 0.03423082 | 0.2822 | 0.03606189 | 0.2830333 | 0.03513036 | 0.2838 | 0.03342883 | 0.2832 | 0.03426923 | 0.2819 | 0.03469909 | 0.2804 | 0.03539689 | 0.2822667 | 0.03486166 | 0.2827 | 0.03291393 | 0.2814 | 0.03323743 | 0.2824 | 0.03448633
712 | 0.3113667 | 0.03382635 | 0.3086667 | 0.03236586 | 0.3068333 | 0.0305393 | 0.3048 | 0.03269536 | 0.3035333 | 0.03564495 | 0.3065667 | 0.03501089 | 0.3057333 | 0.03596084 | 0.3039 | 0.03620028 | 0.3048667 | 0.0341333 | 0.3038 | 0.03529089 | 0.3017333 | 0.03489912 | 0.3017667 | 0.0335327 | 0.3037 | 0.03265211 | 0.3041 | 0.03375332 | 0.3036667 | 0.03485985 | 0.3025667 | 0.03559348 | 0.3012333 | 0.03358823 | 0.3024667 | 0.03117952 | 0.3012333 | 0.03262487 | 0.3007667 | 0.03509647 | 0.3007333 | 0.03453234 | 0.3012667 | 0.03245575 | 0.3012667 | 0.03353231 | 0.2993 | 0.03461397 | 0.2989 | 0.03447473 | 0.3008667 | 0.03482569 | 0.3007 | 0.03467458 | 0.2996333 | 0.03396413 | 0.2988333 | 0.03162492 | 0.3006667 | 0.03161881 | 0.2989333 | 0.03314416 | 0.2979 | 0.03182745 | 0.2977 | 0.03251184 | 0.2991 | 0.03356913 | 0.3010333 | 0.03511138 | 0.3000667 | 0.03326283 | 0.3002667 | 0.03322703 | 0.2990667 | 0.03547077 | 0.2978 | 0.03458246 | 0.2965667 | 0.03348794 | 0.2962333 | 0.0320193 | 0.2981 | 0.03015106 | 0.2993 | 0.03253316 | 0.2971667 | 0.03610026 | 0.296 | 0.03385823 | 0.2961 | 0.03330435 | 0.2969333 | 0.03310814 | 0.2983333 | 0.03326062 | 0.2971667 | 0.03212604 | 0.2968667 | 0.03316276 | 0.2989333 | 0.03434883 | 0.2983 | 0.03552126 | 0.2976333 | 0.03456716 | 0.2956 | 0.0338476 | 0.2953333 | 0.03478288 | 0.2968333 | 0.03463951 | 0.2973333 | 0.03501708 | 0.2966333 | 0.03498955 | 0.2961 | 0.03331976 | 0.2953667 | 0.03266 | 0.2964 | 0.03289387 | 0.2953333 | 0.03254907 | 0.2940667 | 0.0328644 | 0.2945333 | 0.03297801 | 0.2949667 | 0.03271537 | 0.2950667 | 0.03385069 | 0.2965667 | 0.03448529 | 0.2951 | 0.03388569 | 0.2943 | 0.03399422 | 0.2944 | 0.03460559 | 0.2969667 | 0.03574039 | 0.2964 | 0.03506651 | 0.2941 | 0.03467247 | 0.2935333 | 0.03537743 | 0.294 | 0.0339898 | 0.2947 | 0.03313679 | 0.2962667 | 0.03403041 | 0.2951333 | 0.03292885 | 0.2947667 | 0.03291568 | 0.2945333 | 0.0360524 | 0.2941667 | 0.03581586 | 0.2947 | 0.03445645 | 0.2946 | 0.03351457 | 0.2940333 | 0.03278052 | 0.2951 | 0.03311807 | 0.2955333 | 0.03543156 | 0.2948333 | 0.03673775 | 0.2949333 | 0.035553 | 0.2936 | 0.03460241 | 0.2916 | 0.03355781 | 0.2923 | 0.0319152 | 0.2928 | 0.0312619 | 0.2924667 | 0.03212334 | 0.2948 | 0.03324545 | 0.2939333 | 0.03424951 | 0.2922333 | 0.03112345 | 0.2918333 | 0.03161027 | 0.2917667 | 0.03322151 | 0.2927 | 0.03490855 | 0.2932 | 0.03568202 | 0.2909667 | 0.03589451 | 0.2894667 | 0.03407368 | 0.2922 | 0.03557593 | 0.2916667 | 0.0347262 | 0.2897667 | 0.03349521 | 0.2906667 | 0.03470796 | 0.2912 | 0.03324946 | 0.2896667 | 0.03337587 | 0.2885667 | 0.03473042 | 0.2890667 | 0.03397816 | 0.2902667 | 0.03361055 | 0.2916333 | 0.03475949 | 0.2910667 | 0.03498822 | 0.2903333 | 0.03525113 | 0.2919333 | 0.03358614 | 0.2918667 | 0.03288002 | 0.2908333 | 0.03372253 | 0.2900667 | 0.03492777 | 0.2893 | 0.03526396 | 0.2908667 | 0.03391326 | 0.2909 | 0.03360129 | 0.2903667 | 0.0329416 | 0.2908333 | 0.03338286 | 0.2899 | 0.03465843 | 0.2901 | 0.03240586 | 0.2906 | 0.03256655 | 0.29 | 0.03393533 | 0.2901 | 0.03412985 | 0.2894667 | 0.03481401 | 0.2890333 | 0.03422088 | 0.2861667 | 0.03426449 | 0.2886 | 0.03410142 | 0.29 | 0.03332577 | 0.2880333 | 0.03445135 | 0.2888333 | 0.03479428 | 0.2887333 | 0.0336987 | 0.2879 | 0.0330927 | 0.2885 | 0.03512843 | 0.2873667 | 0.03418005 | 0.2871 | 0.03247532 | 0.2869333 | 0.03534538 | 0.2873333 | 0.03439276 | 0.2879 | 0.03391489 | 0.2886333 | 0.03582646 | 0.2905333 | 0.03416727 | 0.2901333 | 0.03351192 | 0.2884 | 0.03328703 | 0.2887 | 0.03400029 | 0.2877333 | 0.03448906 | 0.2873333 | 0.03366396 | 0.2878 | 0.03443148 | 0.2867333 | 0.03413711 | 0.2859 | 0.03358402 | 0.2891333 | 0.03565056 | 0.2892333 | 0.03460803 | 0.2877667 | 0.0330275 | 0.2865333 | 0.0328711 | 0.2872667 | 0.03460697 | 0.2869667 | 0.0361641 | 0.2867667 | 0.03394322 | 0.2896667 | 0.03360807 | 0.2898 | 0.0338476 | 0.2886 | 0.0323345 | 0.2884 | 0.03318343 | 0.2884 | 0.03352521 | 0.2875 | 0.03422465 | 0.2855333 | 0.03445135 | 0.2859 | 0.03503484 | 0.2869333 | 0.03628777 | 0.2893333 | 0.03422955 | 0.2898 | 0.03305642 | 0.2878 | 0.03408264 | 0.2878667 | 0.03502193 | 0.2870667 | 0.03476448 | 0.2868667 | 0.03414228 | 0.2873333 | 0.03429444
713 | 0.3172333 | 0.03349988 | 0.3135667 | 0.03550637 | 0.3118 | 0.03601009 | 0.3123333 | 0.03586199 | 0.3118667 | 0.03532255 | 0.3119 | 0.03468208 | 0.3132333 | 0.03666845 | 0.3121667 | 0.03454855 | 0.3120667 | 0.03128209 | 0.3112333 | 0.03420081 | 0.3097667 | 0.0334736 | 0.309 | 0.03245766 | 0.309 | 0.03292243 | 0.3092667 | 0.03338366 | 0.3089 | 0.03302272 | 0.3075667 | 0.03183942 | 0.3085 | 0.03370974 | 0.3084 | 0.03442944 | 0.3069333 | 0.0347262 | 0.3067667 | 0.03421562 | 0.3067333 | 0.03307732 | 0.3062 | 0.03274182 | 0.307 | 0.03319307 | 0.3055667 | 0.03280003 | 0.3050667 | 0.03198441 | 0.3074667 | 0.03218865 | 0.3073667 | 0.03253934 | 0.3070667 | 0.03256505 | 0.3069667 | 0.03224989 | 0.3062 | 0.03210649 | 0.3048667 | 0.03377428 | 0.3057667 | 0.03513463 | 0.3052333 | 0.03434728 | 0.3047333 | 0.03312897 | 0.3048 | 0.03135857 | 0.3043 | 0.03314182 | 0.3041667 | 0.03363672 | 0.3046333 | 0.03327705 | 0.3044 | 0.03506651 | 0.3040667 | 0.03578085 | 0.3041333 | 0.03522616 | 0.3031667 | 0.03437444 | 0.3034333 | 0.03373389 | 0.3016667 | 0.03484215 | 0.3016667 | 0.03396089 | 0.3035667 | 0.032917 | 0.3032667 | 0.03364683 | 0.3038333 | 0.03335909 | 0.3059 | 0.03368452 | 0.3054 | 0.03345724 | 0.3034 | 0.03209683 | 0.3023333 | 0.03175252 | 0.3018667 | 0.0333331 | 0.3027333 | 0.03459955 | 0.3015 | 0.0334015 | 0.3000667 | 0.03443548 | 0.3003333 | 0.03438433 | 0.2994 | 0.03421179 | 0.3011333 | 0.0344763 | 0.3019667 | 0.03579426 | 0.3024 | 0.03609164 | 0.3006667 | 0.03377991 | 0.3007 | 0.03298767 | 0.302 | 0.03588509 | 0.2993333 | 0.0346574 | 0.2994667 | 0.03329608 | 0.3005333 | 0.03364821 | 0.3013 | 0.03507829 | 0.3001 | 0.03656346 | 0.2996333 | 0.03575046 | 0.2973 | 0.03338033 | 0.2979667 | 0.03257825 | 0.3006333 | 0.0315993 | 0.2994667 | 0.03255051 | 0.3006 | 0.03281798 | 0.3016333 | 0.03404716 | 0.3016667 | 0.03669889 | 0.2995 | 0.03296857 | 0.2978333 | 0.03195938 | 0.2989333 | 0.03527193 | 0.2978667 | 0.03468182 | 0.2981333 | 0.03430319 | 0.2981667 | 0.03545536 | 0.297 | 0.03248138 | 0.2976333 | 0.032864 | 0.2999 | 0.03459509 | 0.3000667 | 0.0344706 | 0.2988333 | 0.03252223 | 0.2961333 | 0.03199764 | 0.2978333 | 0.03330529 | 0.2995667 | 0.03340582 | 0.2990667 | 0.03383887 | 0.2974 | 0.03256655 | 0.2976667 | 0.03270212 | 0.2977333 | 0.03204188 | 0.2958 | 0.03085201 | 0.2976 | 0.03305823 | 0.2991 | 0.03304008 | 0.299 | 0.0314507 | 0.2976 | 0.0330001 | 0.2963333 | 0.03447089 | 0.2966333 | 0.03443838 | 0.2964667 | 0.03277767 | 0.2975 | 0.03257678 | 0.2971333 | 0.03450308 | 0.2965333 | 0.03514592 | 0.2974667 | 0.03400925 | 0.2959 | 0.03471974 | 0.2951667 | 0.03451032 | 0.2955 | 0.03427137 | 0.2965 | 0.03472012 | 0.2986333 | 0.03560986 | 0.2973 | 0.03392413 | 0.2958333 | 0.03303537 | 0.2964333 | 0.03175587 | 0.2972 | 0.03020331 | 0.2956333 | 0.03166179 | 0.2944 | 0.03360625 | 0.2943667 | 0.03239757 | 0.2952667 | 0.03159138 | 0.2944667 | 0.03283508 | 0.2956333 | 0.0324966 | 0.2980667 | 0.0333201 | 0.2980333 | 0.03399827 | 0.2938 | 0.03072144 | 0.2942333 | 0.03134181 | 0.2962333 | 0.03201087 | 0.2949 | 0.03477192 | 0.2936667 | 0.0350145 | 0.2939667 | 0.0336799 | 0.2935333 | 0.03287657 | 0.2938667 | 0.03399415 | 0.2930333 | 0.03437056 | 0.2943667 | 0.03159265 | 0.2951667 | 0.03358634 | 0.2944667 | 0.03359854 | 0.2944 | 0.03193003 | 0.2950667 | 0.03223914 | 0.2958333 | 0.03319331 | 0.2956667 | 0.0343915 | 0.2941667 | 0.03486166 | 0.293 | 0.03229644 | 0.2920667 | 0.03139749 | 0.2924667 | 0.03362948 | 0.2932333 | 0.03439276 | 0.2954 | 0.03278607 | 0.2955667 | 0.03138708 | 0.2933 | 0.03276624 | 0.2921 | 0.03274304 | 0.2917667 | 0.03183398 | 0.2912 | 0.03217546 | 0.2919 | 0.0313829 | 0.2927 | 0.03110981 | 0.2945667 | 0.03366267 | 0.2941333 | 0.03498174 | 0.2937 | 0.03505776 | 0.2951 | 0.03352521 | 0.2938667 | 0.03330279 | 0.2908667 | 0.03491135 | 0.2906 | 0.03538427 | 0.2912 | 0.03357866 | 0.2919333 | 0.03306966 | 0.2919 | 0.03509387 | 0.2907667 | 0.035565 | 0.2923333 | 0.03498203 | 0.2937667 | 0.035442 | 0.2931 | 0.03531525 | 0.2928667 | 0.03448133 | 0.2927333 | 0.03379845 | 0.2935667 | 0.03508555 | 0.2936 | 0.03508342 | 0.2925667 | 0.03472102 | 0.2910333 | 0.03356132 | 0.2909667 | 0.03366168 | 0.2910667 | 0.03428628 | 0.2917 | 0.03438052
714 | 0.3238667 | 0.03340802 | 0.3188667 | 0.03282543 | 0.3166667 | 0.03086965 | 0.3179667 | 0.03533123 | 0.3180333 | 0.03565215 | 0.3189 | 0.0330546 | 0.3205667 | 0.03268326 | 0.3185333 | 0.03453234 | 0.3151333 | 0.03726682 | 0.3161333 | 0.03576966 | 0.3171333 | 0.03314517 | 0.316 | 0.03344139 | 0.3153333 | 0.03543749 | 0.3159667 | 0.03481775 | 0.3162667 | 0.03423462 | 0.3161667 | 0.03388858 | 0.3178 | 0.03429004 | 0.3169333 | 0.03400689 | 0.3158 | 0.0321625 | 0.317 | 0.03444764 | 0.3159333 | 0.03545536 | 0.3138667 | 0.03495181 | 0.3116667 | 0.03235947 | 0.3139667 | 0.03144798 | 0.3145 | 0.03236335 | 0.3127333 | 0.03097314 | 0.3102333 | 0.03410047 | 0.3081667 | 0.03727817 | 0.3103333 | 0.03551848 | 0.3126667 | 0.03175598 | 0.3118333 | 0.03182204 | 0.3116333 | 0.03322422 | 0.3116333 | 0.03394135 | 0.3103333 | 0.03501708 | 0.3118 | 0.03332777 | 0.3121333 | 0.03521026 | 0.3121 | 0.03612017 | 0.3115 | 0.03644256 | 0.3109667 | 0.03515132 | 0.3113 | 0.03441695 | 0.3115 | 0.03395026 | 0.3120333 | 0.03202565 | 0.3131667 | 0.03287566 | 0.3117 | 0.0348646 | 0.3095 | 0.03380562 | 0.3073 | 0.03304825 | 0.3058667 | 0.03342158 | 0.3077667 | 0.03323154 | 0.3099 | 0.03462571 | 0.3096 | 0.035408 | 0.3085667 | 0.03454604 | 0.3086333 | 0.03447949 | 0.3086 | 0.03566352 | 0.3089 | 0.03626578 | 0.3051667 | 0.03433262 | 0.3043 | 0.03659353 | 0.3073667 | 0.03594851 | 0.3048 | 0.03385183 | 0.3058 | 0.03249133 | 0.3063333 | 0.0319239 | 0.3048333 | 0.03193559 | 0.3083 | 0.03245397 | 0.3089667 | 0.03461371 | 0.3091 | 0.03531072 | 0.3093667 | 0.03237657 | 0.3078333 | 0.03211753 | 0.3073333 | 0.0325087 | 0.3068667 | 0.03541604 | 0.3060667 | 0.03578867 | 0.3060667 | 0.03400925 | 0.3063667 | 0.03476611 | 0.3055 | 0.03423955 | 0.3051333 | 0.03287657 | 0.3044333 | 0.03429697 | 0.3066667 | 0.03306331 | 0.3068333 | 0.03407338 | 0.3061667 | 0.03585688 | 0.3062 | 0.03423225 | 0.3061333 | 0.03311488 | 0.3046667 | 0.03473848 | 0.3047 | 0.03430714 | 0.3051667 | 0.03353926 | 0.3038667 | 0.0345634 | 0.3045 | 0.03350413 | 0.3041667 | 0.03403355 | 0.3064 | 0.03245027 | 0.3054667 | 0.03214989 | 0.3037333 | 0.03376836 | 0.3042333 | 0.03429444 | 0.3061333 | 0.03404794 | 0.3055333 | 0.03189037 | 0.3036333 | 0.03161027 | 0.3028 | 0.0348839 | 0.3035333 | 0.0346922 | 0.3039667 | 0.03402532 | 0.3034 | 0.03361815 | 0.3029333 | 0.03230586 | 0.303 | 0.03245766 | 0.3039333 | 0.0340212 | 0.3056333 | 0.03320224 | 0.3065333 | 0.03426099 | 0.3060667 | 0.03647157 | 0.3002333 | 0.03611291 | 0.3018 | 0.03515006 | 0.3052 | 0.03536891 | 0.3033667 | 0.03730454 | 0.3037333 | 0.03630265 | 0.3038333 | 0.03484454 | 0.3014333 | 0.03486931 | 0.3014333 | 0.03730508 | 0.3023667 | 0.03789427 | 0.3035667 | 0.03525926 | 0.3019 | 0.03322359 | 0.2996333 | 0.03431757 | 0.3022333 | 0.03453349 | 0.3026333 | 0.03189152 | 0.3026 | 0.03168691 | 0.3036333 | 0.03218181 | 0.3045 | 0.03335356 | 0.3035 | 0.03502865 | 0.3003333 | 0.03724302 | 0.2991333 | 0.03494437 | 0.303 | 0.03378471 | 0.3065667 | 0.03274491 | 0.3034667 | 0.03265183 | 0.3033 | 0.03388107 | 0.3048667 | 0.03443954 | 0.3054667 | 0.03568906 | 0.3016333 | 0.03219331 | 0.2996 | 0.03175983 | 0.3000667 | 0.03548449 | 0.3022333 | 0.03566421 | 0.3022667 | 0.03520391 | 0.3008333 | 0.03447804 | 0.3 | 0.03663141 | 0.2988333 | 0.03589116 | 0.2991 | 0.03368452 | 0.2998667 | 0.03678952 | 0.2987 | 0.03666742 | 0.2976333 | 0.03486444 | 0.2976667 | 0.0326355 | 0.2991333 | 0.03235061 | 0.2998667 | 0.03207536 | 0.2979333 | 0.03191367 | 0.2990333 | 0.03323024 | 0.3003667 | 0.03245041 | 0.2990667 | 0.03104452 | 0.2984 | 0.03178123 | 0.2977333 | 0.03212853 | 0.2977667 | 0.03202419 | 0.2995333 | 0.034731 | 0.2983 | 0.03374088 | 0.2963 | 0.03146628 | 0.2981 | 0.03386631 | 0.2991667 | 0.03330279 | 0.2993333 | 0.03261343 | 0.2993667 | 0.03403355 | 0.3000333 | 0.03274592 | 0.3008667 | 0.03141479 | 0.2993 | 0.03314182 | 0.2988 | 0.0347978 | 0.2995667 | 0.03494589 | 0.2996667 | 0.0351718 | 0.2977 | 0.03509026 | 0.2985 | 0.03491313 | 0.3000667 | 0.03589005 | 0.3011333 | 0.03622084 | 0.2992667 | 0.03515313 | 0.2975667 | 0.03227479 | 0.2968667 | 0.03306159 | 0.2977667 | 0.03684792 | 0.3004333 | 0.03860849 | 0.2995 | 0.03615642 | 0.2988667 | 0.03565776 | 0.297 | 0.03670885 | 0.2975333 | 0.03540342
715 | 0.3300333 | 0.03309324 | 0.3258667 | 0.03371788 | 0.3241 | 0.03283545 | 0.3257 | 0.03444648 | 0.3227667 | 0.03452287 | 0.3206667 | 0.03309485 | 0.3239667 | 0.03522938 | 0.3235 | 0.03474056 | 0.3210667 | 0.03483163 | 0.3228333 | 0.03402012 | 0.3252333 | 0.03225754 | 0.3238 | 0.03281748 | 0.3213 | 0.03298677 | 0.3224 | 0.03416324 | 0.3222667 | 0.03432204 | 0.3199667 | 0.0334736 | 0.3192333 | 0.03082297 | 0.3201 | 0.03125124 | 0.3199667 | 0.03583819 | 0.3193 | 0.0363073 | 0.3190667 | 0.03474155 | 0.3191667 | 0.03313008 | 0.3209333 | 0.03604019 | 0.3197333 | 0.03573983 | 0.318 | 0.03472866 | 0.3176667 | 0.03536678 | 0.3178333 | 0.03403198 | 0.3184667 | 0.03304142 | 0.3209333 | 0.03231525 | 0.3217 | 0.03157119 | 0.3199667 | 0.03329608 | 0.3181 | 0.03605024 | 0.3166 | 0.03504312 | 0.3162 | 0.03473452 | 0.3169 | 0.03471954 | 0.3167 | 0.03154436 | 0.3169 | 0.03077705 | 0.3163667 | 0.03259574 | 0.3162667 | 0.03516981 | 0.3176667 | 0.03574813 | 0.3168 | 0.03623323 | 0.3148 | 0.0324743 | 0.3156667 | 0.03270569 | 0.3134333 | 0.03608151 | 0.3134333 | 0.03570269 | 0.3156333 | 0.03355089 | 0.3158667 | 0.03419301 | 0.3160333 | 0.03629365 | 0.318 | 0.03488906 | 0.3179333 | 0.03331029 | 0.3162333 | 0.03149437 | 0.3146 | 0.03081861 | 0.3136667 | 0.0309306 | 0.3129 | 0.03214467 | 0.314 | 0.03406533 | 0.3138 | 0.03508456 | 0.3134333 | 0.03502098 | 0.3123 | 0.03437916 | 0.3134333 | 0.03420822 | 0.3137 | 0.03451792 | 0.3129333 | 0.03325501 | 0.3135667 | 0.03436329 | 0.3146 | 0.03401264 | 0.3111667 | 0.03487046 | 0.3103333 | 0.03503306 | 0.3112 | 0.03294571 | 0.3114667 | 0.03122503 | 0.3115333 | 0.02997247 | 0.3114 | 0.03237777 | 0.3117 | 0.03615697 | 0.3121 | 0.0353245 | 0.3132 | 0.03447473 | 0.3134 | 0.03418577 | 0.3104667 | 0.03447321 | 0.3116 | 0.03456135 | 0.3136 | 0.03293266 | 0.3105667 | 0.03200181 | 0.3099 | 0.03335666 | 0.3098 | 0.03536561 | 0.3115333 | 0.03671007 | 0.3111333 | 0.03382172 | 0.3116 | 0.03412165 | 0.3132 | 0.03728333 | 0.3108 | 0.03525176 | 0.3096333 | 0.03503953 | 0.3108 | 0.03470456 | 0.3098333 | 0.03292723 | 0.3106667 | 0.03260525 | 0.3107333 | 0.03461178 | 0.3115667 | 0.03657489 | 0.3099 | 0.03557537 | 0.3076333 | 0.03426313 | 0.3064667 | 0.03401003 | 0.3097 | 0.03364709 | 0.3096333 | 0.0347237 | 0.3078 | 0.03446573 | 0.3105667 | 0.03532575 | 0.3112 | 0.03577075 | 0.3116 | 0.03369105 | 0.3103667 | 0.03381325 | 0.3113333 | 0.03402845 | 0.3123333 | 0.03472581 | 0.3103 | 0.0337302 | 0.3091 | 0.03272807 | 0.3078333 | 0.03318407 | 0.3094667 | 0.0343725 | 0.3094667 | 0.03272637 | 0.3066667 | 0.03354523 | 0.3079667 | 0.03419808 | 0.3083333 | 0.03295374 | 0.3082667 | 0.03310411 | 0.3093 | 0.03472185 | 0.3076333 | 0.03732348 | 0.3063 | 0.03931827 | 0.3108667 | 0.03569055 | 0.3108333 | 0.03242081 | 0.3099333 | 0.03250439 | 0.308 | 0.03512985 | 0.3068333 | 0.03446277 | 0.3058 | 0.03472444 | 0.306 | 0.03465574 | 0.308 | 0.03233955 | 0.3068667 | 0.03160267 | 0.3063 | 0.03136888 | 0.3088 | 0.03178689 | 0.3088667 | 0.03394312 | 0.3090333 | 0.03531632 | 0.3089 | 0.03543454 | 0.3071 | 0.0319876 | 0.3059 | 0.03115135 | 0.3038333 | 0.03503773 | 0.305 | 0.03535656 | 0.3086667 | 0.03408815 | 0.3086333 | 0.03541848 | 0.3033 | 0.03341896 | 0.3026667 | 0.03275264 | 0.3037333 | 0.03354066 | 0.3048 | 0.0340979 | 0.3072333 | 0.0338562 | 0.3073333 | 0.03439005 | 0.3045 | 0.03445258 | 0.3039667 | 0.03453214 | 0.3043333 | 0.03419516 | 0.3027333 | 0.03523496 | 0.3035333 | 0.03568289 | 0.3060333 | 0.03335629 | 0.3065333 | 0.0309585 | 0.3047 | 0.03256655 | 0.3035667 | 0.03382409 | 0.3054333 | 0.03252264 | 0.3039667 | 0.03282482 | 0.3029 | 0.03474948 | 0.3053 | 0.03460241 | 0.3073 | 0.03382987 | 0.3066333 | 0.03530952 | 0.3067 | 0.03558455 | 0.3070667 | 0.033088 | 0.3066 | 0.03300091 | 0.3061667 | 0.03293391 | 0.3035667 | 0.03390225 | 0.3035333 | 0.03595778 | 0.3056333 | 0.03578886 | 0.3047667 | 0.03737248 | 0.3016333 | 0.03630586 | 0.3016 | 0.0342912 | 0.3029 | 0.03289296 | 0.3042 | 0.03323743 | 0.3030667 | 0.03495467 | 0.3040667 | 0.03438898 | 0.3039333 | 0.03413291 | 0.3025 | 0.03452024 | 0.3032333 | 0.03311488 | 0.304 | 0.03210649 | 0.3029667 | 0.03333 | 0.3025 | 0.03450372 | 0.3035 | 0.03470917
716 | 0.3355 | 0.03521714 | 0.3348667 | 0.03456485 | 0.3329667 | 0.03520467 | 0.3312 | 0.03686796 | 0.3316 | 0.03775456 | 0.3325333 | 0.03769884 | 0.3287333 | 0.03660331 | 0.3278333 | 0.03451515 | 0.3277333 | 0.03306764 | 0.3269667 | 0.03451978 | 0.3254 | 0.03543002 | 0.3261667 | 0.0341333 | 0.3260333 | 0.03362562 | 0.3251333 | 0.03560247 | 0.3243333 | 0.03692121 | 0.3249667 | 0.03605332 | 0.3256667 | 0.03386742 | 0.3273 | 0.03405417 | 0.3288667 | 0.03596492 | 0.3243667 | 0.0319406 | 0.3249333 | 0.03099487 | 0.3263 | 0.03344279 | 0.3261333 | 0.03560115 | 0.3262667 | 0.03653622 | 0.3263 | 0.03711846 | 0.3279333 | 0.03631164 | 0.3249333 | 0.03466721 | 0.3223667 | 0.0335788 | 0.3206667 | 0.03516251 | 0.3224667 | 0.03505675 | 0.3234 | 0.03412047 | 0.3212 | 0.03438721 | 0.3225333 | 0.0320684 | 0.3213333 | 0.03568103 | 0.3232333 | 0.03885918 | 0.3212 | 0.03204882 | 0.3205 | 0.03113455 | 0.3227333 | 0.03153795 | 0.3236667 | 0.02993107 | 0.3230333 | 0.03043872 | 0.3208667 | 0.03306885 | 0.3205667 | 0.03534915 | 0.3210333 | 0.03666027 | 0.3213 | 0.03807598 | 0.3234333 | 0.03785061 | 0.3196 | 0.0339371 | 0.3194667 | 0.03173897 | 0.3228667 | 0.03400748 | 0.3211667 | 0.034303 | 0.3186333 | 0.03553874 | 0.3216 | 0.03203123 | 0.3193 | 0.03210774 | 0.3175333 | 0.0355243 | 0.3199333 | 0.03725769 | 0.3209333 | 0.03592273 | 0.3204667 | 0.03576836 | 0.3190667 | 0.03679043 | 0.3192333 | 0.0378529 | 0.3192333 | 0.03604759 | 0.3187667 | 0.03485822 | 0.3184667 | 0.03574328 | 0.3167333 | 0.03464932 | 0.3156667 | 0.03547697 | 0.3192667 | 0.03653221 | 0.3196333 | 0.0348412 | 0.3202333 | 0.03264785 | 0.3160667 | 0.03412939 | 0.3155333 | 0.03582516 | 0.3169 | 0.03716854 | 0.3179667 | 0.03892577 | 0.3196 | 0.03621086 | 0.3183333 | 0.0360659 | 0.3165333 | 0.03619266 | 0.3153667 | 0.03496287 | 0.3142667 | 0.03397669 | 0.3129667 | 0.03448133 | 0.3152333 | 0.03487084 | 0.3156667 | 0.03608899 | 0.3148667 | 0.03661879 | 0.3143667 | 0.03418541 | 0.3166 | 0.03366779 | 0.3172 | 0.03475927 | 0.3165 | 0.03687465 | 0.3167333 | 0.03439286 | 0.3174 | 0.03498314 | 0.3179333 | 0.03736998 | 0.3166 | 0.0361018 | 0.3180333 | 0.03535122 | 0.319 | 0.03570584 | 0.3164 | 0.0365517 | 0.3151 | 0.0359837 | 0.3152667 | 0.03438317 | 0.3157333 | 0.03362602 | 0.3181 | 0.03432113 | 0.3172667 | 0.03603982 | 0.3164333 | 0.03484464 | 0.3127667 | 0.03472572 | 0.3118333 | 0.03378899 | 0.3131333 | 0.03266602 | 0.3155 | 0.03307033 | 0.3168667 | 0.03316548 | 0.3125667 | 0.03674601 | 0.3093333 | 0.03444438 | 0.3111667 | 0.03483201 | 0.3150333 | 0.03568682 | 0.3153333 | 0.03432602 | 0.3133 | 0.03374088 | 0.3147667 | 0.03235319 | 0.3171 | 0.03513545 | 0.3133 | 0.0356781 | 0.3112667 | 0.03607856 | 0.3126333 | 0.03770697 | 0.3153667 | 0.0363144 | 0.3154333 | 0.03487696 | 0.3135667 | 0.0327978 | 0.3135333 | 0.0337078 | 0.3129333 | 0.0344105 | 0.3131333 | 0.03382172 | 0.3129 | 0.03308333 | 0.3132 | 0.03489479 | 0.3148333 | 0.03583409 | 0.3148 | 0.03255529 | 0.3149 | 0.0336859 | 0.3153667 | 0.03520467 | 0.3152 | 0.03440998 | 0.3114333 | 0.03417654 | 0.3096667 | 0.03388749 | 0.3105333 | 0.03505941 | 0.3121 | 0.03290106 | 0.3114333 | 0.03315522 | 0.3104667 | 0.03481401 | 0.3129667 | 0.03606867 | 0.3145667 | 0.03654991 | 0.3114667 | 0.0396547 | 0.3093 | 0.03939518 | 0.3095333 | 0.0366116 | 0.3105333 | 0.03344262 | 0.3103333 | 0.03316236 | 0.3097667 | 0.03478988 | 0.3121 | 0.03528352 | 0.3146 | 0.03766546 | 0.3091 | 0.03595395 | 0.3071667 | 0.03347241 | 0.3106667 | 0.03453234 | 0.311 | 0.03557031 | 0.3094 | 0.03672955 | 0.3091667 | 0.03553311 | 0.3101667 | 0.03676614 | 0.3115667 | 0.03746343 | 0.3129 | 0.03760966 | 0.3120667 | 0.03543749 | 0.3121 | 0.03326289 | 0.3098 | 0.03398068 | 0.3095333 | 0.03481459 | 0.3112667 | 0.0330749 | 0.3128333 | 0.03185743 | 0.3141333 | 0.0329777 | 0.3112 | 0.03257525 | 0.3092667 | 0.03250285 | 0.3078 | 0.03617983 | 0.3095333 | 0.03774585 | 0.3111333 | 0.03731464 | 0.3087667 | 0.03770379 | 0.3102333 | 0.03672069 | 0.3103667 | 0.03626728 | 0.3096667 | 0.03578094 | 0.3090333 | 0.03716901 | 0.3098667 | 0.03402669 | 0.3093333 | 0.03122951 | 0.3085667 | 0.03451013 | 0.3058 | 0.03697522 | 0.3065333 | 0.03592597 | 0.3099333 | 0.03451785 | 0.3087667 | 0.0333383 | 0.3078667 | 0.03329748 | 0.3098667 | 0.03480559
717 | 0.3415 | 0.03404908 | 0.3386 | 0.03257924 | 0.3354667 | 0.03187416 | 0.3336667 | 0.03453938 | 0.3345667 | 0.03309152 | 0.3369 | 0.03040164 | 0.3379667 | 0.0331908 | 0.3378667 | 0.03652701 | 0.3376667 | 0.03638647 | 0.3326667 | 0.03166726 | 0.3294667 | 0.03208991 | 0.3306667 | 0.03219962 | 0.3334 | 0.03466035 | 0.3329667 | 0.03579295 | 0.3333333 | 0.03535744 | 0.3315 | 0.03579637 | 0.3311333 | 0.03281263 | 0.3318 | 0.03172286 | 0.3304 | 0.0355778 | 0.3334 | 0.03755911 | 0.3327667 | 0.03659529 | 0.3305667 | 0.03476448 | 0.3316667 | 0.03654598 | 0.3295 | 0.03632116 | 0.3287333 | 0.03520496 | 0.331 | 0.03683078 | 0.3288 | 0.03617154 | 0.3275667 | 0.03451302 | 0.3278667 | 0.0337332 | 0.3271 | 0.03464477 | 0.3258 | 0.03430578 | 0.3232333 | 0.03241567 | 0.3285333 | 0.03433427 | 0.3311 | 0.03485714 | 0.3296333 | 0.03575121 | 0.3282667 | 0.03645219 | 0.3278 | 0.03589995 | 0.3290667 | 0.03344671 | 0.3274333 | 0.03327565 | 0.3264 | 0.03360129 | 0.3260667 | 0.03417019 | 0.3287333 | 0.03358515 | 0.3277333 | 0.03383217 | 0.3257333 | 0.03596677 | 0.3267667 | 0.03768725 | 0.3255667 | 0.03641157 | 0.3259 | 0.03341826 | 0.3269 | 0.03003676 | 0.3283333 | 0.03289076 | 0.3268 | 0.03335396 | 0.3232667 | 0.03146239 | 0.3255667 | 0.03412549 | 0.3272333 | 0.03472581 | 0.3266 | 0.03518522 | 0.3242333 | 0.03498308 | 0.3221 | 0.03613788 | 0.3229333 | 0.03533764 | 0.3235667 | 0.03426975 | 0.3251 | 0.03249985 | 0.3265 | 0.03104609 | 0.3265667 | 0.03099272 | 0.3267 | 0.03305279 | 0.3243 | 0.03659572 | 0.3271667 | 0.03369197 | 0.3256333 | 0.03224617 | 0.3241 | 0.03341048 | 0.3249667 | 0.0345931 | 0.3231333 | 0.03335749 | 0.3233333 | 0.03393291 | 0.3238333 | 0.0357678 | 0.3227 | 0.03379477 | 0.3221333 | 0.03428725 | 0.322 | 0.03539689 | 0.3203667 | 0.03700562 | 0.323 | 0.03623654 | 0.3232667 | 0.03649734 | 0.3208667 | 0.0353893 | 0.3224 | 0.03351895 | 0.3223 | 0.03419366 | 0.3204667 | 0.03809062 | 0.3202667 | 0.03486166 | 0.3214667 | 0.03242842 | 0.3227667 | 0.03214699 | 0.3236 | 0.03317117 | 0.3242333 | 0.03456012 | 0.3243 | 0.03639368 | 0.3237667 | 0.03792399 | 0.3223 | 0.03649913 | 0.3193667 | 0.03493483 | 0.3193333 | 0.03289076 | 0.3211667 | 0.03259553 | 0.3204667 | 0.03498098 | 0.3198 | 0.03645609 | 0.3214333 | 0.03490944 | 0.3209667 | 0.0353064 | 0.3215 | 0.03518153 | 0.3211333 | 0.0366207 | 0.3198 | 0.03631538 | 0.3195333 | 0.03241032 | 0.322 | 0.03221004 | 0.3202 | 0.03620276 | 0.3199 | 0.03891075 | 0.3213 | 0.03605949 | 0.3236 | 0.03536015 | 0.3239 | 0.03677128 | 0.3223667 | 0.03581828 | 0.3212 | 0.03365184 | 0.3194333 | 0.03342677 | 0.3204333 | 0.03477454 | 0.3189 | 0.03279949 | 0.3151 | 0.03477442 | 0.3154333 | 0.03781801 | 0.3202667 | 0.03723236 | 0.3207 | 0.03743403 | 0.3194667 | 0.03569989 | 0.3182667 | 0.03244424 | 0.3179333 | 0.03226653 | 0.3180667 | 0.03447669 | 0.3166333 | 0.03581027 | 0.3169333 | 0.03657197 | 0.3197333 | 0.03509267 | 0.3218 | 0.03265588 | 0.3196 | 0.0318001 | 0.3159333 | 0.03317713 | 0.3177 | 0.03344319 | 0.3196333 | 0.03450337 | 0.3208333 | 0.03485784 | 0.3190667 | 0.03522625 | 0.3155667 | 0.03425875 | 0.3155333 | 0.03328607 | 0.3162333 | 0.03481286 | 0.3177 | 0.0363073 | 0.3192 | 0.03449899 | 0.3169 | 0.03306116 | 0.3127 | 0.03459258 | 0.3118333 | 0.03594712 | 0.3128667 | 0.0368214 | 0.3121333 | 0.03662789 | 0.3141 | 0.03692912 | 0.3148333 | 0.03822306 | 0.3168333 | 0.03520363 | 0.3178 | 0.03432327 | 0.3132 | 0.03806635 | 0.3127333 | 0.03656996 | 0.3147333 | 0.03480702 | 0.3165 | 0.03484891 | 0.3192 | 0.03589067 | 0.3172333 | 0.03552655 | 0.3153667 | 0.03344711 | 0.3138667 | 0.0302285 | 0.3146333 | 0.02972141 | 0.3157 | 0.03096353 | 0.315 | 0.03536505 | 0.3167333 | 0.03837016 | 0.317 | 0.03643249 | 0.3160667 | 0.03387726 | 0.3151333 | 0.03421134 | 0.3131 | 0.03337105 | 0.3125 | 0.03331976 | 0.3135667 | 0.03661851 | 0.3142 | 0.03789705 | 0.3157 | 0.03595525 | 0.3140333 | 0.03420822 | 0.3152 | 0.03467247 | 0.3164 | 0.03334976 | 0.3145667 | 0.03312706 | 0.3121333 | 0.0362716 | 0.3114667 | 0.03545347 | 0.3143333 | 0.03060287 | 0.3147 | 0.03110402 | 0.3156 | 0.0344666 | 0.3175667 | 0.03661624 | 0.3176333 | 0.03556818 | 0.3148667 | 0.03316548 | 0.3103 | 0.0345893 | 0.3129333 | 0.03552439
718 | 0.3471 | 0.03569435 | 0.3428667 | 0.03669444 | 0.3404333 | 0.03669335 | 0.3415667 | 0.03947399 | 0.3425667 | 0.03840359 | 0.3426333 | 0.03603566 | 0.3427 | 0.03409017 | 0.3411333 | 0.03426099 | 0.3376 | 0.03577606 | 0.3357 | 0.03394201 | 0.3382333 | 0.03096302 | 0.3406667 | 0.0309167 | 0.3416 | 0.03622329 | 0.3399333 | 0.0368013 | 0.3402 | 0.03588509 | 0.3395333 | 0.03676106 | 0.3381 | 0.03611491 | 0.3381333 | 0.03554943 | 0.3382667 | 0.03559123 | 0.3353333 | 0.03470277 | 0.3351 | 0.03635171 | 0.3379 | 0.03692325 | 0.3356 | 0.03617467 | 0.3342333 | 0.03627206 | 0.3345 | 0.035766 | 0.3353333 | 0.03520628 | 0.3346 | 0.03418196 | 0.3313 | 0.035898 | 0.3325 | 0.03418889 | 0.3342 | 0.03314584 | 0.3331667 | 0.03491612 | 0.3342667 | 0.03552617 | 0.3332333 | 0.03657744 | 0.3322667 | 0.03704883 | 0.3323 | 0.03655799 | 0.3353333 | 0.03611928 | 0.3344333 | 0.03811127 | 0.3321 | 0.03957786 | 0.3301 | 0.03429023 | 0.3314333 | 0.03282015 | 0.3318333 | 0.03408326 | 0.3318667 | 0.03328587 | 0.3322 | 0.03420127 | 0.3305 | 0.0365888 | 0.3298667 | 0.03649076 | 0.33 | 0.03544583 | 0.3293333 | 0.03474616 | 0.3292667 | 0.03335529 | 0.3293333 | 0.03665063 | 0.3308 | 0.03682635 | 0.3330667 | 0.03439596 | 0.3304 | 0.03397028 | 0.3308667 | 0.03555665 | 0.3334667 | 0.03630907 | 0.3288 | 0.03321335 | 0.3282333 | 0.03227737 | 0.3298667 | 0.03228027 | 0.3290333 | 0.0373383 | 0.3292667 | 0.03917357 | 0.3285667 | 0.03925832 | 0.3269667 | 0.03624595 | 0.3284 | 0.0366536 | 0.3297667 | 0.03720272 | 0.3309 | 0.0368134 | 0.3299333 | 0.03473004 | 0.3285333 | 0.03394116 | 0.3284333 | 0.03343066 | 0.3281667 | 0.03438957 | 0.3269333 | 0.03579333 | 0.3288667 | 0.03442192 | 0.3284 | 0.0347863 | 0.3293667 | 0.0336279 | 0.3308333 | 0.03271558 | 0.3302 | 0.03606245 | 0.3300333 | 0.03627399 | 0.3301 | 0.03520824 | 0.3268 | 0.03594783 | 0.3278 | 0.03469332 | 0.3278 | 0.03465756 | 0.3269 | 0.03572226 | 0.3274333 | 0.03383039 | 0.3256 | 0.03375954 | 0.3215 | 0.03572348 | 0.3223667 | 0.03525151 | 0.3245333 | 0.0341122 | 0.3259333 | 0.03391611 | 0.3257333 | 0.03555581 | 0.3245667 | 0.0352377 | 0.3235 | 0.03462668 | 0.3237333 | 0.03719878 | 0.3250667 | 0.03763016 | 0.3274333 | 0.03656158 | 0.3291333 | 0.03570708 | 0.3282667 | 0.03495619 | 0.3247 | 0.03751275 | 0.3246667 | 0.03867827 | 0.3235667 | 0.03632835 | 0.3236667 | 0.03494618 | 0.3259667 | 0.03398885 | 0.3262333 | 0.03335889 | 0.3249 | 0.03574437 | 0.3243667 | 0.03835834 | 0.3251 | 0.03460376 | 0.3261333 | 0.03314386 | 0.3248667 | 0.03535594 | 0.3258333 | 0.03638977 | 0.3259333 | 0.0349228 | 0.3246667 | 0.03468182 | 0.3242333 | 0.03628786 | 0.3229333 | 0.03652445 | 0.3230333 | 0.03704775 | 0.3232333 | 0.04028154 | 0.3248 | 0.03854452 | 0.326 | 0.03637756 | 0.3254667 | 0.03506797 | 0.3251667 | 0.03463527 | 0.3248333 | 0.03636906 | 0.3260667 | 0.03789128 | 0.325 | 0.03610826 | 0.3246667 | 0.03431835 | 0.3212 | 0.03569211 | 0.323 | 0.0354447 | 0.3245667 | 0.03445822 | 0.3227667 | 0.03487906 | 0.3199333 | 0.03392318 | 0.3212333 | 0.03502821 | 0.3238333 | 0.03517976 | 0.3243 | 0.03531978 | 0.3223667 | 0.03739433 | 0.3209333 | 0.03865896 | 0.3209667 | 0.03809045 | 0.3233667 | 0.03528591 | 0.3246667 | 0.03400846 | 0.3230667 | 0.03563185 | 0.3201333 | 0.03546128 | 0.3185667 | 0.0358004 | 0.3196 | 0.03532827 | 0.3226333 | 0.03517929 | 0.3219 | 0.03412223 | 0.3213 | 0.03292729 | 0.3213667 | 0.03491841 | 0.3224333 | 0.03637667 | 0.3236 | 0.03650105 | 0.3213667 | 0.03692969 | 0.3216333 | 0.03426994 | 0.3235667 | 0.02997436 | 0.3204667 | 0.02957762 | 0.3227333 | 0.03517502 | 0.3240667 | 0.03752904 | 0.3232333 | 0.03786664 | 0.3226667 | 0.03147871 | 0.3244 | 0.0296341 | 0.3229667 | 0.03377191 | 0.3207 | 0.03719821 | 0.3212 | 0.03794109 | 0.3233 | 0.03617467 | 0.3220333 | 0.03382074 | 0.3217 | 0.03505234 | 0.3210333 | 0.03589116 | 0.3195 | 0.03451261 | 0.3209667 | 0.03583019 | 0.3213667 | 0.0376399 | 0.3238333 | 0.0363122 | 0.3198 | 0.03579637 | 0.3176333 | 0.03767018 | 0.3198333 | 0.03883609 | 0.3185333 | 0.038095 | 0.3197 | 0.03531695 | 0.3189 | 0.03458449 | 0.3196333 | 0.03530027 | 0.3203333 | 0.03669308 | 0.3174333 | 0.04010423 | 0.318 | 0.03732586 | 0.3181667 | 0.03552505 | 0.3188 | 0.03496751 | 0.3207 | 0.0356781
719 | 0.3523667 | 0.03616502 | 0.3524333 | 0.03624742 | 0.3519 | 0.0362837 | 0.3483 | 0.03467304 | 0.3482333 | 0.03431757 | 0.3484333 | 0.03559797 | 0.3450333 | 0.03751891 | 0.3440667 | 0.03640662 | 0.3464667 | 0.03218461 | 0.3462667 | 0.03095689 | 0.3445667 | 0.03182005 | 0.3432667 | 0.03338206 | 0.3423 | 0.03634951 | 0.342 | 0.03618315 | 0.3424 | 0.03548408 | 0.3416667 | 0.03614207 | 0.3418667 | 0.03486319 | 0.3422333 | 0.03352932 | 0.3398333 | 0.03525397 | 0.3403667 | 0.03663025 | 0.3419 | 0.03698757 | 0.3428333 | 0.03723371 | 0.3436333 | 0.03444535 | 0.3420667 | 0.03278875 | 0.3395 | 0.0326669 | 0.3400333 | 0.03119021 | 0.3416 | 0.03415289 | 0.3405667 | 0.03734152 | 0.3414667 | 0.0326403 | 0.3431 | 0.02950401 | 0.3413667 | 0.03032956 | 0.3389667 | 0.03300125 | 0.3420333 | 0.037183 | 0.3423 | 0.03886421 | 0.3413667 | 0.03728997 | 0.3397333 | 0.03601429 | 0.3362667 | 0.03691362 | 0.3363667 | 0.03566364 | 0.3384333 | 0.03258234 | 0.3401667 | 0.03210133 | 0.3397 | 0.03288961 | 0.3359333 | 0.03163188 | 0.3379333 | 0.03221618 | 0.3396333 | 0.0319744 | 0.3362 | 0.0312363 | 0.3364333 | 0.03195125 | 0.3370333 | 0.03243222 | 0.3357333 | 0.03379845 | 0.3360667 | 0.03416278 | 0.3377 | 0.0342877 | 0.3394333 | 0.03488814 | 0.3388667 | 0.03409255 | 0.3377 | 0.03569659 | 0.3361333 | 0.03797651 | 0.334 | 0.03555306 | 0.3348333 | 0.03908728 | 0.338 | 0.04141505 | 0.3377 | 0.03834849 | 0.3359333 | 0.03747358 | 0.3333 | 0.03768138 | 0.334 | 0.03481101 | 0.3345 | 0.03363421 | 0.3342333 | 0.03464932 | 0.3353 | 0.03625585 | 0.3348667 | 0.03185617 | 0.3353333 | 0.03066185 | 0.3364667 | 0.03288813 | 0.3340333 | 0.0322169 | 0.3336 | 0.03295765 | 0.3351667 | 0.03355397 | 0.3348333 | 0.03308024 | 0.3334667 | 0.03394312 | 0.3325333 | 0.03422342 | 0.3311667 | 0.03378109 | 0.3343667 | 0.03141977 | 0.3338667 | 0.03203189 | 0.3304667 | 0.0340637 | 0.3321 | 0.036323 | 0.3322667 | 0.03783837 | 0.3322667 | 0.03568093 | 0.3303667 | 0.03187918 | 0.3293333 | 0.03255829 | 0.3314667 | 0.03593794 | 0.3329333 | 0.03591419 | 0.3331 | 0.03618296 | 0.3321 | 0.0367271 | 0.3324667 | 0.03389143 | 0.3322 | 0.03528286 | 0.3330333 | 0.03676106 | 0.3319333 | 0.03645749 | 0.3308333 | 0.03395589 | 0.3306667 | 0.03132266 | 0.3304333 | 0.03206164 | 0.3322667 | 0.03210922 | 0.3323 | 0.03274335 | 0.3313333 | 0.03228109 | 0.3327333 | 0.03405724 | 0.3331333 | 0.03330369 | 0.3297333 | 0.03219993 | 0.3317333 | 0.03476918 | 0.3312333 | 0.0359231 | 0.3292333 | 0.03589701 | 0.3287333 | 0.03555628 | 0.3319 | 0.03265945 | 0.332 | 0.03319066 | 0.3324333 | 0.03602678 | 0.3325667 | 0.03731687 | 0.3294667 | 0.03841357 | 0.3264667 | 0.0332528 | 0.3272333 | 0.03206247 | 0.3281667 | 0.03437444 | 0.3324 | 0.03718898 | 0.3313667 | 0.0372889 | 0.3308 | 0.03692867 | 0.3317667 | 0.03576836 | 0.3283 | 0.03149931 | 0.329 | 0.03373584 | 0.3344 | 0.03815573 | 0.3301333 | 0.03584767 | 0.3281667 | 0.03589404 | 0.3283 | 0.03670994 | 0.3272667 | 0.03815969 | 0.3288 | 0.0351253 | 0.3285667 | 0.03343614 | 0.3265333 | 0.03430513 | 0.3283333 | 0.03459117 | 0.3312333 | 0.03455212 | 0.3324 | 0.0363095 | 0.3320333 | 0.03570633 | 0.3311333 | 0.03540709 | 0.3276333 | 0.03726485 | 0.3280667 | 0.03704829 | 0.3281 | 0.03655471 | 0.3266 | 0.03690673 | 0.3268 | 0.03589494 | 0.3254 | 0.03449937 | 0.3262 | 0.03162499 | 0.3292 | 0.03439884 | 0.3276 | 0.03379507 | 0.3257667 | 0.03257497 | 0.3271667 | 0.03397002 | 0.3253333 | 0.03282868 | 0.3230333 | 0.03324619 | 0.3258667 | 0.03330629 | 0.3269333 | 0.032631 | 0.3268 | 0.03231388 | 0.325 | 0.0328001 | 0.325 | 0.03598083 | 0.3234667 | 0.03665663 | 0.3247333 | 0.03195678 | 0.3261667 | 0.03289927 | 0.3271 | 0.03432909 | 0.3271333 | 0.03689411 | 0.3294333 | 0.03913407 | 0.3296 | 0.03852506 | 0.3278333 | 0.03781995 | 0.3302667 | 0.03413555 | 0.3311333 | 0.03497278 | 0.3285667 | 0.03817524 | 0.3269333 | 0.03797019 | 0.3286667 | 0.03669562 | 0.328 | 0.03689905 | 0.3262 | 0.03702441 | 0.3239333 | 0.03562259 | 0.3247333 | 0.03487906 | 0.326 | 0.03652542 | 0.3245333 | 0.03788617 | 0.3233 | 0.03791156 | 0.3263667 | 0.0333513 | 0.3263667 | 0.03450578 | 0.3240333 | 0.03651797 | 0.3218667 | 0.03792276 | 0.3229667 | 0.03648016 | 0.3237667 | 0.03508621 | 0.3251 | 0.03415738 | 0.3263667 | 0.03531207
720 | 0.3582667 | 0.03563531 | 0.3530333 | 0.03764061 | 0.3508667 | 0.03739433 | 0.3528 | 0.03650324 | 0.3538 | 0.03706292 | 0.3532333 | 0.03860849 | 0.3525667 | 0.03739557 | 0.3517333 | 0.03634578 | 0.3492333 | 0.03633055 | 0.3465667 | 0.03546654 | 0.3474333 | 0.03286481 | 0.3499667 | 0.03074111 | 0.3529333 | 0.03148273 | 0.3508 | 0.0318022 | 0.3476667 | 0.03337987 | 0.3461667 | 0.03459811 | 0.3491333 | 0.03459117 | 0.3491 | 0.03315539 | 0.3463 | 0.03182148 | 0.3481333 | 0.0367704 | 0.3471 | 0.03629279 | 0.3445333 | 0.03371215 | 0.3449 | 0.03377484 | 0.3460667 | 0.033578 | 0.3460667 | 0.0345636 | 0.3455667 | 0.03618511 | 0.3437 | 0.03711846 | 0.3452333 | 0.03521934 | 0.3470667 | 0.03325 | 0.3478333 | 0.03376797 | 0.3459667 | 0.03657406 | 0.3458 | 0.03792317 | 0.3478333 | 0.03524394 | 0.3471667 | 0.03668536 | 0.3484333 | 0.03765672 | 0.3466 | 0.03727636 | 0.3444 | 0.03897854 | 0.3455 | 0.03864609 | 0.3453333 | 0.0362716 | 0.3443 | 0.03468496 | 0.3430667 | 0.03406389 | 0.3424667 | 0.03531065 | 0.3435 | 0.03622715 | 0.3425333 | 0.03719412 | 0.3411333 | 0.0348234 | 0.3424333 | 0.03374575 | 0.3424 | 0.03347128 | 0.3405333 | 0.03369969 | 0.3400333 | 0.03626443 | 0.3408667 | 0.03834443 | 0.3435667 | 0.03874096 | 0.3431333 | 0.03644542 | 0.3422667 | 0.03711732 | 0.3433 | 0.0369955 | 0.3414667 | 0.03474194 | 0.3384 | 0.03496408 | 0.3394667 | 0.03402845 | 0.3436 | 0.03632529 | 0.3447667 | 0.0363566 | 0.3419667 | 0.03770573 | 0.3381667 | 0.03858154 | 0.3400333 | 0.03781114 | 0.3415667 | 0.03606996 | 0.3396667 | 0.03490657 | 0.3398667 | 0.03634697 | 0.3400667 | 0.03761138 | 0.3427667 | 0.03638629 | 0.3434667 | 0.03577358 | 0.3411333 | 0.035842 | 0.3383333 | 0.03555843 | 0.3386 | 0.03515603 | 0.3407 | 0.03337434 | 0.3410333 | 0.03328406 | 0.3392 | 0.03547882 | 0.3373333 | 0.03621384 | 0.3378 | 0.03544047 | 0.3391333 | 0.03609564 | 0.3380333 | 0.03479486 | 0.3377 | 0.03408607 | 0.3379 | 0.0355719 | 0.3403333 | 0.03640671 | 0.3409667 | 0.03588429 | 0.3409667 | 0.03308225 | 0.3378333 | 0.03441292 | 0.3362333 | 0.03580785 | 0.3356333 | 0.03740671 | 0.3343 | 0.03603008 | 0.3360667 | 0.03252428 | 0.3348667 | 0.03375049 | 0.3393667 | 0.03752193 | 0.3387667 | 0.03622912 | 0.3354 | 0.03419561 | 0.3333333 | 0.03039521 | 0.3365667 | 0.03400092 | 0.3356 | 0.03678016 | 0.331 | 0.03300798 | 0.3353333 | 0.03370157 | 0.3385333 | 0.03352455 | 0.3369 | 0.03480239 | 0.3369 | 0.03659217 | 0.3373 | 0.03735318 | 0.3363667 | 0.03818886 | 0.3338333 | 0.03729248 | 0.3341333 | 0.03493082 | 0.3343667 | 0.03387766 | 0.3344667 | 0.03536678 | 0.3350667 | 0.03555187 | 0.3339 | 0.03735139 | 0.3345333 | 0.03881429 | 0.3337 | 0.03604784 | 0.3342 | 0.03525602 | 0.3375667 | 0.03865552 | 0.3355333 | 0.03778195 | 0.3352667 | 0.03533745 | 0.3376 | 0.03127523 | 0.3350667 | 0.03050031 | 0.3356667 | 0.03245041 | 0.3388333 | 0.03609214 | 0.3361333 | 0.03716919 | 0.3345667 | 0.03747678 | 0.3342333 | 0.03729686 | 0.3357667 | 0.0367704 | 0.3361333 | 0.0342424 | 0.3335 | 0.03430287 | 0.3326 | 0.03534327 | 0.3352333 | 0.03457497 | 0.3358 | 0.03485236 | 0.3337333 | 0.03602188 | 0.3317 | 0.03574978 | 0.3299333 | 0.03391335 | 0.3263667 | 0.03228935 | 0.3315333 | 0.03356172 | 0.3325667 | 0.03565953 | 0.3316667 | 0.03712917 | 0.3311 | 0.03633208 | 0.3294667 | 0.03564803 | 0.3294667 | 0.03453234 | 0.3327333 | 0.03610322 | 0.3322 | 0.03670994 | 0.3319 | 0.03681775 | 0.3332 | 0.03951261 | 0.3313 | 0.0365877 | 0.3305 | 0.03381637 | 0.3304333 | 0.0354436 | 0.3317 | 0.03574017 | 0.3338333 | 0.03261915 | 0.3305333 | 0.03083389 | 0.3320667 | 0.03475153 | 0.3337 | 0.03587599 | 0.3346333 | 0.03511556 | 0.3346333 | 0.03307087 | 0.3323667 | 0.03401425 | 0.3317667 | 0.03537912 | 0.3345667 | 0.03791326 | 0.3342667 | 0.0368109 | 0.3342333 | 0.03304788 | 0.3306 | 0.03303301 | 0.3308667 | 0.03361917 | 0.3306 | 0.03489756 | 0.3314667 | 0.03407857 | 0.3345 | 0.03549122 | 0.3349333 | 0.03895522 | 0.3365667 | 0.04007845 | 0.3331667 | 0.03732294 | 0.3282333 | 0.03591809 | 0.3272 | 0.03225441 | 0.3308333 | 0.03408854 | 0.3307667 | 0.03689782 | 0.3320333 | 0.03697975 | 0.3303667 | 0.03891703 | 0.3281 | 0.04085389 | 0.3296 | 0.03919728 | 0.3321667 | 0.03620353 | 0.3296 | 0.0355838 | 0.328 | 0.03589132 | 0.3305667 | 0.03670807
721 | 0.3644 | 0.03515603 | 0.3604 | 0.03598676 | 0.3584667 | 0.03520931 | 0.3575 | 0.03562873 | 0.3574667 | 0.03640259 | 0.3587667 | 0.03588503 | 0.3581333 | 0.03450858 | 0.3588 | 0.03380858 | 0.3575 | 0.03469015 | 0.3554667 | 0.0347475 | 0.3551667 | 0.03359884 | 0.3546333 | 0.03474443 | 0.3569667 | 0.03723281 | 0.3585 | 0.03397421 | 0.3572667 | 0.03295394 | 0.3538667 | 0.03459907 | 0.3545 | 0.033527 | 0.3546667 | 0.03612334 | 0.3543667 | 0.04151227 | 0.3528 | 0.03612875 | 0.3532333 | 0.03375572 | 0.3525667 | 0.03514639 | 0.3531333 | 0.03526285 | 0.3552667 | 0.03399474 | 0.3549333 | 0.03470037 | 0.3543 | 0.03612322 | 0.3527333 | 0.03738666 | 0.3517 | 0.0351085 | 0.3474 | 0.03140414 | 0.3513 | 0.03177294 | 0.3506333 | 0.0339278 | 0.347 | 0.03466881 | 0.3491333 | 0.03516299 | 0.3505333 | 0.03674365 | 0.3509667 | 0.03935482 | 0.3526333 | 0.03560115 | 0.3510667 | 0.03533708 | 0.349 | 0.03637151 | 0.3504667 | 0.03502859 | 0.3504333 | 0.03343614 | 0.3484667 | 0.033253 | 0.3479333 | 0.03267306 | 0.3495 | 0.03390929 | 0.3488333 | 0.03569802 | 0.3493333 | 0.03167968 | 0.3485333 | 0.02918953 | 0.3484667 | 0.03100498 | 0.3527 | 0.03544771 | 0.3505 | 0.03591722 | 0.3483333 | 0.03785695 | 0.3511667 | 0.03628079 | 0.3506 | 0.03619144 | 0.3495667 | 0.03708624 | 0.3477667 | 0.03867698 | 0.3488667 | 0.03674601 | 0.3502 | 0.03437945 | 0.3483 | 0.03471205 | 0.3461667 | 0.03567841 | 0.3446667 | 0.03580925 | 0.3444667 | 0.0351718 | 0.3447 | 0.03502837 | 0.3452 | 0.03657331 | 0.3453667 | 0.03772624 | 0.3470333 | 0.03642383 | 0.3467667 | 0.03325741 | 0.3452667 | 0.03466423 | 0.3471 | 0.03643332 | 0.3473333 | 0.03696073 | 0.3469333 | 0.03769388 | 0.3470667 | 0.03734991 | 0.3462 | 0.0347978 | 0.3443667 | 0.03477061 | 0.3443333 | 0.0352131 | 0.3467 | 0.03716244 | 0.3458 | 0.03522016 | 0.3442 | 0.03305117 | 0.3405 | 0.0349492 | 0.3424333 | 0.03414648 | 0.3456667 | 0.03321459 | 0.3439 | 0.03772965 | 0.3417667 | 0.03572267 | 0.3421667 | 0.03579733 | 0.3453 | 0.03775085 | 0.3455 | 0.03501124 | 0.3441667 | 0.03365851 | 0.3403667 | 0.03512002 | 0.3407333 | 0.03670153 | 0.3443333 | 0.03518999 | 0.3458333 | 0.03424094 | 0.3428667 | 0.03346902 | 0.3423333 | 0.03401493 | 0.3406667 | 0.03658509 | 0.3419 | 0.03674588 | 0.3458667 | 0.03744697 | 0.3453333 | 0.03633183 | 0.3396667 | 0.0308595 | 0.3412 | 0.03403146 | 0.3394333 | 0.03677248 | 0.3392 | 0.03384977 | 0.3447667 | 0.0362477 | 0.3438 | 0.03757561 | 0.3404333 | 0.03669553 | 0.3388333 | 0.03793374 | 0.3399 | 0.03733104 | 0.3427667 | 0.0353581 | 0.3421 | 0.03590385 | 0.3423667 | 0.03810034 | 0.3425 | 0.03854513 | 0.3410667 | 0.03427403 | 0.3417 | 0.03511495 | 0.3403333 | 0.03666536 | 0.3383333 | 0.0353516 | 0.3383667 | 0.03658099 | 0.3388667 | 0.03644323 | 0.3422333 | 0.03281883 | 0.3438 | 0.03503094 | 0.3438667 | 0.03483067 | 0.3420333 | 0.03365614 | 0.3417667 | 0.03541227 | 0.3415 | 0.03836074 | 0.3414333 | 0.03944738 | 0.3396333 | 0.03289522 | 0.3395 | 0.03009983 | 0.3382333 | 0.03127537 | 0.3370667 | 0.03444971 | 0.3374 | 0.03537315 | 0.3398333 | 0.03464932 | 0.3392333 | 0.03741455 | 0.3383333 | 0.03614714 | 0.3373333 | 0.03616594 | 0.3373667 | 0.03724302 | 0.3378 | 0.03695727 | 0.3397333 | 0.03451515 | 0.3397 | 0.03332877 | 0.3370333 | 0.0375885 | 0.3378667 | 0.03824764 | 0.3393667 | 0.03712181 | 0.3375333 | 0.03629622 | 0.3386667 | 0.03645503 | 0.3426 | 0.03459364 | 0.3404667 | 0.03530895 | 0.3372333 | 0.03492089 | 0.3346667 | 0.03568355 | 0.3362333 | 0.03637053 | 0.3387 | 0.03550812 | 0.3391667 | 0.03474338 | 0.3364333 | 0.03458519 | 0.3345 | 0.03553149 | 0.3344 | 0.03702144 | 0.3360667 | 0.03834626 | 0.3372333 | 0.03575904 | 0.3360333 | 0.03501622 | 0.3373 | 0.03280285 | 0.339 | 0.03480958 | 0.3368667 | 0.03376165 | 0.3352667 | 0.0305826 | 0.3334333 | 0.02976758 | 0.3376 | 0.03514342 | 0.3393333 | 0.03973112 | 0.3367333 | 0.03763202 | 0.3382667 | 0.03611549 | 0.3385 | 0.03471829 | 0.335 | 0.03495035 | 0.3379 | 0.03724227 | 0.3393333 | 0.03601466 | 0.3369 | 0.0338411 | 0.3352 | 0.03457947 | 0.3341333 | 0.03585158 | 0.3368 | 0.03445122 | 0.3365667 | 0.03304798 | 0.3357667 | 0.03559113 | 0.3333 | 0.03904903 | 0.3327 | 0.0356394 | 0.3341667 | 0.0328106 | 0.334 | 0.0334022 | 0.3354333 | 0.03532009
722 | 0.3703 | 0.03573803 | 0.3644667 | 0.03657033 | 0.3650667 | 0.03299316 | 0.3685667 | 0.03660431 | 0.3659667 | 0.03918166 | 0.3643333 | 0.03914693 | 0.3680667 | 0.0402798 | 0.3679667 | 0.03819759 | 0.3670333 | 0.03475882 | 0.3629 | 0.03532431 | 0.3619333 | 0.03443422 | 0.3637667 | 0.03257201 | 0.3640667 | 0.03374664 | 0.3635333 | 0.03704271 | 0.3617667 | 0.03923369 | 0.3616 | 0.03748875 | 0.3605 | 0.03333597 | 0.3582667 | 0.03339474 | 0.358 | 0.03437179 | 0.3555667 | 0.03590741 | 0.3554 | 0.03779709 | 0.3566 | 0.03859715 | 0.3551 | 0.03539077 | 0.356 | 0.03351129 | 0.3568333 | 0.03454372 | 0.3587667 | 0.03882279 | 0.3553 | 0.03756976 | 0.3538667 | 0.03411132 | 0.3558333 | 0.03087894 | 0.3576333 | 0.03249537 | 0.3552667 | 0.03698669 | 0.3549333 | 0.037913 | 0.3562333 | 0.03689059 | 0.3557667 | 0.03868887 | 0.3600333 | 0.03667854 | 0.3584667 | 0.0355243 | 0.3543333 | 0.036467 | 0.3522667 | 0.03639692 | 0.3555333 | 0.03509704 | 0.3563333 | 0.03474578 | 0.3548 | 0.03630767 | 0.3571 | 0.03602286 | 0.3555667 | 0.03757342 | 0.3538333 | 0.03869611 | 0.3553333 | 0.03515085 | 0.3537333 | 0.03128113 | 0.3521667 | 0.03261823 | 0.3528667 | 0.03934686 | 0.3539333 | 0.03923946 | 0.3545 | 0.03869987 | 0.3546333 | 0.0377462 | 0.3544667 | 0.03413896 | 0.3549333 | 0.03360479 | 0.3526333 | 0.03639838 | 0.3502667 | 0.0328934 | 0.3514 | 0.03406357 | 0.3540333 | 0.03689285 | 0.3560667 | 0.03828919 | 0.3537 | 0.03816097 | 0.3508667 | 0.03776642 | 0.3500667 | 0.03686564 | 0.3503333 | 0.03646298 | 0.3521667 | 0.03462565 | 0.3517667 | 0.03426041 | 0.3489 | 0.03680842 | 0.3491333 | 0.03802599 | 0.3526333 | 0.03707482 | 0.3489667 | 0.03394155 | 0.3465333 | 0.03559488 | 0.3494333 | 0.03622084 | 0.3499 | 0.03656747 | 0.3501 | 0.03528068 | 0.3499333 | 0.03409656 | 0.3496333 | 0.03552561 | 0.3520333 | 0.03582423 | 0.3537333 | 0.03574655 | 0.3517333 | 0.03649788 | 0.3492333 | 0.03625551 | 0.3456333 | 0.03767053 | 0.3469333 | 0.0368185 | 0.3471333 | 0.0355843 | 0.3486 | 0.03597444 | 0.3504667 | 0.03851669 | 0.3502667 | 0.03679912 | 0.3485667 | 0.03811704 | 0.3480333 | 0.03899952 | 0.3487667 | 0.03585734 | 0.3509333 | 0.03493473 | 0.3496667 | 0.0370634 | 0.3478 | 0.03377879 | 0.3479667 | 0.03474731 | 0.3481333 | 0.03721974 | 0.3490333 | 0.03779333 | 0.3478 | 0.03484662 | 0.3462333 | 0.03330249 | 0.3457333 | 0.03399827 | 0.3475 | 0.03874438 | 0.3483 | 0.03961246 | 0.3462667 | 0.03763175 | 0.3489 | 0.0366667 | 0.3488667 | 0.03558205 | 0.3455333 | 0.03609897 | 0.3445 | 0.03853994 | 0.3457 | 0.03934573 | 0.3449667 | 0.04039326 | 0.3432667 | 0.03704955 | 0.3454667 | 0.03590732 | 0.3465667 | 0.03621283 | 0.3436667 | 0.03687387 | 0.3445667 | 0.03683588 | 0.3473667 | 0.03534707 | 0.3474667 | 0.03582926 | 0.3479333 | 0.03649953 | 0.3478667 | 0.03698742 | 0.3486667 | 0.03588355 | 0.3478 | 0.03507592 | 0.3470333 | 0.03648016 | 0.3470333 | 0.03888379 | 0.3483 | 0.0380779 | 0.3493333 | 0.03534047 | 0.3453 | 0.03652296 | 0.3453333 | 0.03819811 | 0.3448 | 0.03661339 | 0.3429667 | 0.03636934 | 0.3444 | 0.03677934 | 0.3457 | 0.0381856 | 0.3451333 | 0.03853175 | 0.3432667 | 0.03525198 | 0.3447 | 0.03508019 | 0.3466 | 0.03387595 | 0.3445667 | 0.03418404 | 0.3432667 | 0.03727826 | 0.3450333 | 0.03801774 | 0.3483 | 0.03716782 | 0.3474 | 0.03596776 | 0.3446333 | 0.03659329 | 0.3426667 | 0.03714623 | 0.3427 | 0.03725435 | 0.3429667 | 0.0361582 | 0.3423333 | 0.03582712 | 0.3428 | 0.03585787 | 0.3431333 | 0.03538402 | 0.3444333 | 0.0351147 | 0.3437667 | 0.03861065 | 0.3438667 | 0.03903198 | 0.3429667 | 0.03739129 | 0.3391 | 0.0354289 | 0.3406333 | 0.03583605 | 0.3416 | 0.03637371 | 0.3424 | 0.03657868 | 0.3409 | 0.03512274 | 0.3404667 | 0.03457902 | 0.3419 | 0.03446457 | 0.3451333 | 0.03653695 | 0.3450333 | 0.03704568 | 0.3440333 | 0.03566421 | 0.3406 | 0.03403204 | 0.3400333 | 0.03680094 | 0.3411667 | 0.03831286 | 0.3401 | 0.0385702 | 0.3410667 | 0.03655611 | 0.3409333 | 0.03632312 | 0.34 | 0.03781702 | 0.3412667 | 0.0366919 | 0.3436333 | 0.03463373 | 0.3414667 | 0.03626241 | 0.3384667 | 0.03552064 | 0.3383333 | 0.03379096 | 0.3385333 | 0.03380417 | 0.3411333 | 0.03784462 | 0.3421667 | 0.03985761 | 0.3403 | 0.04209735 | 0.3376667 | 0.042521 | 0.3399 | 0.03995431 | 0.3415333 | 0.03791238 | 0.3409667 | 0.03725563
723 | 0.3762667 | 0.035565 | 0.3747 | 0.03562387 | 0.3750333 | 0.03400327 | 0.3724667 | 0.03432204 | 0.3674667 | 0.03757147 | 0.3667667 | 0.03749927 | 0.3689 | 0.03343062 | 0.3692333 | 0.03237121 | 0.3674 | 0.03387152 | 0.3688 | 0.03313799 | 0.3690667 | 0.03257988 | 0.3676667 | 0.03513074 | 0.3685 | 0.03834484 | 0.3668667 | 0.03611476 | 0.3688333 | 0.03369415 | 0.3658667 | 0.0382091 | 0.365 | 0.03626468 | 0.3657667 | 0.03454093 | 0.3634667 | 0.03710672 | 0.3654667 | 0.03945836 | 0.3651 | 0.03851415 | 0.366 | 0.03373584 | 0.3662 | 0.03266813 | 0.3657333 | 0.03422381 | 0.3654667 | 0.03644186 | 0.3639 | 0.03894877 | 0.3610333 | 0.03890033 | 0.3604 | 0.03696764 | 0.3594 | 0.03727439 | 0.3609 | 0.03618904 | 0.3596333 | 0.03610811 | 0.3602 | 0.03257821 | 0.3641667 | 0.03412529 | 0.3608667 | 0.03755932 | 0.3604333 | 0.03533179 | 0.3624 | 0.03372961 | 0.3614333 | 0.03346653 | 0.3613 | 0.03246198 | 0.3597333 | 0.03405959 | 0.3589667 | 0.03512191 | 0.3603667 | 0.03407074 | 0.3613667 | 0.03175283 | 0.3646333 | 0.03620997 | 0.3645 | 0.03869091 | 0.3579333 | 0.03374496 | 0.3579 | 0.03264057 | 0.3618333 | 0.03294605 | 0.3618333 | 0.04015448 | 0.3593333 | 0.03569802 | 0.3603667 | 0.03130978 | 0.3596333 | 0.0323434 | 0.3600333 | 0.03489186 | 0.3589667 | 0.03515303 | 0.3580667 | 0.03350197 | 0.3585 | 0.03335096 | 0.3595 | 0.03479684 | 0.359 | 0.03705518 | 0.3564333 | 0.03685289 | 0.3562333 | 0.03459811 | 0.3558 | 0.03434249 | 0.3579667 | 0.03541735 | 0.3576 | 0.03673291 | 0.3567 | 0.03786212 | 0.359 | 0.03540885 | 0.359 | 0.03451879 | 0.3562333 | 0.03535405 | 0.3558 | 0.03347148 | 0.3544 | 0.03742468 | 0.3525 | 0.03827819 | 0.3544 | 0.03408264 | 0.3552 | 0.03366809 | 0.3553667 | 0.03365851 | 0.3562 | 0.03290724 | 0.3553667 | 0.03303375 | 0.3550667 | 0.03398209 | 0.3548 | 0.03325548 | 0.3511667 | 0.03139897 | 0.3532333 | 0.03316126 | 0.3553333 | 0.03494704 | 0.3547667 | 0.03784938 | 0.3524333 | 0.03760606 | 0.3508667 | 0.0372037 | 0.3523333 | 0.0349745 | 0.3529667 | 0.03586849 | 0.3515667 | 0.03787966 | 0.354 | 0.03595562 | 0.3544 | 0.03272746 | 0.3525 | 0.03242355 | 0.3502 | 0.03423098 | 0.3539333 | 0.03586087 | 0.3555667 | 0.03717314 | 0.3569667 | 0.03648382 | 0.3556 | 0.03409017 | 0.3532333 | 0.0361723 | 0.3507667 | 0.03835052 | 0.3531333 | 0.03509989 | 0.3547 | 0.03606688 | 0.3538667 | 0.03683344 | 0.3524333 | 0.03534066 | 0.3518333 | 0.03494437 | 0.354 | 0.03456125 | 0.3571333 | 0.03445716 | 0.3550667 | 0.03411161 | 0.3548667 | 0.03493445 | 0.3543 | 0.03700838 | 0.352 | 0.03855758 | 0.3504667 | 0.03765433 | 0.3506 | 0.03521998 | 0.3499333 | 0.03515388 | 0.3525333 | 0.03423588 | 0.3528667 | 0.0371596 | 0.3554667 | 0.04050517 | 0.3543667 | 0.03927173 | 0.3535333 | 0.03739744 | 0.3547667 | 0.03383906 | 0.3531333 | 0.03628079 | 0.3532 | 0.03657932 | 0.3543333 | 0.03540455 | 0.3537 | 0.03701522 | 0.3523333 | 0.03701615 | 0.3492333 | 0.03841929 | 0.3527333 | 0.0380929 | 0.3536333 | 0.03394361 | 0.3500333 | 0.03358823 | 0.3493667 | 0.03474194 | 0.3482667 | 0.03359884 | 0.3483667 | 0.03430698 | 0.3517333 | 0.0380964 | 0.3497 | 0.03683323 | 0.3497333 | 0.03498974 | 0.3490333 | 0.03559142 | 0.3512333 | 0.03772853 | 0.3512667 | 0.03851496 | 0.3498 | 0.03833023 | 0.3493 | 0.03730049 | 0.3475667 | 0.03779297 | 0.3475 | 0.03642426 | 0.3468 | 0.0319294 | 0.3466333 | 0.03527854 | 0.3478 | 0.03904903 | 0.3463667 | 0.03984573 | 0.3473667 | 0.03618345 | 0.347 | 0.0349074 | 0.3449667 | 0.03786866 | 0.3463333 | 0.03632826 | 0.3478 | 0.03313498 | 0.3479667 | 0.02925945 | 0.3518667 | 0.03291102 | 0.3514333 | 0.03593794 | 0.3487667 | 0.03709459 | 0.3475333 | 0.03700381 | 0.3467 | 0.03392413 | 0.3457333 | 0.03153795 | 0.3475667 | 0.03638647 | 0.3470667 | 0.03692924 | 0.3491333 | 0.03261997 | 0.3467 | 0.03337734 | 0.3465 | 0.03556918 | 0.3479667 | 0.03590472 | 0.3470667 | 0.03655793 | 0.3469667 | 0.03649195 | 0.3460667 | 0.03780391 | 0.3455333 | 0.03973498 | 0.3438 | 0.03804524 | 0.3461333 | 0.03641267 | 0.3477667 | 0.03810034 | 0.3472333 | 0.03908455 | 0.3468667 | 0.03838371 | 0.3486333 | 0.03592273 | 0.3514 | 0.03886078 | 0.3477333 | 0.03606719 | 0.3424667 | 0.03390441 | 0.3467 | 0.0364475 | 0.3448 | 0.03570724 | 0.3425667 | 0.03603187 | 0.3455667 | 0.03694359
724 | 0.3791667 | 0.03610082 | 0.3769 | 0.03784081 | 0.3754333 | 0.03904462 | 0.3758 | 0.03872605 | 0.3734 | 0.03780009 | 0.371 | 0.03683078 | 0.3721 | 0.0392964 | 0.3723667 | 0.03769919 | 0.3736333 | 0.03460803 | 0.3718667 | 0.03719196 | 0.3700667 | 0.03825671 | 0.3709 | 0.03796165 | 0.3727667 | 0.03907568 | 0.3722333 | 0.03687179 | 0.3719333 | 0.03727075 | 0.3709 | 0.0424418 | 0.3703667 | 0.03947069 | 0.3704667 | 0.03735812 | 0.3700333 | 0.03694161 | 0.3723 | 0.03575258 | 0.3708 | 0.03696818 | 0.3689667 | 0.03705081 | 0.3664333 | 0.03465028 | 0.3658333 | 0.03304102 | 0.3645667 | 0.03459001 | 0.3671 | 0.03753674 | 0.3666667 | 0.03604491 | 0.3649 | 0.03423692 | 0.3625667 | 0.0332522 | 0.3664667 | 0.0354388 | 0.3694 | 0.03540508 | 0.3670667 | 0.03530386 | 0.3686667 | 0.03745774 | 0.3677 | 0.04032691 | 0.3682667 | 0.04030139 | 0.3688333 | 0.0387092 | 0.3661333 | 0.03753197 | 0.3621333 | 0.03650446 | 0.3629333 | 0.03397179 | 0.3647333 | 0.0342856 | 0.3652 | 0.03729942 | 0.3681667 | 0.03821948 | 0.3693 | 0.03774476 | 0.3699667 | 0.03617746 | 0.3672 | 0.03542626 | 0.3634333 | 0.03519151 | 0.3614 | 0.03575258 | 0.3641 | 0.03549911 | 0.3630333 | 0.03740609 | 0.3609667 | 0.03875481 | 0.3628667 | 0.03549407 | 0.3641 | 0.03654486 | 0.3627333 | 0.03906852 | 0.3613 | 0.04112331 | 0.3624667 | 0.0407153 | 0.3604667 | 0.03864422 | 0.3575667 | 0.03820631 | 0.3617 | 0.04065866 | 0.3641 | 0.03750547 | 0.3612667 | 0.03589933 | 0.3582333 | 0.03351192 | 0.3594667 | 0.0353893 | 0.3615 | 0.03660501 | 0.3625 | 0.03734229 | 0.3604667 | 0.03475671 | 0.3579 | 0.03685322 | 0.3618333 | 0.03693935 | 0.3602 | 0.03672066 | 0.3586333 | 0.03776968 | 0.3595333 | 0.03734652 | 0.3599333 | 0.03490562 | 0.3590667 | 0.03506844 | 0.3593667 | 0.03623132 | 0.3609 | 0.03805951 | 0.3605667 | 0.04006215 | 0.3584333 | 0.04017846 | 0.3539 | 0.03620838 | 0.3588333 | 0.03648235 | 0.3592 | 0.03837195 | 0.3566333 | 0.03676106 | 0.3557 | 0.03700333 | 0.3573333 | 0.03717404 | 0.3593333 | 0.03868129 | 0.3589 | 0.04055523 | 0.3589 | 0.03906311 | 0.3575333 | 0.03657744 | 0.3568667 | 0.0340404 | 0.3595333 | 0.03533726 | 0.3626667 | 0.03673657 | 0.3598333 | 0.03438259 | 0.3599333 | 0.03276933 | 0.3580333 | 0.03453234 | 0.3575667 | 0.03694143 | 0.3591 | 0.03730853 | 0.3589333 | 0.03600049 | 0.3585333 | 0.03017 | 0.3594333 | 0.03243273 | 0.3570667 | 0.03661642 | 0.3563333 | 0.03802844 | 0.3571667 | 0.03704181 | 0.3552 | 0.03944524 | 0.3577333 | 0.03895248 | 0.3602 | 0.03770049 | 0.3592333 | 0.03648802 | 0.3561333 | 0.03642456 | 0.3551 | 0.03774184 | 0.3545333 | 0.03468576 | 0.3540333 | 0.03422332 | 0.3577333 | 0.03906852 | 0.3570667 | 0.03561838 | 0.3552333 | 0.03545968 | 0.358 | 0.03904672 | 0.3614667 | 0.03846534 | 0.3596 | 0.03742619 | 0.3571333 | 0.03186433 | 0.3558667 | 0.0319942 | 0.3551 | 0.03492773 | 0.3572 | 0.0376644 | 0.3558 | 0.0384289 | 0.3547333 | 0.03675798 | 0.3517667 | 0.03666755 | 0.3546667 | 0.03688987 | 0.3562667 | 0.03467471 | 0.3531667 | 0.03667673 | 0.3550333 | 0.03925891 | 0.3554 | 0.04066751 | 0.3567333 | 0.04060857 | 0.3586333 | 0.03985694 | 0.3564 | 0.03720278 | 0.3535333 | 0.03620399 | 0.3544667 | 0.03427655 | 0.3559667 | 0.03725644 | 0.3539667 | 0.04005865 | 0.3531333 | 0.0394445 | 0.3518 | 0.03822312 | 0.3525333 | 0.03646271 | 0.3549333 | 0.03356202 | 0.3520333 | 0.03354066 | 0.3519667 | 0.03680709 | 0.3531333 | 0.03831713 | 0.3502667 | 0.03622912 | 0.3517333 | 0.03725026 | 0.3523 | 0.03954567 | 0.3523333 | 0.04080885 | 0.3558 | 0.03854149 | 0.3585667 | 0.03508963 | 0.3549333 | 0.03516981 | 0.3526333 | 0.03467875 | 0.3517 | 0.03486469 | 0.3497 | 0.03735916 | 0.3494333 | 0.03696939 | 0.3517667 | 0.03737935 | 0.3547333 | 0.03806813 | 0.3523 | 0.03827088 | 0.3497333 | 0.03957022 | 0.3524333 | 0.03710547 | 0.3515333 | 0.04040935 | 0.3494333 | 0.04076962 | 0.3504 | 0.03800851 | 0.3509 | 0.03650671 | 0.3537667 | 0.03832922 | 0.3552 | 0.03718611 | 0.3503333 | 0.03504153 | 0.3475667 | 0.03656504 | 0.3480667 | 0.03644286 | 0.3481333 | 0.03732687 | 0.3496333 | 0.0378529 | 0.3491667 | 0.03765265 | 0.3489333 | 0.03618714 | 0.3498333 | 0.0356122 | 0.3502333 | 0.03814991 | 0.3509667 | 0.04149075 | 0.3545333 | 0.04249206 | 0.3532667 | 0.0393671 | 0.3503 | 0.03780979 | 0.3503333 | 0.03781132
725 | 0.3867333 | 0.03729748 | 0.3803667 | 0.03960348 | 0.3796333 | 0.03724418 | 0.3786667 | 0.03400591 | 0.3787333 | 0.03507823 | 0.3825 | 0.03610734 | 0.3837667 | 0.0404289 | 0.3804 | 0.04227868 | 0.3787333 | 0.04090708 | 0.3790333 | 0.03893211 | 0.3788 | 0.03520947 | 0.3766 | 0.03434598 | 0.3742667 | 0.03661879 | 0.3745333 | 0.03815323 | 0.3766667 | 0.03821521 | 0.3756667 | 0.04058245 | 0.3754667 | 0.03780514 | 0.3779667 | 0.03409382 | 0.3770333 | 0.03491536 | 0.3757 | 0.03826234 | 0.3744333 | 0.0392921 | 0.3730667 | 0.0385755 | 0.3720333 | 0.03549876 | 0.3722667 | 0.03505523 | 0.3740667 | 0.0350597 | 0.3744667 | 0.03689773 | 0.3733 | 0.03586205 | 0.3751333 | 0.03361273 | 0.3762333 | 0.03635761 | 0.3738333 | 0.03700778 | 0.3735 | 0.03517584 | 0.3735667 | 0.03258428 | 0.3724 | 0.03195445 | 0.3715667 | 0.0337734 | 0.3731 | 0.03607363 | 0.3741667 | 0.03740805 | 0.3721333 | 0.03894478 | 0.3715 | 0.03756763 | 0.3706 | 0.03486096 | 0.3714667 | 0.03311358 | 0.3701667 | 0.03400199 | 0.3712333 | 0.03519908 | 0.3723333 | 0.03839248 | 0.3732667 | 0.03921669 | 0.3708 | 0.03812252 | 0.3671333 | 0.03450694 | 0.3683667 | 0.03169925 | 0.3705 | 0.03516428 | 0.3674667 | 0.04020865 | 0.3671667 | 0.03870309 | 0.3641 | 0.03522016 | 0.3655667 | 0.03688815 | 0.3661667 | 0.03966647 | 0.3669333 | 0.04147805 | 0.3671 | 0.03765563 | 0.3680667 | 0.03790271 | 0.3693333 | 0.03788063 | 0.3655333 | 0.03652253 | 0.3660333 | 0.03746254 | 0.3658333 | 0.03908455 | 0.3656333 | 0.03784225 | 0.3654 | 0.03871597 | 0.3646333 | 0.04006739 | 0.3672333 | 0.03796932 | 0.3651 | 0.03466304 | 0.3617 | 0.03954845 | 0.3681 | 0.04211041 | 0.3667 | 0.03756763 | 0.3639 | 0.03810827 | 0.3622333 | 0.03980204 | 0.3606 | 0.03648452 | 0.3648 | 0.03611131 | 0.3658333 | 0.0390808 | 0.3662 | 0.03582885 | 0.3653 | 0.03656018 | 0.3626667 | 0.03915732 | 0.3621333 | 0.03928743 | 0.3625667 | 0.03729721 | 0.3637333 | 0.03651094 | 0.3659 | 0.03776665 | 0.3664333 | 0.03612481 | 0.3638667 | 0.03890624 | 0.3659667 | 0.03966412 | 0.3659667 | 0.03691164 | 0.3638 | 0.03682019 | 0.3635667 | 0.03598753 | 0.3635333 | 0.03574841 | 0.3642333 | 0.03565215 | 0.3635333 | 0.03767018 | 0.3666 | 0.03877688 | 0.3643333 | 0.0353859 | 0.3593333 | 0.03490696 | 0.3605667 | 0.03609306 | 0.3621333 | 0.03496478 | 0.3619 | 0.03485121 | 0.3616667 | 0.03484148 | 0.3619333 | 0.03848137 | 0.3629667 | 0.03830547 | 0.3652333 | 0.03345737 | 0.3669667 | 0.03192589 | 0.366 | 0.03450594 | 0.3633333 | 0.03870782 | 0.3563333 | 0.03773966 | 0.3574333 | 0.0388891 | 0.3622667 | 0.03942033 | 0.3613667 | 0.03737935 | 0.3607667 | 0.03468182 | 0.3629333 | 0.03213164 | 0.3648333 | 0.0356122 | 0.3641667 | 0.03754556 | 0.3625667 | 0.03837589 | 0.3611 | 0.03706004 | 0.3607333 | 0.03632266 | 0.3602333 | 0.03616014 | 0.3601333 | 0.03602003 | 0.3598 | 0.03579637 | 0.3612667 | 0.03493578 | 0.3628333 | 0.03470498 | 0.3614667 | 0.03634945 | 0.3604333 | 0.03804737 | 0.3606 | 0.0388498 | 0.3614 | 0.03964644 | 0.3624667 | 0.03815139 | 0.3601333 | 0.03786021 | 0.3582 | 0.0356292 | 0.3574333 | 0.03625698 | 0.357 | 0.0384256 | 0.3583 | 0.04083112 | 0.3576333 | 0.03895992 | 0.356 | 0.0384667 | 0.3525667 | 0.04061168 | 0.3562333 | 0.04052821 | 0.3575 | 0.04018084 | 0.3569 | 0.03911428 | 0.3552 | 0.03268425 | 0.3511333 | 0.0351314 | 0.3529333 | 0.03757147 | 0.3564 | 0.03805715 | 0.3568333 | 0.03770803 | 0.3606 | 0.03479004 | 0.3611333 | 0.03727683 | 0.3586333 | 0.03808327 | 0.3568667 | 0.03498536 | 0.3523667 | 0.03023523 | 0.3559667 | 0.03487543 | 0.3583 | 0.03593587 | 0.3581667 | 0.0316841 | 0.3583 | 0.0334015 | 0.3579 | 0.03602952 | 0.359 | 0.03724146 | 0.3570667 | 0.03988921 | 0.3553333 | 0.04043302 | 0.3554333 | 0.03846594 | 0.3547667 | 0.03910723 | 0.3553 | 0.03940364 | 0.3591 | 0.03657403 | 0.3567333 | 0.03682765 | 0.3557667 | 0.03828858 | 0.3573667 | 0.03797414 | 0.3552667 | 0.04008302 | 0.3538333 | 0.03823622 | 0.3542 | 0.03649986 | 0.3541333 | 0.03782154 | 0.3535 | 0.03970097 | 0.3539667 | 0.03766575 | 0.3521 | 0.03515945 | 0.3541 | 0.03763438 | 0.3550667 | 0.03524933 | 0.3550333 | 0.03246684 | 0.3591 | 0.03874438 | 0.3585333 | 0.03949889 | 0.358 | 0.03697197 | 0.3583333 | 0.03581641 | 0.3585 | 0.03760594 | 0.3574 | 0.0394143 | 0.3557667 | 0.03820169
726 | 0.3929333 | 0.03497278 | 0.3894667 | 0.03859122 | 0.3873333 | 0.04050813 | 0.3825333 | 0.03923683 | 0.3813 | 0.03764474 | 0.3834667 | 0.03553415 | 0.3842333 | 0.03813182 | 0.3864 | 0.03825215 | 0.3870333 | 0.03802037 | 0.3851333 | 0.03684602 | 0.3863 | 0.03556937 | 0.3849 | 0.03601009 | 0.3834 | 0.03543924 | 0.3851 | 0.03751186 | 0.3869667 | 0.0370085 | 0.3853 | 0.03549911 | 0.3842333 | 0.03446373 | 0.3809333 | 0.03364742 | 0.3777 | 0.03240566 | 0.3810333 | 0.03718426 | 0.3834333 | 0.03841435 | 0.3831 | 0.03921488 | 0.3818 | 0.04022644 | 0.3795333 | 0.0378529 | 0.378 | 0.03543416 | 0.3783 | 0.03738297 | 0.3791 | 0.03907975 | 0.3774333 | 0.03879092 | 0.3718667 | 0.03476707 | 0.3796 | 0.03398068 | 0.3813 | 0.03521998 | 0.3767667 | 0.03535509 | 0.3757333 | 0.03292864 | 0.3765 | 0.03387516 | 0.3780667 | 0.038564 | 0.3805667 | 0.03634981 | 0.3786 | 0.03518816 | 0.3781667 | 0.03262947 | 0.3795 | 0.0364303 | 0.3785667 | 0.03620684 | 0.3798 | 0.03283545 | 0.3781667 | 0.03481593 | 0.3769 | 0.03670322 | 0.3792667 | 0.03518753 | 0.3807667 | 0.03394057 | 0.3778333 | 0.03545667 | 0.3773667 | 0.03530858 | 0.3758667 | 0.03565766 | 0.3743333 | 0.03823718 | 0.3737667 | 0.03826098 | 0.3771667 | 0.0333164 | 0.3796 | 0.03635831 | 0.3759 | 0.03790365 | 0.3736333 | 0.03459117 | 0.3725 | 0.03355115 | 0.3749 | 0.03770968 | 0.3766333 | 0.04244701 | 0.3743 | 0.03950932 | 0.3768333 | 0.03669853 | 0.3759333 | 0.03646225 | 0.3735667 | 0.03512647 | 0.3723667 | 0.03679822 | 0.3732333 | 0.03763175 | 0.3746 | 0.03757153 | 0.3716667 | 0.03321589 | 0.3687 | 0.03437945 | 0.3729 | 0.03468208 | 0.3732667 | 0.0380796 | 0.3713 | 0.03787145 | 0.3695667 | 0.03391385 | 0.3656333 | 0.03135276 | 0.3683667 | 0.03262211 | 0.3713 | 0.03693706 | 0.3720667 | 0.04078091 | 0.3709667 | 0.03997702 | 0.3712333 | 0.03793014 | 0.3726667 | 0.03840975 | 0.3703667 | 0.03576034 | 0.367 | 0.03542381 | 0.3677667 | 0.03517862 | 0.3687667 | 0.03607782 | 0.3719667 | 0.03439519 | 0.371 | 0.0338139 | 0.3642 | 0.03550437 | 0.3643667 | 0.03617479 | 0.3693333 | 0.03555281 | 0.3705333 | 0.03264009 | 0.3715667 | 0.03239036 | 0.3698333 | 0.03443461 | 0.3675333 | 0.03257712 | 0.3696667 | 0.03517351 | 0.3716 | 0.0369579 | 0.3682333 | 0.03532991 | 0.3674667 | 0.03627822 | 0.3650667 | 0.03622387 | 0.362 | 0.03224572 | 0.3671 | 0.03556862 | 0.3700667 | 0.03560237 | 0.3701333 | 0.03209583 | 0.3706333 | 0.03285547 | 0.3686 | 0.03447443 | 0.3664667 | 0.03549886 | 0.366 | 0.03711792 | 0.367 | 0.03646651 | 0.3678 | 0.03518702 | 0.3651 | 0.03596192 | 0.3632 | 0.03741827 | 0.3648667 | 0.03739433 | 0.3693 | 0.03728887 | 0.3681667 | 0.03493578 | 0.3645 | 0.03688098 | 0.3662333 | 0.03952808 | 0.3685333 | 0.03878181 | 0.3655 | 0.03906994 | 0.3669 | 0.03207086 | 0.3704 | 0.03342823 | 0.3712 | 0.03408255 | 0.3717333 | 0.03289076 | 0.3697667 | 0.03512837 | 0.3674333 | 0.03681352 | 0.3672667 | 0.03693619 | 0.3697333 | 0.03769884 | 0.3704 | 0.03765554 | 0.3707333 | 0.03619911 | 0.3682 | 0.03483648 | 0.3644333 | 0.03753064 | 0.3628333 | 0.03998286 | 0.3662 | 0.03953842 | 0.3662667 | 0.03710349 | 0.3640667 | 0.03631614 | 0.3609 | 0.0367448 | 0.3643333 | 0.03960053 | 0.3658 | 0.03852038 | 0.3685667 | 0.03174548 | 0.3694 | 0.03163837 | 0.3661667 | 0.033616 | 0.3621333 | 0.03590268 | 0.3636 | 0.03533053 | 0.3659 | 0.03540179 | 0.3672667 | 0.03540869 | 0.3652667 | 0.03480434 | 0.3661333 | 0.03545536 | 0.3649 | 0.03724979 | 0.3616 | 0.03831632 | 0.3619667 | 0.03758283 | 0.3624333 | 0.03543297 | 0.3598 | 0.03420536 | 0.3628333 | 0.0375079 | 0.3664333 | 0.03779959 | 0.3661 | 0.03873741 | 0.3652 | 0.03518447 | 0.3642 | 0.03498924 | 0.3644333 | 0.0355318 | 0.3626333 | 0.0389017 | 0.3624 | 0.04165989 | 0.3654333 | 0.03999969 | 0.3635333 | 0.03567542 | 0.3639 | 0.03387339 | 0.3659333 | 0.03294038 | 0.3646667 | 0.03806611 | 0.3629 | 0.03613982 | 0.3612 | 0.03580735 | 0.3606333 | 0.03804737 | 0.3587 | 0.03977998 | 0.3637667 | 0.03884511 | 0.3672 | 0.04087942 | 0.3637333 | 0.04009708 | 0.3631 | 0.03863444 | 0.3658333 | 0.03633844 | 0.3677333 | 0.03936262 | 0.3679667 | 0.03842415 | 0.3675 | 0.0355644 | 0.3629 | 0.03442063 | 0.3609333 | 0.03796457 | 0.3603667 | 0.04074591 | 0.3629 | 0.03836257
727 | 0.3814333 | 0.02063433 | 0.3784667 | 0.03264203 | 0.3830667 | 0.03666373 | 0.3877 | 0.03668851 | 0.3866333 | 0.03581083 | 0.3817333 | 0.03278479 | 0.3749 | 0.02053598 | 0.3729 | 0.01606798 | 0.3727 | 0.01643553 | 0.3818333 | 0.01338565 | 0.3886 | 0.01167133 | 0.3877333 | 0.01104063 | 0.3786333 | 0.01421767 | 0.3706667 | 0.01882451 | 0.3711333 | 0.01584557 | 0.3772 | 0.01311183 | 0.3854667 | 0.007891909 | 0.3870667 | 0.01686067 | 0.3892333 | 0.03362661 | 0.3917333 | 0.03028502 | 0.3962 | 0.02881053 | 0.3959333 | 0.02710687 | 0.3882667 | 0.01586807 | 0.3825667 | 0.01299265 | 0.3807333 | 0.01395954 | 0.3817333 | 0.01391817 | 0.3781333 | 0.01169796 | 0.3780333 | 0.01329219 | 0.3771667 | 0.01262493 | 0.3808 | 0.006850304 | 0.3881333 | 0.0121173 | 0.3962333 | 0.03088261 | 0.3965333 | 0.02774411 | 0.3948667 | 0.02911086 | 0.3918333 | 0.033117 | 0.3917 | 0.02982125 | 0.3895667 | 0.02941659 | 0.3909667 | 0.02881207 | 0.3920667 | 0.02611262 | 0.3955667 | 0.02490854 | 0.3947 | 0.02496771 | 0.3926333 | 0.02361501 | 0.3901 | 0.02393171 | 0.3775667 | 0.0314643 | 0.3834 | 0.02924973 | 0.3786667 | 0.01609334 | 0.3633333 | 0.01344057 | 0.3607333 | 0.01804519 | 0.3514667 | 0.02562984 | 0.3503 | 0.02890536 | 0.3508 | 0.02559727 | 0.3549 | 0.01861308 | 0.3467667 | 0.02477638 | 0.3447667 | 0.02984519 | 0.3470333 | 0.02312896 | 0.3453667 | 0.024508 | 0.3493667 | 0.0301563 | 0.3578667 | 0.04526193 | 0.3616333 | 0.04864732 | 0.3628 | 0.04918597 | 0.3624333 | 0.04975341 | 0.3597667 | 0.0455235 | 0.3565667 | 0.04041966 | 0.3541667 | 0.03504838 | 0.3535333 | 0.03532915 | 0.3585 | 0.04014632 | 0.3663333 | 0.04956318 | 0.3664333 | 0.04860626 | 0.3692333 | 0.04764328 | 0.3694333 | 0.0474573 | 0.3693 | 0.04823698 | 0.3661667 | 0.04438936 | 0.3648 | 0.03816552 | 0.3661667 | 0.02923723 | 0.3686333 | 0.02054139 | 0.3678 | 0.01923764 | 0.3629 | 0.03168007 | 0.3617 | 0.03004297 | 0.3582667 | 0.0299031 | 0.3578333 | 0.03777674 | 0.3582 | 0.03485943 | 0.3588 | 0.02356198 | 0.3666667 | 0.01308952 | 0.3655333 | 0.02121797 | 0.3609 | 0.02681281 | 0.3508667 | 0.03018568 | 0.3440667 | 0.03126844 | 0.3395333 | 0.03042985 | 0.3400667 | 0.02860167 | 0.3444333 | 0.02976758 | 0.3505667 | 0.03545517 | 0.3547667 | 0.04193975 | 0.3535667 | 0.04637538 | 0.3616 | 0.0427112 | 0.3689333 | 0.03845208 | 0.3754 | 0.02998311 | 0.3799333 | 0.02882884 | 0.3835333 | 0.02830811 | 0.3832 | 0.02567969 | 0.3811333 | 0.02352734 | 0.3780667 | 0.02184435 | 0.3780667 | 0.01928408 | 0.3727667 | 0.01508848 | 0.3697667 | 0.01172642 | 0.3699 | 0.01054546 | 0.3742333 | 0.01509223 | 0.375 | 0.02277118 | 0.3656333 | 0.0366389 | 0.3728333 | 0.03442038 | 0.3726 | 0.03749 | 0.3666 | 0.04278325 | 0.3707 | 0.04482953 | 0.3619333 | 0.03512324 | 0.3535 | 0.03024445 | 0.3518667 | 0.03241402 | 0.353 | 0.03063244 | 0.3509333 | 0.0280286 | 0.3412667 | 0.02349146 | 0.3395667 | 0.0266555 | 0.3383333 | 0.02926253 | 0.3333333 | 0.03072484 | 0.3349 | 0.02852052 | 0.3375333 | 0.02760016 | 0.3492667 | 0.03037996 | 0.3559333 | 0.03017519 | 0.3517 | 0.02839754 | 0.344 | 0.02672614 | 0.3416667 | 0.02942667 | 0.3356333 | 0.02905539 | 0.3337667 | 0.02985569 | 0.334 | 0.03238034 | 0.3357 | 0.03022449 | 0.3446333 | 0.0223491 | 0.3553667 | 0.0181042 | 0.3511333 | 0.01930394 | 0.3494667 | 0.0176749 | 0.3487667 | 0.01637688 | 0.3516667 | 0.01671333 | 0.3537 | 0.0170513 | 0.3527 | 0.02007702 | 0.3562667 | 0.01729361 | 0.3631333 | 0.0141989 | 0.3663667 | 0.01533935 | 0.3627333 | 0.01371358 | 0.3720667 | 0.02016884 | 0.3737 | 0.03331336 | 0.3643667 | 0.04542718 | 0.3556 | 0.03628664 | 0.3468333 | 0.03139706 | 0.3366667 | 0.03001514 | 0.3341 | 0.02830936 | 0.3389 | 0.02324751 | 0.3461667 | 0.01721517 | 0.3580333 | 0.01317633 | 0.3657 | 0.01202192 | 0.3663667 | 0.0123818 | 0.3635333 | 0.01276619 | 0.3575333 | 0.01362384 | 0.3492667 | 0.01685276 | 0.3559 | 0.01323732 | 0.3612 | 0.01282731 | 0.3579 | 0.01119643 | 0.3566667 | 0.01355343 | 0.3568667 | 0.01573199 | 0.3610333 | 0.01507986 | 0.3643333 | 0.01070867 | 0.3608 | 0.01359632 | 0.3598667 | 0.01291752 | 0.3594 | 0.01133755 | 0.3588667 | 0.01553412 | 0.3632333 | 0.01327688 | 0.3643 | 0.009782978 | 0.3607333 | 0.01049264 | 0.3681333 | 0.02152213 | 0.3708 | 0.02776124 | 0.3596333 | 0.01713405
728 | 0.3995 | 0.03469669 | 0.3989667 | 0.0364755 | 0.3979667 | 0.03839074 | 0.3961667 | 0.03813086 | 0.3953667 | 0.03963032 | 0.3954 | 0.04105249 | 0.3925667 | 0.0427266 | 0.3947667 | 0.04147974 | 0.3955333 | 0.03876126 | 0.3908333 | 0.03344262 | 0.3929 | 0.0327134 | 0.3929667 | 0.03548862 | 0.3909 | 0.04031178 | 0.3913 | 0.0391738 | 0.3894 | 0.0392554 | 0.3874333 | 0.03924354 | 0.3913667 | 0.03747224 | 0.3916333 | 0.03598753 | 0.3853667 | 0.03888156 | 0.3858 | 0.03762366 | 0.3874333 | 0.03539532 | 0.3873667 | 0.035124 | 0.3892333 | 0.03530877 | 0.3902667 | 0.03532188 | 0.3882667 | 0.03751705 | 0.3857667 | 0.03916609 | 0.3845 | 0.04081478 | 0.3836333 | 0.04106972 | 0.3822 | 0.03937004 | 0.3841 | 0.03858117 | 0.3852667 | 0.03681235 | 0.3825333 | 0.0368566 | 0.3858 | 0.03547967 | 0.3906333 | 0.03538402 | 0.3930333 | 0.0384369 | 0.3892667 | 0.03518421 | 0.3883 | 0.03614554 | 0.3876667 | 0.04025869 | 0.3901667 | 0.03636357 | 0.3888333 | 0.03393291 | 0.3853333 | 0.03292966 | 0.3836 | 0.03161392 | 0.3882667 | 0.03658163 | 0.3890667 | 0.03914761 | 0.38 | 0.03431239 | 0.3817667 | 0.037801 | 0.3852333 | 0.03630963 | 0.3839 | 0.03120385 | 0.3833 | 0.03780617 | 0.3810667 | 0.03797318 | 0.3795333 | 0.03110095 | 0.3809333 | 0.03932737 | 0.3823667 | 0.040492 | 0.3816667 | 0.03902395 | 0.3841 | 0.03759016 | 0.3848333 | 0.03610876 | 0.3823667 | 0.03805446 | 0.3849333 | 0.03921159 | 0.3835667 | 0.0412777 | 0.382 | 0.0414638 | 0.3828333 | 0.03674537 | 0.3806667 | 0.03848656 | 0.3826 | 0.03933073 | 0.3884667 | 0.03898293 | 0.3837 | 0.03935912 | 0.3805333 | 0.04075245 | 0.3824 | 0.03956084 | 0.3798 | 0.03699577 | 0.3800667 | 0.03561688 | 0.3812667 | 0.03582423 | 0.3796667 | 0.03726682 | 0.3812667 | 0.03841713 | 0.3834667 | 0.03803344 | 0.3802 | 0.03599593 | 0.3792 | 0.03667951 | 0.3783 | 0.04009763 | 0.3803333 | 0.04446199 | 0.3805 | 0.03905492 | 0.3771 | 0.0396961 | 0.3783333 | 0.04164728 | 0.3787667 | 0.04037015 | 0.3782667 | 0.04086582 | 0.3786667 | 0.04181868 | 0.3808333 | 0.04085065 | 0.3848667 | 0.0404897 | 0.3848333 | 0.04403819 | 0.3799 | 0.04408182 | 0.3771 | 0.04220719 | 0.3758 | 0.04021252 | 0.378 | 0.03967443 | 0.3765 | 0.03419678 | 0.3736667 | 0.03347062 | 0.3780667 | 0.04009533 | 0.3788 | 0.0414445 | 0.3777333 | 0.04136031 | 0.3762 | 0.0397757 | 0.3749667 | 0.03903693 | 0.3742667 | 0.03726932 | 0.3728 | 0.03587265 | 0.3760667 | 0.04022208 | 0.3759 | 0.04058481 | 0.3736333 | 0.03835208 | 0.3743 | 0.03840556 | 0.3756 | 0.03683078 | 0.3761667 | 0.03487046 | 0.3715667 | 0.03554887 | 0.3684 | 0.03827932 | 0.3709667 | 0.03751216 | 0.3727 | 0.03847631 | 0.3712 | 0.03668306 | 0.3721667 | 0.03724391 | 0.3776 | 0.04314657 | 0.3788667 | 0.03962628 | 0.3768 | 0.03812899 | 0.3754 | 0.0369219 | 0.3799667 | 0.03777957 | 0.3777333 | 0.03633844 | 0.3757 | 0.02933064 | 0.3745 | 0.0340294 | 0.3725333 | 0.03829816 | 0.3734667 | 0.03927928 | 0.3736 | 0.03841076 | 0.3741667 | 0.03833548 | 0.3737 | 0.03933251 | 0.3748 | 0.03788571 | 0.3756333 | 0.03647111 | 0.3721667 | 0.04047652 | 0.3729667 | 0.04380794 | 0.3739333 | 0.04051916 | 0.3753 | 0.03932336 | 0.3776 | 0.04109558 | 0.3763667 | 0.03914574 | 0.3745333 | 0.03647322 | 0.3733 | 0.03351626 | 0.3727333 | 0.03705288 | 0.3697667 | 0.03681035 | 0.3705333 | 0.03157386 | 0.3710667 | 0.03682113 | 0.3705333 | 0.03893125 | 0.3723 | 0.03764846 | 0.3711 | 0.0391078 | 0.3738667 | 0.03962527 | 0.3736667 | 0.04001436 | 0.3702333 | 0.03747358 | 0.3702667 | 0.03678372 | 0.3691667 | 0.03787544 | 0.3698 | 0.03831632 | 0.3681333 | 0.03163166 | 0.3675333 | 0.03102218 | 0.3668333 | 0.03685325 | 0.3706333 | 0.04263819 | 0.3705333 | 0.04201082 | 0.3698667 | 0.03748247 | 0.3711333 | 0.03818764 | 0.3690667 | 0.03817122 | 0.3671333 | 0.03669926 | 0.3660333 | 0.0348322 | 0.3689667 | 0.03445735 | 0.3729333 | 0.03428754 | 0.3706 | 0.03908998 | 0.3730333 | 0.04256872 | 0.3769667 | 0.0405236 | 0.3722333 | 0.0400777 | 0.3674333 | 0.0396452 | 0.3664333 | 0.0379108 | 0.3678 | 0.03637206 | 0.3673 | 0.04043686 | 0.3659667 | 0.03940274 | 0.3696667 | 0.03096421 | 0.3693 | 0.02976206 | 0.3689 | 0.03530109 | 0.3716667 | 0.03940028 | 0.3735333 | 0.04077551 | 0.3709667 | 0.03981326 | 0.3668 | 0.0400815 | 0.3689333 | 0.03817733
729 | 0.4108 | 0.03705249 | 0.3997333 | 0.04163471 | 0.3980667 | 0.03840359 | 0.4004 | 0.03480958 | 0.4048333 | 0.03580431 | 0.4079 | 0.03810153 | 0.4004 | 0.03646432 | 0.3999667 | 0.03789093 | 0.4057667 | 0.03624521 | 0.4051333 | 0.03816651 | 0.4051333 | 0.03728559 | 0.4050333 | 0.03729221 | 0.4056667 | 0.0390692 | 0.4047667 | 0.03547368 | 0.3995333 | 0.03634504 | 0.3982667 | 0.03688697 | 0.4001667 | 0.03520467 | 0.4020333 | 0.03590769 | 0.4011667 | 0.04018742 | 0.4030333 | 0.03852811 | 0.4023333 | 0.03757316 | 0.399 | 0.03714683 | 0.3926333 | 0.03790746 | 0.3909667 | 0.03438957 | 0.3928 | 0.02998677 | 0.3937667 | 0.03269132 | 0.3931 | 0.03845968 | 0.3941 | 0.03873508 | 0.3925333 | 0.03404471 | 0.3947 | 0.036771 | 0.3951 | 0.04051099 | 0.4003333 | 0.03868861 | 0.4020333 | 0.0355243 | 0.4022667 | 0.03436513 | 0.4005667 | 0.03597465 | 0.4003333 | 0.03931008 | 0.3981333 | 0.03886835 | 0.3924 | 0.03919039 | 0.3973 | 0.03769412 | 0.3948333 | 0.03345139 | 0.3909667 | 0.03092802 | 0.3961667 | 0.03194833 | 0.3949 | 0.0344309 | 0.3948667 | 0.03510654 | 0.3977667 | 0.0331908 | 0.3992333 | 0.03426313 | 0.3969667 | 0.03604528 | 0.3901333 | 0.03837658 | 0.3946 | 0.03896486 | 0.3936667 | 0.03707113 | 0.3865667 | 0.03497755 | 0.3908667 | 0.04092044 | 0.3889 | 0.04145286 | 0.3901 | 0.03432793 | 0.3943 | 0.03433638 | 0.3935 | 0.04007019 | 0.3922667 | 0.0439349 | 0.3897 | 0.03854357 | 0.3902 | 0.03733667 | 0.3927333 | 0.03632174 | 0.3938 | 0.03644256 | 0.3882 | 0.0389444 | 0.3862 | 0.03862495 | 0.3861333 | 0.03694115 | 0.3880667 | 0.03739005 | 0.3933 | 0.03604331 | 0.3954 | 0.03765245 | 0.3847333 | 0.03964277 | 0.3857 | 0.04009547 | 0.3904 | 0.04034088 | 0.3859667 | 0.0313135 | 0.3886 | 0.03013381 | 0.3907 | 0.03479119 | 0.3889667 | 0.03864422 | 0.3848 | 0.04120688 | 0.3859333 | 0.03942126 | 0.3878333 | 0.04100417 | 0.386 | 0.04176099 | 0.3837667 | 0.04164952 | 0.3821667 | 0.03980095 | 0.3820333 | 0.03620841 | 0.3849667 | 0.03436513 | 0.385 | 0.0391635 | 0.3823333 | 0.03814991 | 0.39 | 0.03522991 | 0.3919 | 0.03878771 | 0.3870333 | 0.03658345 | 0.3841 | 0.03217794 | 0.3833333 | 0.03016414 | 0.3899667 | 0.0381097 | 0.3875667 | 0.03668609 | 0.3865 | 0.03542438 | 0.3926667 | 0.04260089 | 0.3898333 | 0.03809544 | 0.3833667 | 0.03524678 | 0.3773333 | 0.03523165 | 0.3793667 | 0.0371157 | 0.3860333 | 0.03586394 | 0.3874333 | 0.03841114 | 0.3868667 | 0.03715753 | 0.3848667 | 0.03584618 | 0.3841333 | 0.03307742 | 0.3832333 | 0.03418424 | 0.3824333 | 0.03821451 | 0.3837 | 0.03985808 | 0.3812667 | 0.0385018 | 0.3851333 | 0.03949568 | 0.3890333 | 0.04128521 | 0.3885333 | 0.043218 | 0.3873 | 0.03902162 | 0.3853667 | 0.0345333 | 0.3819667 | 0.03237049 | 0.3855667 | 0.03723845 | 0.3851333 | 0.03728953 | 0.3855333 | 0.02745109 | 0.3872333 | 0.03316879 | 0.3848333 | 0.03481459 | 0.3806667 | 0.03350227 | 0.3836333 | 0.03971149 | 0.3833 | 0.03832597 | 0.3798667 | 0.03592068 | 0.3786667 | 0.03932975 | 0.3794 | 0.03904903 | 0.3828 | 0.03653774 | 0.3865 | 0.03589773 | 0.3862 | 0.0392187 | 0.3854333 | 0.04073085 | 0.3811667 | 0.04004833 | 0.3813667 | 0.03719537 | 0.3846333 | 0.03603483 | 0.3841667 | 0.04263929 | 0.3829667 | 0.04607424 | 0.3831333 | 0.04223153 | 0.3845667 | 0.0345306 | 0.3901333 | 0.04160644 | 0.3814667 | 0.04233551 | 0.3745667 | 0.03649816 | 0.3815 | 0.04088333 | 0.3841333 | 0.03868456 | 0.3827667 | 0.03713977 | 0.3815333 | 0.03813182 | 0.3807333 | 0.03604001 | 0.3787667 | 0.03587398 | 0.3770667 | 0.03858889 | 0.3797667 | 0.03738024 | 0.383 | 0.03670068 | 0.3833 | 0.03938604 | 0.3846333 | 0.0407207 | 0.3832667 | 0.03948623 | 0.3817667 | 0.03526323 | 0.3854 | 0.03448633 | 0.3802333 | 0.03621605 | 0.375 | 0.03747221 | 0.3809667 | 0.04310455 | 0.3847 | 0.04035699 | 0.3853 | 0.03537268 | 0.3813667 | 0.03215031 | 0.3770667 | 0.0338497 | 0.3764333 | 0.03576752 | 0.3780667 | 0.0409219 | 0.3779 | 0.04606018 | 0.3756667 | 0.04781327 | 0.3793 | 0.03859715 | 0.3781667 | 0.03327084 | 0.3785667 | 0.032792 | 0.3796 | 0.03670322 | 0.3761333 | 0.03594017 | 0.3782333 | 0.03738274 | 0.3784333 | 0.04305038 | 0.3833 | 0.03922423 | 0.3859333 | 0.03443151 | 0.3770667 | 0.03832722 | 0.375 | 0.03692325 | 0.3755 | 0.03324615 | 0.3749 | 0.03366185 | 0.3792667 | 0.03667418
730 | 0.4139667 | 0.03754929 | 0.4090667 | 0.03791238 | 0.4073667 | 0.03668736 | 0.4091 | 0.04149321 | 0.4109333 | 0.03977908 | 0.4113333 | 0.0352759 | 0.4047 | 0.03677182 | 0.4045333 | 0.03568542 | 0.4068667 | 0.03588513 | 0.4089667 | 0.04310617 | 0.4083667 | 0.04293424 | 0.4098 | 0.04033187 | 0.4096 | 0.04137302 | 0.4057667 | 0.03983778 | 0.4042333 | 0.04123642 | 0.4065667 | 0.04612247 | 0.4086 | 0.03841953 | 0.4080333 | 0.03668917 | 0.4030333 | 0.04348811 | 0.4042 | 0.03645609 | 0.4009667 | 0.03496821 | 0.4011667 | 0.03309082 | 0.4061 | 0.03762986 | 0.4047667 | 0.03586366 | 0.3998333 | 0.03437502 | 0.3938 | 0.03939349 | 0.3933 | 0.03570443 | 0.3969667 | 0.03233546 | 0.3991667 | 0.03871273 | 0.3994333 | 0.04440843 | 0.3988 | 0.04590084 | 0.4015667 | 0.03944535 | 0.4026333 | 0.03144099 | 0.3985333 | 0.03636943 | 0.4022 | 0.04007293 | 0.4005333 | 0.04000119 | 0.3985 | 0.03838394 | 0.3982667 | 0.03608179 | 0.4011667 | 0.04020467 | 0.4028333 | 0.03487352 | 0.4010333 | 0.03096733 | 0.3984667 | 0.03750079 | 0.3974333 | 0.04151067 | 0.4009 | 0.03990998 | 0.4027333 | 0.03670071 | 0.4010667 | 0.03917357 | 0.3959667 | 0.04349822 | 0.3945333 | 0.04325231 | 0.4002 | 0.04208333 | 0.3994333 | 0.03990341 | 0.3990333 | 0.03273676 | 0.3996667 | 0.04253393 | 0.397 | 0.04423302 | 0.3990667 | 0.03663207 | 0.4012 | 0.03681748 | 0.4020667 | 0.03728819 | 0.3987667 | 0.04022655 | 0.4003 | 0.0388889 | 0.3997 | 0.03602814 | 0.3966667 | 0.0361782 | 0.3949 | 0.03878591 | 0.3888667 | 0.03854455 | 0.3910333 | 0.03584767 | 0.3982 | 0.03507335 | 0.3997667 | 0.03610996 | 0.3951333 | 0.04180728 | 0.3971333 | 0.04064581 | 0.3967 | 0.03752661 | 0.3930333 | 0.04142739 | 0.3934667 | 0.0423843 | 0.3887667 | 0.03732 | 0.3861 | 0.03519555 | 0.3857333 | 0.03414619 | 0.3887333 | 0.0332526 | 0.3925333 | 0.036467 | 0.3949333 | 0.03898327 | 0.3977 | 0.03451261 | 0.3935333 | 0.03229121 | 0.3884 | 0.03495035 | 0.3951333 | 0.03512571 | 0.3944 | 0.03875539 | 0.389 | 0.04109996 | 0.3921 | 0.03479435 | 0.3994667 | 0.04121734 | 0.3975667 | 0.04432083 | 0.4003 | 0.03710858 | 0.3959667 | 0.03580729 | 0.3924667 | 0.04043269 | 0.3930667 | 0.0436829 | 0.3907333 | 0.04171285 | 0.3880667 | 0.03547077 | 0.3879667 | 0.03050031 | 0.3879 | 0.03515177 | 0.3831333 | 0.03642456 | 0.3851333 | 0.03615839 | 0.3911667 | 0.04033942 | 0.3882 | 0.03595951 | 0.388 | 0.0330935 | 0.3856667 | 0.03680311 | 0.3899667 | 0.04431285 | 0.3869333 | 0.04184546 | 0.3819333 | 0.03162914 | 0.3841333 | 0.03574179 | 0.3834667 | 0.03898216 | 0.3868 | 0.03830309 | 0.3919 | 0.04030161 | 0.3881667 | 0.03721741 | 0.3837333 | 0.03738933 | 0.3925 | 0.04275543 | 0.3930667 | 0.03893776 | 0.3915333 | 0.03672759 | 0.3864667 | 0.04128699 | 0.386 | 0.03647766 | 0.3853333 | 0.03372025 | 0.3828667 | 0.0349081 | 0.3863 | 0.03415738 | 0.3891333 | 0.03343614 | 0.3881 | 0.03584476 | 0.3878667 | 0.03960348 | 0.3879333 | 0.04083171 | 0.3855333 | 0.04210284 | 0.3823667 | 0.04067959 | 0.3795 | 0.04243049 | 0.382 | 0.04160385 | 0.3892667 | 0.03754787 | 0.3863667 | 0.03410673 | 0.3838333 | 0.03589859 | 0.3914333 | 0.0416279 | 0.3897 | 0.03465295 | 0.3863667 | 0.03452316 | 0.3860667 | 0.04073592 | 0.3832 | 0.0410213 | 0.3831667 | 0.03912794 | 0.3841333 | 0.03718354 | 0.3868667 | 0.03872168 | 0.3836333 | 0.03804947 | 0.3813 | 0.03591889 | 0.3850667 | 0.04206957 | 0.3850333 | 0.04228556 | 0.3847667 | 0.04139584 | 0.3883667 | 0.04284121 | 0.3839333 | 0.03929261 | 0.3791667 | 0.03608271 | 0.3806667 | 0.03294807 | 0.3826333 | 0.03494437 | 0.3847333 | 0.03773966 | 0.3881667 | 0.03970066 | 0.3827 | 0.03763544 | 0.3778333 | 0.03891155 | 0.3805 | 0.03821788 | 0.3846667 | 0.03944062 | 0.3866667 | 0.0382384 | 0.3884 | 0.03479808 | 0.3811667 | 0.04269335 | 0.378 | 0.04657317 | 0.3847333 | 0.03892363 | 0.3797 | 0.03431589 | 0.3811667 | 0.03614622 | 0.3837333 | 0.03358396 | 0.3768 | 0.03028278 | 0.3808333 | 0.0333297 | 0.3804667 | 0.03586357 | 0.3792 | 0.03134847 | 0.3791 | 0.03877499 | 0.3839333 | 0.03965269 | 0.3877 | 0.0391107 | 0.3826667 | 0.03826298 | 0.388 | 0.0384861 | 0.3903333 | 0.04325832 | 0.3826667 | 0.04097319 | 0.3810333 | 0.03773454 | 0.3848667 | 0.03429678 | 0.3879667 | 0.038564 | 0.3833333 | 0.03650154 | 0.3809333 | 0.03394135 | 0.3836667 | 0.03590741
731 | 0.4212 | 0.03647529 | 0.4185667 | 0.03783978 | 0.4139333 | 0.04121216 | 0.4146333 | 0.04285031 | 0.4121 | 0.03924292 | 0.4107 | 0.03522755 | 0.4147333 | 0.04861991 | 0.4137667 | 0.04644799 | 0.4129 | 0.04033435 | 0.4121333 | 0.04302297 | 0.4124 | 0.04256908 | 0.4123667 | 0.04103343 | 0.4153667 | 0.03680709 | 0.4129667 | 0.03152928 | 0.4115 | 0.03123918 | 0.4050333 | 0.04391251 | 0.4130667 | 0.04571683 | 0.4182 | 0.03768934 | 0.3998 | 0.04280382 | 0.4034667 | 0.04162254 | 0.4084333 | 0.03691651 | 0.4102667 | 0.03420101 | 0.4092667 | 0.03451196 | 0.4027 | 0.0351929 | 0.4028333 | 0.03068771 | 0.4054333 | 0.02956804 | 0.4043 | 0.03604063 | 0.4074667 | 0.03812841 | 0.4073333 | 0.03933186 | 0.4020333 | 0.04012791 | 0.4016667 | 0.03853806 | 0.4062333 | 0.035197 | 0.4073333 | 0.03768787 | 0.4021667 | 0.03600392 | 0.3983333 | 0.02777125 | 0.4072 | 0.03848385 | 0.4037667 | 0.03954275 | 0.4026333 | 0.03007616 | 0.4117333 | 0.03567206 | 0.4143667 | 0.03667954 | 0.4107333 | 0.03544069 | 0.4063667 | 0.02475565 | 0.4065667 | 0.02847061 | 0.4066333 | 0.03392318 | 0.4029667 | 0.03449457 | 0.4029333 | 0.03471833 | 0.4062667 | 0.03600429 | 0.4073333 | 0.04340602 | 0.4019 | 0.04934883 | 0.3996 | 0.045648 | 0.4033667 | 0.03101444 | 0.4093667 | 0.03253402 | 0.4036333 | 0.03644085 | 0.3976667 | 0.03733009 | 0.4 | 0.03470187 | 0.4054333 | 0.03415166 | 0.4026667 | 0.03866319 | 0.3948333 | 0.03626287 | 0.3925 | 0.03882508 | 0.3923667 | 0.03998177 | 0.3959 | 0.03348502 | 0.3964333 | 0.03622286 | 0.3969667 | 0.040298 | 0.4005333 | 0.04116814 | 0.4012333 | 0.03924048 | 0.4040333 | 0.0358815 | 0.4031 | 0.0367212 | 0.3974333 | 0.03943318 | 0.3942667 | 0.04052607 | 0.3951667 | 0.03989205 | 0.3962 | 0.0428544 | 0.3929 | 0.04191062 | 0.3955 | 0.03598083 | 0.3982333 | 0.03654297 | 0.3934 | 0.03726401 | 0.392 | 0.03718315 | 0.3988333 | 0.03796291 | 0.4014333 | 0.03434815 | 0.4015333 | 0.03389221 | 0.3995667 | 0.03915153 | 0.3951667 | 0.04171086 | 0.3919333 | 0.04186648 | 0.3946333 | 0.03634321 | 0.3995667 | 0.03795983 | 0.3983667 | 0.0372389 | 0.3925667 | 0.03736383 | 0.3972667 | 0.0425257 | 0.3965 | 0.04053616 | 0.3916667 | 0.03834982 | 0.3984333 | 0.03799169 | 0.3996333 | 0.03691164 | 0.3968 | 0.03796059 | 0.3936333 | 0.04035842 | 0.3918 | 0.03765714 | 0.3945 | 0.03549714 | 0.4007 | 0.03820611 | 0.3952333 | 0.03443025 | 0.3942667 | 0.03382034 | 0.398 | 0.03748555 | 0.3937667 | 0.03786505 | 0.3934667 | 0.03910706 | 0.3968 | 0.04030418 | 0.3933667 | 0.03782806 | 0.3952333 | 0.03587611 | 0.3991 | 0.03421588 | 0.3947 | 0.03967795 | 0.3903333 | 0.04233339 | 0.3901333 | 0.04113736 | 0.3949667 | 0.03670716 | 0.3934667 | 0.03729006 | 0.3932 | 0.03765528 | 0.3964667 | 0.0352464 | 0.3988333 | 0.0328935 | 0.3993 | 0.03279339 | 0.4019333 | 0.03093965 | 0.3950667 | 0.03587472 | 0.3919667 | 0.03806156 | 0.3977333 | 0.0330388 | 0.3938667 | 0.0326121 | 0.3912667 | 0.03322151 | 0.3885333 | 0.03580729 | 0.3876 | 0.03798903 | 0.3903333 | 0.04311854 | 0.3943333 | 0.04822491 | 0.3995667 | 0.0479937 | 0.3939 | 0.04036095 | 0.3885667 | 0.03601568 | 0.3897 | 0.03812672 | 0.3913 | 0.03775562 | 0.3865333 | 0.04364572 | 0.3882333 | 0.04502032 | 0.3964667 | 0.04096481 | 0.3909667 | 0.04127746 | 0.3889 | 0.03470572 | 0.3961 | 0.0317403 | 0.3903 | 0.03908768 | 0.3871 | 0.0415875 | 0.3882 | 0.03818019 | 0.3894667 | 0.03882648 | 0.3900667 | 0.04084575 | 0.3892333 | 0.04149782 | 0.3937667 | 0.04096798 | 0.3879 | 0.04859877 | 0.3883667 | 0.04663277 | 0.3939667 | 0.04024511 | 0.3887 | 0.03872234 | 0.3779333 | 0.0369036 | 0.3838333 | 0.03682982 | 0.3893333 | 0.03700381 | 0.3914 | 0.03998308 | 0.3914667 | 0.03920054 | 0.3842667 | 0.0404434 | 0.3841 | 0.03331496 | 0.3843333 | 0.04078638 | 0.3847 | 0.04405701 | 0.3879333 | 0.04113055 | 0.3887667 | 0.0335643 | 0.3893667 | 0.03130861 | 0.3920333 | 0.02913249 | 0.3918 | 0.03281341 | 0.3941667 | 0.03663262 | 0.3886333 | 0.04336914 | 0.3817 | 0.04530099 | 0.3829 | 0.04296138 | 0.3888333 | 0.03645091 | 0.3910667 | 0.03343255 | 0.3865667 | 0.03904265 | 0.3894333 | 0.04621387 | 0.3971333 | 0.04875177 | 0.3896333 | 0.03873821 | 0.3928333 | 0.03698868 | 0.3941333 | 0.04117259 | 0.3876667 | 0.04432654 | 0.3906 | 0.04430553 | 0.3947667 | 0.04104545 | 0.3904 | 0.03860423
732 | 0.4257 | 0.03652323 | 0.4234333 | 0.03667373 | 0.4211667 | 0.03761031 | 0.4181 | 0.04577889 | 0.4162333 | 0.04381327 | 0.418 | 0.03610319 | 0.4192667 | 0.03851669 | 0.4181333 | 0.04046779 | 0.4169 | 0.03987338 | 0.4100667 | 0.03920317 | 0.4156333 | 0.04092573 | 0.4235667 | 0.03906169 | 0.4176667 | 0.04283786 | 0.4148333 | 0.03925153 | 0.4134667 | 0.03638556 | 0.4107333 | 0.03724319 | 0.4133333 | 0.04116409 | 0.4171333 | 0.04014261 | 0.4104 | 0.04243874 | 0.4101 | 0.04456912 | 0.4109333 | 0.04107979 | 0.4094 | 0.03866635 | 0.4131667 | 0.04021288 | 0.4117 | 0.04000833 | 0.4132 | 0.03328974 | 0.4094 | 0.02836277 | 0.4060667 | 0.03143558 | 0.407 | 0.03335396 | 0.4097 | 0.03477442 | 0.4097333 | 0.04009068 | 0.4116667 | 0.04056454 | 0.4107 | 0.0377955 | 0.4107667 | 0.03639087 | 0.4086 | 0.04087567 | 0.4142 | 0.04163108 | 0.4117667 | 0.04520283 | 0.4057667 | 0.04297242 | 0.4049 | 0.03456482 | 0.4143667 | 0.03536631 | 0.4124667 | 0.03178536 | 0.4062 | 0.02978669 | 0.4059 | 0.03225658 | 0.4092667 | 0.03672278 | 0.4103333 | 0.03639829 | 0.4013333 | 0.02875985 | 0.4039667 | 0.03026564 | 0.4137333 | 0.02917491 | 0.4123333 | 0.03622976 | 0.4068667 | 0.04718406 | 0.4049333 | 0.04625331 | 0.4050333 | 0.03575932 | 0.4058667 | 0.03742988 | 0.4065 | 0.03855308 | 0.408 | 0.03913319 | 0.4118667 | 0.03996201 | 0.4123667 | 0.04090675 | 0.4136 | 0.03939442 | 0.4132333 | 0.03781378 | 0.4097333 | 0.03590862 | 0.4020333 | 0.03699958 | 0.4044333 | 0.03315985 | 0.4032 | 0.03772965 | 0.4024333 | 0.0424269 | 0.4070333 | 0.04203493 | 0.4019667 | 0.03730821 | 0.4019 | 0.03877147 | 0.4066667 | 0.04585341 | 0.4042667 | 0.04105787 | 0.3960667 | 0.04303644 | 0.3958333 | 0.04025463 | 0.3988667 | 0.03439771 | 0.4003 | 0.03797341 | 0.4031667 | 0.04184872 | 0.4030333 | 0.03946005 | 0.4029667 | 0.0424759 | 0.4072333 | 0.04213046 | 0.4100667 | 0.03997719 | 0.4060333 | 0.03778892 | 0.4009667 | 0.03917221 | 0.4089333 | 0.03627822 | 0.4098667 | 0.03444709 | 0.4082667 | 0.03449757 | 0.4078333 | 0.03367257 | 0.4082333 | 0.03837311 | 0.4055 | 0.03988015 | 0.3983 | 0.04020083 | 0.3969667 | 0.03601762 | 0.3982 | 0.03974678 | 0.401 | 0.04522367 | 0.4049333 | 0.04369747 | 0.4037667 | 0.04061497 | 0.4033667 | 0.0374597 | 0.3993 | 0.03860838 | 0.3944 | 0.04136375 | 0.3983 | 0.03892822 | 0.4075667 | 0.03450646 | 0.4067667 | 0.03985777 | 0.4033333 | 0.04327689 | 0.4020333 | 0.04184593 | 0.4004333 | 0.04191931 | 0.399 | 0.04074113 | 0.3984 | 0.03868238 | 0.4011 | 0.03744124 | 0.4009 | 0.03586484 | 0.4005333 | 0.03486931 | 0.4007333 | 0.04235228 | 0.4021333 | 0.04183717 | 0.4016667 | 0.0423725 | 0.4031333 | 0.04630697 | 0.4076667 | 0.03836712 | 0.4025 | 0.03671412 | 0.3933333 | 0.03652728 | 0.3969 | 0.03808657 | 0.3983667 | 0.03901626 | 0.3976333 | 0.03838483 | 0.3968667 | 0.038564 | 0.3948333 | 0.04380604 | 0.3984 | 0.04691403 | 0.3951 | 0.04447119 | 0.3967333 | 0.03948133 | 0.3985667 | 0.03762493 | 0.3965667 | 0.03564495 | 0.3966 | 0.03732586 | 0.3972 | 0.04032369 | 0.3973 | 0.0386265 | 0.3935 | 0.03882963 | 0.3947 | 0.03765076 | 0.3951 | 0.03968635 | 0.3899333 | 0.03937887 | 0.3917667 | 0.03856642 | 0.3997667 | 0.03915417 | 0.4002667 | 0.03945414 | 0.3974 | 0.04309625 | 0.3989667 | 0.04301568 | 0.3989 | 0.03590162 | 0.3971667 | 0.03529026 | 0.3987 | 0.03447473 | 0.4004333 | 0.03317201 | 0.3964667 | 0.03733955 | 0.3927333 | 0.04242305 | 0.3946 | 0.04154058 | 0.3958333 | 0.04044761 | 0.3935667 | 0.04153587 | 0.3947333 | 0.04038864 | 0.3998 | 0.04221524 | 0.3975 | 0.04549117 | 0.3993 | 0.03881134 | 0.3969 | 0.03747826 | 0.3917333 | 0.04067877 | 0.3933667 | 0.04096066 | 0.4011667 | 0.04405 | 0.4015333 | 0.04248893 | 0.3950667 | 0.04141259 | 0.3953667 | 0.04245094 | 0.3979333 | 0.03937447 | 0.3946 | 0.03804164 | 0.3893333 | 0.03196397 | 0.3922 | 0.03171509 | 0.3959333 | 0.03376797 | 0.3991667 | 0.03659511 | 0.3941 | 0.03308937 | 0.3948333 | 0.03116369 | 0.3987 | 0.03593689 | 0.3938 | 0.03612488 | 0.3927667 | 0.0343497 | 0.3924333 | 0.03335629 | 0.3925 | 0.03424159 | 0.3964667 | 0.03587203 | 0.3963 | 0.04162283 | 0.3905667 | 0.04345606 | 0.3944333 | 0.03662643 | 0.3961667 | 0.0326121 | 0.3968 | 0.03579786 | 0.3986333 | 0.03420617 | 0.398 | 0.03410112 | 0.3957333 | 0.03626039
733 | 0.4327333 | 0.03761465 | 0.4323667 | 0.03964445 | 0.4305333 | 0.04205237 | 0.4289333 | 0.0374862 | 0.4291333 | 0.04124596 | 0.4261667 | 0.04976105 | 0.4235333 | 0.04376424 | 0.4264667 | 0.03850475 | 0.4272 | 0.03423809 | 0.4199667 | 0.0297057 | 0.4218333 | 0.03342617 | 0.4238 | 0.03856743 | 0.4270667 | 0.03937853 | 0.4239667 | 0.04153274 | 0.4222667 | 0.04061201 | 0.4221 | 0.03637206 | 0.4235667 | 0.03709145 | 0.4257667 | 0.03870309 | 0.4254 | 0.04347229 | 0.4256333 | 0.0426188 | 0.4240333 | 0.04140373 | 0.4214333 | 0.04000386 | 0.4178 | 0.03981013 | 0.4198667 | 0.03672278 | 0.4219333 | 0.03413945 | 0.4176 | 0.03675251 | 0.4138667 | 0.03591196 | 0.4204667 | 0.02986417 | 0.4233333 | 0.03427305 | 0.4207333 | 0.0343465 | 0.4193667 | 0.0321642 | 0.4155333 | 0.03329558 | 0.4180667 | 0.03485325 | 0.4179333 | 0.04192067 | 0.4245333 | 0.04474702 | 0.4232333 | 0.0387321 | 0.4174 | 0.03629224 | 0.4123 | 0.0354447 | 0.4163333 | 0.03734143 | 0.4192667 | 0.03666918 | 0.4211667 | 0.03559975 | 0.4205 | 0.03700333 | 0.4191667 | 0.03932975 | 0.4183333 | 0.03997352 | 0.4202333 | 0.03580636 | 0.4268 | 0.03556178 | 0.4273667 | 0.03654598 | 0.4200333 | 0.03808423 | 0.4188 | 0.04388196 | 0.417 | 0.04058998 | 0.4124667 | 0.03227231 | 0.4162 | 0.04239277 | 0.4104 | 0.04087599 | 0.4051333 | 0.0311839 | 0.4103333 | 0.03374901 | 0.4145 | 0.03561919 | 0.4127 | 0.04135416 | 0.4118 | 0.04541505 | 0.4153333 | 0.04369945 | 0.4159 | 0.04215906 | 0.4177667 | 0.03945988 | 0.4124333 | 0.03739896 | 0.4097333 | 0.03649113 | 0.4083 | 0.04028407 | 0.4026333 | 0.03453214 | 0.4044 | 0.03501124 | 0.4170667 | 0.03863904 | 0.4122 | 0.03502865 | 0.4093333 | 0.03824912 | 0.4118667 | 0.04032223 | 0.4017667 | 0.0437237 | 0.4020667 | 0.03948775 | 0.4073333 | 0.03418209 | 0.4128 | 0.03910558 | 0.4120333 | 0.04169231 | 0.4065333 | 0.04596059 | 0.4070333 | 0.04688172 | 0.4064667 | 0.03667991 | 0.4050667 | 0.03079094 | 0.4050333 | 0.03123164 | 0.4050667 | 0.03646015 | 0.4057333 | 0.04095382 | 0.4143667 | 0.0389937 | 0.4159333 | 0.03733312 | 0.4143 | 0.04311156 | 0.4150333 | 0.04856997 | 0.4143333 | 0.04344271 | 0.4168333 | 0.03526446 | 0.4123667 | 0.03449225 | 0.4105 | 0.03996457 | 0.4091667 | 0.03594647 | 0.4091667 | 0.03373646 | 0.4108333 | 0.04261239 | 0.4075667 | 0.04125444 | 0.4066 | 0.03990848 | 0.4137667 | 0.03801625 | 0.4094333 | 0.03406977 | 0.4046 | 0.03661339 | 0.4112333 | 0.03719725 | 0.4118333 | 0.0333353 | 0.4081667 | 0.0353516 | 0.4076333 | 0.03672641 | 0.4076333 | 0.04049892 | 0.4062667 | 0.03856167 | 0.4065 | 0.03493575 | 0.4093 | 0.04097243 | 0.4029333 | 0.0434638 | 0.4022333 | 0.04141959 | 0.4097 | 0.03960968 | 0.4064333 | 0.03223625 | 0.4061667 | 0.03024415 | 0.4109333 | 0.04157614 | 0.4100333 | 0.04565963 | 0.4064667 | 0.04462027 | 0.4042667 | 0.03591846 | 0.4061667 | 0.03630586 | 0.4022667 | 0.03901814 | 0.4024667 | 0.03672504 | 0.4078667 | 0.04591328 | 0.4048667 | 0.04420817 | 0.4002667 | 0.03745507 | 0.4001333 | 0.04212239 | 0.4028667 | 0.03927487 | 0.4046667 | 0.03622985 | 0.4071667 | 0.03656139 | 0.4024 | 0.03924598 | 0.4019333 | 0.04078646 | 0.4043 | 0.04457675 | 0.4034 | 0.0342114 | 0.405 | 0.02974436 | 0.4050333 | 0.03855925 | 0.4057667 | 0.04126551 | 0.4024667 | 0.04133605 | 0.4041667 | 0.03283396 | 0.4037333 | 0.03194707 | 0.3998333 | 0.03657616 | 0.401 | 0.03874558 | 0.4017333 | 0.04069892 | 0.4020667 | 0.03696821 | 0.3978333 | 0.03622755 | 0.3951 | 0.03928367 | 0.3977667 | 0.0361723 | 0.4001 | 0.03598787 | 0.4078333 | 0.03727075 | 0.4052333 | 0.03406448 | 0.4008667 | 0.03470431 | 0.4031667 | 0.035048 | 0.4024 | 0.03502799 | 0.4016667 | 0.03691398 | 0.4012 | 0.03986034 | 0.3991333 | 0.03918982 | 0.3987333 | 0.039366 | 0.4023 | 0.03722616 | 0.398 | 0.04182033 | 0.3971 | 0.04137254 | 0.4007333 | 0.03591697 | 0.3974333 | 0.03420452 | 0.4037667 | 0.03518421 | 0.4079333 | 0.03650501 | 0.4034667 | 0.03626434 | 0.4019 | 0.03369936 | 0.4013 | 0.03325367 | 0.4033333 | 0.03536574 | 0.4031667 | 0.03603187 | 0.4014333 | 0.03902207 | 0.4038 | 0.04204379 | 0.4067 | 0.04621695 | 0.406 | 0.0419231 | 0.4003 | 0.03652698 | 0.4034 | 0.0357147 | 0.4046333 | 0.03308739 | 0.4012333 | 0.03470277 | 0.4007667 | 0.04019588 | 0.4010333 | 0.04605391 | 0.3999667 | 0.04854663 | 0.3998667 | 0.04096212
734 | 0.4392 | 0.03647273 | 0.4370333 | 0.03857541 | 0.4346333 | 0.04153788 | 0.434 | 0.04862859 | 0.4329667 | 0.04485921 | 0.4304667 | 0.03887247 | 0.4322667 | 0.03963646 | 0.4333 | 0.03996899 | 0.434 | 0.03949101 | 0.4322333 | 0.03987767 | 0.4317333 | 0.04001619 | 0.4312 | 0.04124633 | 0.4322 | 0.04293351 | 0.4335 | 0.04226969 | 0.4331 | 0.04014872 | 0.427 | 0.03970424 | 0.4294333 | 0.04070564 | 0.4352333 | 0.03881669 | 0.4324667 | 0.0444479 | 0.4289 | 0.03739661 | 0.4303333 | 0.03847686 | 0.4331667 | 0.0428114 | 0.4281667 | 0.04255932 | 0.4243333 | 0.04271864 | 0.4279 | 0.03796981 | 0.4287333 | 0.03590073 | 0.4298667 | 0.033088 | 0.4256333 | 0.03594443 | 0.4231 | 0.03990422 | 0.4253333 | 0.04296055 | 0.4275667 | 0.0405389 | 0.4240667 | 0.03596084 | 0.4273 | 0.03776303 | 0.4301667 | 0.03996735 | 0.4271667 | 0.04586766 | 0.4197 | 0.03975827 | 0.4191 | 0.03595108 | 0.4205333 | 0.0353516 | 0.4234667 | 0.03477023 | 0.4243 | 0.0343873 | 0.4242 | 0.03599194 | 0.4275667 | 0.03990166 | 0.4258333 | 0.04006938 | 0.4218667 | 0.03864508 | 0.4212333 | 0.03213786 | 0.42 | 0.03329665 | 0.4195333 | 0.03557849 | 0.4209 | 0.03725023 | 0.4227 | 0.04087151 | 0.424 | 0.03910763 | 0.4271 | 0.03064681 | 0.426 | 0.03182839 | 0.4198 | 0.03753674 | 0.4191333 | 0.03879092 | 0.4208667 | 0.03640516 | 0.4211667 | 0.03531207 | 0.4218333 | 0.03435912 | 0.4231333 | 0.03392711 | 0.4191 | 0.03373495 | 0.4143 | 0.0339477 | 0.4157 | 0.02978635 | 0.4165333 | 0.0355574 | 0.4148333 | 0.04135798 | 0.4157333 | 0.04039557 | 0.4103 | 0.03717338 | 0.4145333 | 0.03700471 | 0.4272333 | 0.03931093 | 0.4176667 | 0.03503306 | 0.4110667 | 0.03761208 | 0.4151667 | 0.03802686 | 0.4195 | 0.03839305 | 0.4210667 | 0.03888739 | 0.4187333 | 0.04152986 | 0.4173333 | 0.04203985 | 0.4159333 | 0.03990667 | 0.4152667 | 0.038708 | 0.4167 | 0.0403877 | 0.4164667 | 0.03750221 | 0.4148333 | 0.03769141 | 0.4159333 | 0.03958605 | 0.4151 | 0.03982462 | 0.4125333 | 0.0425637 | 0.4153 | 0.04097487 | 0.4146333 | 0.03891404 | 0.4126 | 0.03920128 | 0.4136 | 0.038005 | 0.4171 | 0.03450691 | 0.42 | 0.03306851 | 0.4198 | 0.03520862 | 0.4183 | 0.03939442 | 0.4142667 | 0.03670534 | 0.4101333 | 0.03382172 | 0.4062333 | 0.0366105 | 0.4088333 | 0.0428244 | 0.4105 | 0.04524983 | 0.4124333 | 0.03809815 | 0.4133667 | 0.03572603 | 0.4165667 | 0.03421562 | 0.4152333 | 0.03667536 | 0.4129667 | 0.03926197 | 0.4097333 | 0.04270717 | 0.4128667 | 0.03998402 | 0.4139333 | 0.03950944 | 0.4098 | 0.03938054 | 0.4098667 | 0.03691164 | 0.4152333 | 0.04276021 | 0.4132667 | 0.04091148 | 0.4094333 | 0.03959944 | 0.4165 | 0.03881142 | 0.4178 | 0.03754224 | 0.4144333 | 0.03714084 | 0.4120667 | 0.03198253 | 0.419 | 0.03196696 | 0.4193333 | 0.03498765 | 0.4168667 | 0.03665354 | 0.4133 | 0.03514608 | 0.4073 | 0.03635831 | 0.4061 | 0.03580344 | 0.4099 | 0.0430684 | 0.4093667 | 0.04349378 | 0.4085333 | 0.04093949 | 0.4128 | 0.04389328 | 0.4091667 | 0.04235008 | 0.4036333 | 0.04045659 | 0.4055667 | 0.03521707 | 0.41 | 0.03454167 | 0.4129667 | 0.03633477 | 0.4150667 | 0.03757609 | 0.4095 | 0.03617439 | 0.4113333 | 0.0341579 | 0.4123667 | 0.03909172 | 0.4128333 | 0.0409945 | 0.4128667 | 0.04097433 | 0.4146 | 0.03726294 | 0.4113333 | 0.03338037 | 0.4086333 | 0.03654863 | 0.4100667 | 0.03990943 | 0.4132333 | 0.03950167 | 0.4116667 | 0.0386537 | 0.4095333 | 0.03776615 | 0.4073 | 0.03788016 | 0.4080333 | 0.03936643 | 0.4070333 | 0.04243586 | 0.4049667 | 0.04492752 | 0.407 | 0.04667255 | 0.4084667 | 0.04485431 | 0.4077 | 0.0396387 | 0.4089667 | 0.04369244 | 0.4139 | 0.04234241 | 0.4136 | 0.0422637 | 0.4116 | 0.03604691 | 0.4131 | 0.03069604 | 0.4102 | 0.03440126 | 0.4120333 | 0.04216731 | 0.4101333 | 0.03968176 | 0.4071 | 0.03458294 | 0.4030667 | 0.03565776 | 0.4072333 | 0.03720594 | 0.4123667 | 0.03750043 | 0.4078 | 0.04232517 | 0.4076667 | 0.04177977 | 0.4084 | 0.03979179 | 0.4065667 | 0.03893005 | 0.4086 | 0.03859957 | 0.4088667 | 0.04113574 | 0.4083333 | 0.0447704 | 0.4055 | 0.03966434 | 0.4072 | 0.03960311 | 0.4104 | 0.04253383 | 0.4076 | 0.04392061 | 0.4120667 | 0.04158448 | 0.4135 | 0.04032278 | 0.4077667 | 0.03947103 | 0.4092 | 0.04027232 | 0.4101 | 0.0413909 | 0.4093667 | 0.04006747
735 | 0.4420667 | 0.03813531 | 0.4326333 | 0.04242706 | 0.4347333 | 0.03686709 | 0.4368333 | 0.03702993 | 0.4355333 | 0.03646828 | 0.4327667 | 0.03601466 | 0.4349667 | 0.03576454 | 0.4388333 | 0.03898592 | 0.4398 | 0.04212268 | 0.4344667 | 0.03953137 | 0.4343 | 0.03919668 | 0.4388667 | 0.0358004 | 0.4413 | 0.03322359 | 0.4395667 | 0.03443703 | 0.4367667 | 0.03504324 | 0.4316333 | 0.03561108 | 0.4347667 | 0.04073936 | 0.4339667 | 0.03964722 | 0.4278667 | 0.03683986 | 0.4300333 | 0.04064106 | 0.4292 | 0.04151923 | 0.4298333 | 0.0381486 | 0.4274 | 0.03743964 | 0.4248333 | 0.04192456 | 0.4296667 | 0.04092532 | 0.4274 | 0.04247219 | 0.4245667 | 0.0440235 | 0.4251667 | 0.04062564 | 0.4214667 | 0.03778574 | 0.4273333 | 0.03753659 | 0.4315 | 0.03569202 | 0.4276333 | 0.03467875 | 0.4347 | 0.03755911 | 0.4335333 | 0.0406868 | 0.4298 | 0.03981264 | 0.4277 | 0.03612017 | 0.427 | 0.03730344 | 0.4261667 | 0.04125953 | 0.4277667 | 0.0401186 | 0.4266 | 0.03464977 | 0.4219333 | 0.03374506 | 0.4278 | 0.03830048 | 0.4313333 | 0.03976744 | 0.4337667 | 0.03828327 | 0.4322333 | 0.0349744 | 0.4247667 | 0.03001892 | 0.4238667 | 0.02521538 | 0.4242333 | 0.02819626 | 0.4294667 | 0.03724803 | 0.4280667 | 0.04009957 | 0.4221 | 0.03682019 | 0.4225667 | 0.04210434 | 0.4259667 | 0.04175918 | 0.4266667 | 0.04068287 | 0.4299667 | 0.03777454 | 0.4284333 | 0.03561089 | 0.4229333 | 0.0375618 | 0.4239 | 0.04002308 | 0.4208333 | 0.0388276 | 0.4148 | 0.03972564 | 0.4172333 | 0.03725232 | 0.4184667 | 0.03965857 | 0.4205667 | 0.04056898 | 0.4237 | 0.03847449 | 0.4194333 | 0.03902344 | 0.4178 | 0.04002308 | 0.4195 | 0.04044857 | 0.4191333 | 0.03784929 | 0.4140333 | 0.03869938 | 0.4135667 | 0.03662507 | 0.418 | 0.03394201 | 0.4210333 | 0.03478624 | 0.423 | 0.03652698 | 0.4218667 | 0.03717924 | 0.4213667 | 0.0400445 | 0.4175 | 0.04298938 | 0.411 | 0.03998033 | 0.4162 | 0.03778633 | 0.4187 | 0.03670213 | 0.4191 | 0.03443612 | 0.4204 | 0.03715625 | 0.4156 | 0.04334336 | 0.4215 | 0.04059368 | 0.4204 | 0.03497466 | 0.4183 | 0.03783367 | 0.4225667 | 0.04092353 | 0.4205333 | 0.04178535 | 0.4184333 | 0.04149099 | 0.4215333 | 0.03637236 | 0.4224333 | 0.03306966 | 0.4218 | 0.03421413 | 0.4221667 | 0.03674764 | 0.4240333 | 0.04134226 | 0.4204667 | 0.04276582 | 0.4172333 | 0.04092736 | 0.4156333 | 0.03591809 | 0.4162667 | 0.04254608 | 0.4209333 | 0.04033669 | 0.4200667 | 0.03453041 | 0.4191667 | 0.0370067 | 0.4164333 | 0.03936262 | 0.4124667 | 0.04153146 | 0.4107333 | 0.04148392 | 0.4127 | 0.04228625 | 0.4123 | 0.04574283 | 0.4142 | 0.04371049 | 0.4154 | 0.03992426 | 0.4119333 | 0.04306718 | 0.4173 | 0.04652806 | 0.4168333 | 0.03844627 | 0.4151667 | 0.035197 | 0.4176333 | 0.03953103 | 0.4180667 | 0.04030561 | 0.4156 | 0.04029996 | 0.4181333 | 0.0331516 | 0.4229333 | 0.03382635 | 0.42 | 0.03619144 | 0.4157 | 0.03625686 | 0.4144333 | 0.0352637 | 0.4131667 | 0.03520912 | 0.4129333 | 0.0357012 | 0.4145 | 0.03818612 | 0.4145667 | 0.04007695 | 0.4149333 | 0.04079153 | 0.4184333 | 0.03872831 | 0.4190667 | 0.0401152 | 0.4188 | 0.03765351 | 0.4083 | 0.0344123 | 0.4075667 | 0.03686564 | 0.411 | 0.03614333 | 0.4097 | 0.03819084 | 0.4136333 | 0.04410142 | 0.4158 | 0.04052629 | 0.4119 | 0.03365719 | 0.4100667 | 0.0349987 | 0.4078 | 0.03613835 | 0.4076667 | 0.03601531 | 0.4134667 | 0.03379905 | 0.4137667 | 0.03592931 | 0.4111667 | 0.04078875 | 0.415 | 0.04059877 | 0.4179 | 0.03769854 | 0.4140667 | 0.03943994 | 0.4107667 | 0.04102132 | 0.4091333 | 0.04466784 | 0.4073333 | 0.04163303 | 0.4059333 | 0.0296383 | 0.414 | 0.03746848 | 0.4148667 | 0.04006581 | 0.409 | 0.03924462 | 0.4104 | 0.04123405 | 0.4126667 | 0.04002677 | 0.4170667 | 0.0351185 | 0.4176667 | 0.03151723 | 0.4133667 | 0.03582851 | 0.4106667 | 0.04018726 | 0.4127 | 0.03899367 | 0.4148667 | 0.04144541 | 0.418 | 0.04010619 | 0.4148333 | 0.03700381 | 0.4138333 | 0.03864379 | 0.4142333 | 0.03650154 | 0.4075333 | 0.03571688 | 0.4030667 | 0.03665663 | 0.4048333 | 0.03839465 | 0.4144 | 0.03797745 | 0.4155333 | 0.03830808 | 0.4083 | 0.0432297 | 0.4064333 | 0.0418586 | 0.4052 | 0.0405174 | 0.4071 | 0.03948071 | 0.411 | 0.03994722 | 0.4133333 | 0.04770726 | 0.4126 | 0.04542885 | 0.4091667 | 0.04377612 | 0.4100667 | 0.04110331
736 | 0.4497 | 0.03882431 | 0.4482 | 0.03940465 | 0.4474667 | 0.03880501 | 0.4434667 | 0.03789893 | 0.4422 | 0.03629408 | 0.4421 | 0.03617108 | 0.4436333 | 0.04117089 | 0.4401333 | 0.04099084 | 0.4388333 | 0.03840229 | 0.4404333 | 0.04234756 | 0.4438 | 0.04001458 | 0.4478333 | 0.03969251 | 0.4516667 | 0.04620075 | 0.4451 | 0.04385461 | 0.4425333 | 0.03993873 | 0.4392 | 0.04115653 | 0.4377333 | 0.04125832 | 0.4411667 | 0.03849505 | 0.4359333 | 0.04292554 | 0.4355333 | 0.04133847 | 0.4376333 | 0.03863205 | 0.4365667 | 0.04066566 | 0.4400667 | 0.04394734 | 0.4343667 | 0.04173922 | 0.4306333 | 0.03713312 | 0.4348 | 0.0384693 | 0.4350333 | 0.0383533 | 0.4320667 | 0.03668409 | 0.4297 | 0.02882372 | 0.4327333 | 0.02903266 | 0.4312 | 0.03305178 | 0.4299333 | 0.03492529 | 0.4339667 | 0.03513074 | 0.4360333 | 0.03819252 | 0.4373 | 0.04255851 | 0.4368 | 0.04550436 | 0.4351 | 0.04549667 | 0.4368667 | 0.04063048 | 0.4393333 | 0.03861091 | 0.4381 | 0.03288961 | 0.4329 | 0.03318142 | 0.4397667 | 0.03870584 | 0.4413333 | 0.03826629 | 0.4335 | 0.04270277 | 0.4277667 | 0.04425022 | 0.4317 | 0.03876115 | 0.4357667 | 0.03348257 | 0.4302667 | 0.03739005 | 0.43 | 0.04063061 | 0.4330333 | 0.03694161 | 0.4330667 | 0.03304566 | 0.4341667 | 0.03726431 | 0.4286333 | 0.04591182 | 0.4283667 | 0.04642796 | 0.4275667 | 0.04004234 | 0.4319667 | 0.04021296 | 0.4326 | 0.04460523 | 0.4282 | 0.04028904 | 0.4231 | 0.03851242 | 0.4202667 | 0.03923216 | 0.4264 | 0.03936809 | 0.4316333 | 0.03877304 | 0.4284667 | 0.04460025 | 0.4251333 | 0.05000949 | 0.4199333 | 0.04116992 | 0.4204667 | 0.0377113 | 0.4236 | 0.04238262 | 0.4223333 | 0.0420496 | 0.4245333 | 0.04263374 | 0.4276333 | 0.04264429 | 0.4250333 | 0.03283305 | 0.4272 | 0.03027122 | 0.4297 | 0.03408264 | 0.4277667 | 0.04537292 | 0.4242667 | 0.04698094 | 0.4284667 | 0.03972257 | 0.4275 | 0.03754846 | 0.4254667 | 0.03492051 | 0.4218667 | 0.03825671 | 0.4237667 | 0.04416517 | 0.4246333 | 0.03922298 | 0.4274333 | 0.03766558 | 0.4296 | 0.0417328 | 0.4284333 | 0.04088246 | 0.4286 | 0.03841154 | 0.4249333 | 0.03876892 | 0.4221667 | 0.03779386 | 0.4257 | 0.03685024 | 0.4294333 | 0.03773966 | 0.4293667 | 0.04083922 | 0.4291 | 0.03742735 | 0.4263333 | 0.0362374 | 0.4219333 | 0.04093388 | 0.4238333 | 0.04011528 | 0.4246667 | 0.04154919 | 0.4251333 | 0.04477889 | 0.4256 | 0.0392227 | 0.4318 | 0.0349555 | 0.4341 | 0.0393835 | 0.4278667 | 0.03915885 | 0.4233667 | 0.03821948 | 0.4216333 | 0.03595639 | 0.4214667 | 0.036585 | 0.4268333 | 0.04023741 | 0.4303667 | 0.04464022 | 0.4208667 | 0.04199344 | 0.4167333 | 0.04126874 | 0.4165 | 0.04172585 | 0.4218 | 0.0431658 | 0.4247667 | 0.04132056 | 0.4257667 | 0.0428769 | 0.4315667 | 0.04507485 | 0.4307667 | 0.04363105 | 0.4268667 | 0.04204365 | 0.4299333 | 0.03233309 | 0.4282 | 0.03359653 | 0.4192 | 0.04335005 | 0.4199333 | 0.04329129 | 0.4173667 | 0.03688408 | 0.4185667 | 0.03660841 | 0.4178333 | 0.04259963 | 0.4181333 | 0.04449662 | 0.4229667 | 0.04045741 | 0.4265667 | 0.03789093 | 0.4283667 | 0.04100019 | 0.4242 | 0.04111747 | 0.4224667 | 0.04030602 | 0.4235333 | 0.04305487 | 0.4236667 | 0.04205903 | 0.4209333 | 0.04061776 | 0.4181 | 0.0365131 | 0.4208667 | 0.04190786 | 0.418 | 0.04614463 | 0.4223 | 0.03939061 | 0.4191 | 0.03421666 | 0.4164 | 0.03855965 | 0.4216333 | 0.04021064 | 0.4205 | 0.03577606 | 0.4216667 | 0.03932305 | 0.4247 | 0.043545 | 0.4243333 | 0.0461531 | 0.4209333 | 0.0412209 | 0.4171 | 0.03959621 | 0.4193667 | 0.04176732 | 0.4228667 | 0.04015315 | 0.4205667 | 0.04007712 | 0.4147 | 0.03958645 | 0.4175333 | 0.0393793 | 0.4208667 | 0.03883034 | 0.4212333 | 0.04070236 | 0.4197333 | 0.04465679 | 0.4164 | 0.04172417 | 0.4178 | 0.03269128 | 0.4212333 | 0.03806042 | 0.4177333 | 0.04066221 | 0.4178 | 0.03631015 | 0.4179667 | 0.03049036 | 0.4191333 | 0.03485746 | 0.4208333 | 0.03794947 | 0.4132667 | 0.0420278 | 0.4153333 | 0.04313594 | 0.4165667 | 0.04497498 | 0.4171333 | 0.04546422 | 0.4185667 | 0.03845121 | 0.4202333 | 0.0370607 | 0.4210667 | 0.04159362 | 0.4159 | 0.04495739 | 0.4112333 | 0.04616827 | 0.4153333 | 0.03982916 | 0.4163667 | 0.04435917 | 0.4210667 | 0.04378465 | 0.4193 | 0.04579483 | 0.4151333 | 0.04241425 | 0.4172333 | 0.03941948 | 0.4162 | 0.04073238 | 0.4174667 | 0.04101645
737 | 0.4589667 | 0.03929142 | 0.4527 | 0.03541271 | 0.4495 | 0.03132581 | 0.4573333 | 0.04063876 | 0.4565333 | 0.03766186 | 0.4502 | 0.03357658 | 0.4544667 | 0.04045741 | 0.4551333 | 0.03940028 | 0.4536333 | 0.03656933 | 0.4531 | 0.03404908 | 0.4538 | 0.035004 | 0.4518 | 0.03859948 | 0.4503667 | 0.03998402 | 0.4530667 | 0.04065975 | 0.4511333 | 0.04229534 | 0.4456333 | 0.04336299 | 0.4512667 | 0.04384589 | 0.4529667 | 0.04075049 | 0.4467 | 0.04053961 | 0.4449 | 0.04518724 | 0.4488667 | 0.04197534 | 0.4542 | 0.03620009 | 0.4552333 | 0.03562268 | 0.4524 | 0.03669886 | 0.4464667 | 0.03992471 | 0.4457667 | 0.04011337 | 0.4421667 | 0.03868853 | 0.436 | 0.03825284 | 0.4354667 | 0.03213434 | 0.4427333 | 0.03632826 | 0.4411 | 0.04242413 | 0.4416 | 0.03747079 | 0.4498333 | 0.03676124 | 0.4510333 | 0.03906425 | 0.4472333 | 0.04305906 | 0.4442 | 0.04179003 | 0.4394 | 0.04285845 | 0.4379 | 0.04281596 | 0.4474333 | 0.0387935 | 0.4487667 | 0.03694106 | 0.4435 | 0.03806205 | 0.4384 | 0.03713902 | 0.4395 | 0.03687013 | 0.4377 | 0.04174622 | 0.4442667 | 0.03927394 | 0.4446 | 0.04026587 | 0.4382667 | 0.04289058 | 0.4385 | 0.03916487 | 0.4389 | 0.04129415 | 0.4398333 | 0.04205317 | 0.4415333 | 0.04090488 | 0.4440667 | 0.03739744 | 0.4484667 | 0.03842849 | 0.4471 | 0.04381256 | 0.4345 | 0.0301046 | 0.4341 | 0.03258957 | 0.4406 | 0.03875883 | 0.4421667 | 0.04311878 | 0.4374 | 0.04484336 | 0.4349 | 0.04230343 | 0.4366333 | 0.03588029 | 0.4332333 | 0.03444438 | 0.4337667 | 0.03760943 | 0.4407 | 0.04558713 | 0.4387 | 0.03931336 | 0.4366333 | 0.03810917 | 0.4365667 | 0.04111458 | 0.4397 | 0.03879854 | 0.4388333 | 0.04042395 | 0.4400667 | 0.03933449 | 0.4405333 | 0.03775944 | 0.4407333 | 0.04077093 | 0.4402667 | 0.04339234 | 0.4369667 | 0.03701615 | 0.4417 | 0.03896007 | 0.4441 | 0.04110791 | 0.4368 | 0.03813983 | 0.4365667 | 0.03927173 | 0.4365667 | 0.04488373 | 0.4418333 | 0.04975851 | 0.4367 | 0.03712043 | 0.4336333 | 0.03291427 | 0.4347333 | 0.03724534 | 0.4378667 | 0.03611042 | 0.4354 | 0.03887064 | 0.4329667 | 0.04080599 | 0.4374667 | 0.03745169 | 0.4403333 | 0.03159687 | 0.4351333 | 0.03445125 | 0.4377667 | 0.04317116 | 0.4418667 | 0.04033959 | 0.4412667 | 0.03862213 | 0.4341667 | 0.0445859 | 0.4319 | 0.03914614 | 0.4281333 | 0.03655173 | 0.4268 | 0.03747435 | 0.4293667 | 0.03520051 | 0.434 | 0.03514665 | 0.4384 | 0.03949101 | 0.4343 | 0.03953429 | 0.4280667 | 0.04307183 | 0.4285 | 0.04143935 | 0.4317667 | 0.04018925 | 0.4361667 | 0.03863939 | 0.4351667 | 0.04083743 | 0.4319667 | 0.04230873 | 0.4303667 | 0.04225118 | 0.4297667 | 0.04348006 | 0.4326333 | 0.046678 | 0.4265667 | 0.04025927 | 0.4277 | 0.03784186 | 0.4401667 | 0.04687859 | 0.439 | 0.04134159 | 0.4344667 | 0.03986898 | 0.4318 | 0.04027679 | 0.4372333 | 0.03801143 | 0.4382 | 0.03560309 | 0.4320333 | 0.03696253 | 0.4324667 | 0.03784973 | 0.4323333 | 0.03697398 | 0.4258 | 0.03896263 | 0.4300333 | 0.03775441 | 0.4347 | 0.03881993 | 0.4348667 | 0.03998086 | 0.4294333 | 0.03417302 | 0.4257 | 0.03462725 | 0.425 | 0.03850853 | 0.4269667 | 0.04711421 | 0.4243 | 0.04231619 | 0.425 | 0.03933684 | 0.4286667 | 0.04189625 | 0.4347 | 0.03939518 | 0.432 | 0.04079567 | 0.4285 | 0.03907975 | 0.4202333 | 0.03296082 | 0.4199 | 0.03332036 | 0.4275667 | 0.03336269 | 0.4266667 | 0.04063121 | 0.4289 | 0.04123906 | 0.4339333 | 0.03858552 | 0.4316333 | 0.0427124 | 0.426 | 0.03753194 | 0.4222333 | 0.03504419 | 0.4275 | 0.03620534 | 0.4303333 | 0.03811774 | 0.4254 | 0.04043686 | 0.4233 | 0.03607113 | 0.4257333 | 0.04281155 | 0.4321 | 0.04518414 | 0.4314 | 0.05083804 | 0.4312667 | 0.05231809 | 0.4298 | 0.04392319 | 0.4240667 | 0.03598114 | 0.4292 | 0.03845005 | 0.4238 | 0.03927196 | 0.4219 | 0.03431589 | 0.4245333 | 0.03114165 | 0.4285667 | 0.03260228 | 0.4292 | 0.03593438 | 0.4237667 | 0.04005499 | 0.4261667 | 0.04132056 | 0.4315333 | 0.04203017 | 0.4317 | 0.04930605 | 0.4271667 | 0.03917162 | 0.4289667 | 0.03774443 | 0.4337 | 0.04549205 | 0.4257333 | 0.04714887 | 0.4235 | 0.04334982 | 0.4279333 | 0.03460832 | 0.4254333 | 0.03988286 | 0.4262333 | 0.0422627 | 0.4289 | 0.04191523 | 0.4284 | 0.04138865 | 0.4259333 | 0.04091343 | 0.4264667 | 0.03948488 | 0.4282667 | 0.03976282
738 | 0.4607 | 0.03763305 | 0.4626333 | 0.04239389 | 0.4669667 | 0.04345514 | 0.4557333 | 0.04459188 | 0.4542 | 0.04278091 | 0.459 | 0.03920519 | 0.4602333 | 0.03903523 | 0.4577667 | 0.04184291 | 0.4565667 | 0.04233772 | 0.4528333 | 0.04186744 | 0.4507 | 0.03718145 | 0.4555667 | 0.03015431 | 0.4616333 | 0.02944705 | 0.4534 | 0.03790233 | 0.4491667 | 0.04740607 | 0.4513333 | 0.0557168 | 0.4494667 | 0.04483751 | 0.4529667 | 0.04267914 | 0.4508333 | 0.05406473 | 0.4493 | 0.04240472 | 0.4522 | 0.0423963 | 0.4516333 | 0.05159162 | 0.4527667 | 0.04644426 | 0.4496 | 0.03811937 | 0.446 | 0.03672665 | 0.4536333 | 0.04202621 | 0.4557667 | 0.0468889 | 0.4538667 | 0.04669692 | 0.4480667 | 0.03640113 | 0.447 | 0.02937221 | 0.4463333 | 0.02635961 | 0.4473 | 0.02754378 | 0.4533333 | 0.03678535 | 0.4509667 | 0.04403153 | 0.4515667 | 0.04238052 | 0.4521 | 0.04009464 | 0.4476667 | 0.03973322 | 0.4420333 | 0.03881798 | 0.4425333 | 0.02868453 | 0.4467333 | 0.02910216 | 0.4453333 | 0.03689556 | 0.4438667 | 0.04192329 | 0.4520667 | 0.042125 | 0.4517333 | 0.04334431 | 0.4455 | 0.03581517 | 0.4445 | 0.03832597 | 0.4406333 | 0.04056783 | 0.4376333 | 0.03633183 | 0.4438667 | 0.03820029 | 0.4467333 | 0.03941652 | 0.4484667 | 0.03847461 | 0.4512667 | 0.04223477 | 0.4505667 | 0.0421197 | 0.4493667 | 0.03809544 | 0.4468333 | 0.03476611 | 0.4429667 | 0.03496945 | 0.4436333 | 0.03589859 | 0.4487333 | 0.04339035 | 0.4475667 | 0.0353581 | 0.4375333 | 0.03618972 | 0.4354 | 0.04038869 | 0.4392 | 0.03592186 | 0.4372667 | 0.03771351 | 0.4335 | 0.04504783 | 0.4325333 | 0.04133806 | 0.438 | 0.03736977 | 0.4447667 | 0.03715951 | 0.4400333 | 0.0360426 | 0.4411333 | 0.03436998 | 0.4441333 | 0.03236318 | 0.4389667 | 0.02845585 | 0.4375667 | 0.03412138 | 0.4410333 | 0.03926969 | 0.4373333 | 0.04330961 | 0.4389333 | 0.04657448 | 0.4410333 | 0.04579449 | 0.4369333 | 0.04114951 | 0.4396667 | 0.03993606 | 0.4367 | 0.04180917 | 0.4320667 | 0.04224258 | 0.4339667 | 0.03740324 | 0.4389 | 0.0341568 | 0.4425 | 0.03790048 | 0.4494667 | 0.03758167 | 0.4499667 | 0.03970645 | 0.4451 | 0.04428182 | 0.4475 | 0.04466684 | 0.4464 | 0.04236067 | 0.4373333 | 0.04378069 | 0.4353333 | 0.03862213 | 0.4371333 | 0.03691164 | 0.4351 | 0.04212656 | 0.4357333 | 0.04905863 | 0.4395667 | 0.04464081 | 0.4340667 | 0.04508971 | 0.4289333 | 0.04379561 | 0.4364 | 0.04066325 | 0.435 | 0.04329211 | 0.4370333 | 0.04179636 | 0.4397667 | 0.04305487 | 0.4342 | 0.045258 | 0.4325667 | 0.03988403 | 0.4322 | 0.02854552 | 0.4436 | 0.0277377 | 0.4437333 | 0.03990107 | 0.4346333 | 0.0438905 | 0.4341 | 0.04244816 | 0.4310333 | 0.04262091 | 0.4240667 | 0.04273253 | 0.4298667 | 0.04036536 | 0.4377667 | 0.03750958 | 0.4373667 | 0.04160195 | 0.4361667 | 0.04209943 | 0.4367 | 0.03754224 | 0.4353667 | 0.03032011 | 0.4455667 | 0.0333276 | 0.4457667 | 0.0353082 | 0.4394667 | 0.03508146 | 0.4355333 | 0.03320254 | 0.4342 | 0.03194819 | 0.4268667 | 0.03640736 | 0.4269 | 0.03677345 | 0.4375 | 0.03497628 | 0.4404 | 0.03751808 | 0.4398333 | 0.03752709 | 0.4374333 | 0.04171725 | 0.4349333 | 0.04445465 | 0.4337 | 0.04265935 | 0.4359667 | 0.03804781 | 0.4304333 | 0.04040399 | 0.4267 | 0.04288364 | 0.4309667 | 0.04565321 | 0.4330333 | 0.0458561 | 0.4372667 | 0.04175279 | 0.4374333 | 0.0451824 | 0.4368333 | 0.04823563 | 0.4392 | 0.04679366 | 0.4299333 | 0.03973658 | 0.4283667 | 0.03231195 | 0.4298 | 0.02984169 | 0.4291 | 0.03974779 | 0.4318 | 0.03755006 | 0.4310333 | 0.03342507 | 0.4252 | 0.02916208 | 0.4272667 | 0.03537695 | 0.4242667 | 0.04427078 | 0.4296 | 0.04102219 | 0.4330667 | 0.04273846 | 0.4290667 | 0.04870362 | 0.4355667 | 0.04354265 | 0.4351 | 0.03976087 | 0.4331667 | 0.03743032 | 0.4371667 | 0.03433311 | 0.4382 | 0.04610647 | 0.427 | 0.04733124 | 0.4259667 | 0.03776598 | 0.4252 | 0.03971121 | 0.4266 | 0.04124633 | 0.4348333 | 0.0386242 | 0.4283667 | 0.04448028 | 0.4231667 | 0.04202906 | 0.4240333 | 0.04510597 | 0.4331333 | 0.05385786 | 0.4282333 | 0.04284004 | 0.4299667 | 0.0381583 | 0.4337 | 0.0420621 | 0.4251 | 0.04408152 | 0.4229667 | 0.04291498 | 0.4299667 | 0.03554831 | 0.4294333 | 0.03521669 | 0.426 | 0.03720188 | 0.4197 | 0.04123696 | 0.4291667 | 0.03756677 | 0.4323333 | 0.03653869 | 0.4282667 | 0.04107118 | 0.4287333 | 0.04128311
739 | 0.4728667 | 0.03835052 | 0.4650333 | 0.03940367 | 0.4635 | 0.0352546 | 0.4631 | 0.0403527 | 0.4617333 | 0.04038526 | 0.4621667 | 0.03866905 | 0.4664333 | 0.04772647 | 0.4628 | 0.05111679 | 0.4677 | 0.04010844 | 0.4636667 | 0.04063285 | 0.4624333 | 0.03936871 | 0.4681667 | 0.03280044 | 0.465 | 0.03642005 | 0.4603333 | 0.04081538 | 0.4632333 | 0.03782921 | 0.4606333 | 0.03801687 | 0.4641333 | 0.03505903 | 0.4701333 | 0.03423851 | 0.4662667 | 0.04590551 | 0.4577667 | 0.04837667 | 0.4597 | 0.04973751 | 0.4698 | 0.04421071 | 0.4625333 | 0.04113169 | 0.4529667 | 0.03608918 | 0.4532333 | 0.02984955 | 0.4617 | 0.04475094 | 0.4569667 | 0.04523423 | 0.4520667 | 0.04308018 | 0.4574667 | 0.0369711 | 0.4627667 | 0.03609915 | 0.4569 | 0.03998808 | 0.451 | 0.03633437 | 0.4564667 | 0.03931618 | 0.4559 | 0.04555458 | 0.4628667 | 0.04086582 | 0.4614333 | 0.03358277 | 0.4533667 | 0.03928836 | 0.4540333 | 0.04179413 | 0.4591667 | 0.04068745 | 0.4593333 | 0.04119922 | 0.4627333 | 0.03453581 | 0.4600333 | 0.02962278 | 0.4590667 | 0.03314014 | 0.4558667 | 0.04194237 | 0.4583667 | 0.04380444 | 0.4538 | 0.03689878 | 0.4502667 | 0.0333428 | 0.4505333 | 0.03368208 | 0.4558 | 0.03880009 | 0.4547667 | 0.04243405 | 0.4528 | 0.04198023 | 0.4581333 | 0.04757677 | 0.4571333 | 0.04733352 | 0.4533667 | 0.04201796 | 0.4466333 | 0.03707922 | 0.4467333 | 0.03632459 | 0.4533 | 0.03524798 | 0.4577 | 0.04156738 | 0.4552 | 0.04052579 | 0.4478667 | 0.0409801 | 0.4461333 | 0.03666291 | 0.452 | 0.03507744 | 0.4499667 | 0.03605499 | 0.4444 | 0.03196655 | 0.4476667 | 0.03275305 | 0.4539333 | 0.02841271 | 0.4520333 | 0.02775996 | 0.4453667 | 0.0343788 | 0.4425 | 0.03730853 | 0.4457333 | 0.03494895 | 0.4496333 | 0.03636641 | 0.4486667 | 0.03743237 | 0.4474333 | 0.03910297 | 0.4507333 | 0.04370769 | 0.4505667 | 0.03908506 | 0.4403 | 0.04148116 | 0.4401667 | 0.03984439 | 0.4426333 | 0.03164473 | 0.4428333 | 0.03270324 | 0.4492 | 0.04006503 | 0.4478333 | 0.03852361 | 0.4431667 | 0.0409219 | 0.4430667 | 0.04195572 | 0.4477333 | 0.04105057 | 0.4461333 | 0.04124992 | 0.4386333 | 0.04528814 | 0.4409333 | 0.04518203 | 0.4455333 | 0.03476611 | 0.4468667 | 0.03041604 | 0.4551333 | 0.04196128 | 0.4536333 | 0.04109966 | 0.4481667 | 0.03644213 | 0.4405 | 0.03181069 | 0.4411 | 0.03779709 | 0.4412667 | 0.04438741 | 0.4428333 | 0.04563809 | 0.4476 | 0.04254151 | 0.4517 | 0.04167597 | 0.4570333 | 0.04088213 | 0.4516667 | 0.03689393 | 0.4489333 | 0.03390834 | 0.4448667 | 0.03461429 | 0.4409 | 0.03993052 | 0.4387667 | 0.04640936 | 0.4451667 | 0.04160612 | 0.4378333 | 0.03702345 | 0.4359 | 0.03948173 | 0.4434 | 0.03484174 | 0.4413 | 0.03650178 | 0.4395667 | 0.04338266 | 0.4451667 | 0.04304326 | 0.4494 | 0.04102934 | 0.4449 | 0.04383857 | 0.4409 | 0.04346194 | 0.4475333 | 0.03115128 | 0.4531 | 0.03200698 | 0.4528333 | 0.03174632 | 0.4423667 | 0.03501298 | 0.4375667 | 0.03891703 | 0.4412667 | 0.03464509 | 0.44 | 0.03514437 | 0.4394 | 0.03420448 | 0.446 | 0.03438876 | 0.4512333 | 0.03657106 | 0.4511667 | 0.03829833 | 0.4493333 | 0.04208882 | 0.4475 | 0.04019627 | 0.4438667 | 0.03064401 | 0.4444667 | 0.0275737 | 0.4387333 | 0.03448868 | 0.4372 | 0.04353397 | 0.4431333 | 0.04493227 | 0.4501667 | 0.04522317 | 0.4510333 | 0.04950288 | 0.4414333 | 0.04593665 | 0.4365333 | 0.04176253 | 0.4403333 | 0.03522275 | 0.4477333 | 0.03780946 | 0.4431 | 0.03963164 | 0.4382 | 0.03723332 | 0.4359333 | 0.03325401 | 0.4386 | 0.03167933 | 0.4362333 | 0.03778415 | 0.4416667 | 0.03694558 | 0.4428667 | 0.03460649 | 0.4395333 | 0.03682593 | 0.4375333 | 0.03937049 | 0.4333667 | 0.03605369 | 0.4411667 | 0.03461371 | 0.4487 | 0.04230768 | 0.4381 | 0.03569435 | 0.4341667 | 0.03086533 | 0.4301 | 0.03348801 | 0.4423667 | 0.04239688 | 0.4372 | 0.04273242 | 0.4366667 | 0.03623684 | 0.4481 | 0.03724308 | 0.4473667 | 0.03900644 | 0.4422 | 0.04031137 | 0.4301 | 0.04279556 | 0.4368 | 0.05119225 | 0.4431 | 0.05054523 | 0.4379333 | 0.04636826 | 0.4374 | 0.04488749 | 0.4397667 | 0.04555124 | 0.4464667 | 0.04622736 | 0.4464667 | 0.0548579 | 0.4383667 | 0.05410024 | 0.4332333 | 0.0424104 | 0.4306667 | 0.04474799 | 0.4303667 | 0.04499528 | 0.4361 | 0.04163564 | 0.4433667 | 0.04336791 | 0.4444 | 0.04198698 | 0.4418 | 0.04209727 | 0.4399 | 0.0421827
740 | 0.4731 | 0.03922423 | 0.4773333 | 0.03518876 | 0.4746 | 0.03734524 | 0.4700333 | 0.04440941 | 0.4681667 | 0.04579202 | 0.4710333 | 0.0422914 | 0.4740667 | 0.0418198 | 0.4703333 | 0.04290115 | 0.4706667 | 0.03796896 | 0.4687667 | 0.03194008 | 0.4701667 | 0.03645503 | 0.4731333 | 0.04232748 | 0.4784 | 0.04564216 | 0.4676333 | 0.04246484 | 0.4638667 | 0.03955354 | 0.4622667 | 0.04139584 | 0.4665667 | 0.04168568 | 0.4692 | 0.03967443 | 0.4623333 | 0.04235976 | 0.4558667 | 0.04136861 | 0.4601 | 0.04148349 | 0.4654 | 0.04362667 | 0.4601333 | 0.04189394 | 0.4593333 | 0.04120108 | 0.4630333 | 0.03979785 | 0.4606667 | 0.04334592 | 0.4579667 | 0.04373864 | 0.4565 | 0.04102511 | 0.4548 | 0.033821 | 0.4611 | 0.03902623 | 0.4610667 | 0.04254537 | 0.4556667 | 0.03962847 | 0.4577667 | 0.04057194 | 0.4622333 | 0.04234157 | 0.4681667 | 0.04482308 | 0.4660667 | 0.04196239 | 0.46 | 0.04713534 | 0.4588 | 0.04915635 | 0.4569667 | 0.04110834 | 0.4585333 | 0.03574776 | 0.4554 | 0.03616969 | 0.4517333 | 0.03344262 | 0.4548 | 0.03535572 | 0.4532 | 0.04269902 | 0.4582333 | 0.04411661 | 0.4607 | 0.04242766 | 0.4579667 | 0.04483372 | 0.4558 | 0.04790637 | 0.4551 | 0.04273554 | 0.4559667 | 0.0421971 | 0.4609333 | 0.04268414 | 0.4591 | 0.03882379 | 0.4595 | 0.03794347 | 0.4567 | 0.04053172 | 0.4536333 | 0.03655902 | 0.4520667 | 0.04073936 | 0.4542667 | 0.04339065 | 0.4528667 | 0.04274867 | 0.4561 | 0.0380821 | 0.4528333 | 0.03875911 | 0.448 | 0.04196435 | 0.4465667 | 0.03955118 | 0.4475333 | 0.03495543 | 0.4457 | 0.03479147 | 0.4515333 | 0.03816817 | 0.4552 | 0.03992126 | 0.4579333 | 0.03845884 | 0.4541 | 0.03451647 | 0.4507333 | 0.04373117 | 0.4544333 | 0.05194191 | 0.4492 | 0.04025593 | 0.4464 | 0.04483488 | 0.4531 | 0.046314 | 0.4556 | 0.03316032 | 0.4525 | 0.03407961 | 0.4515667 | 0.0368773 | 0.4505667 | 0.04318652 | 0.4496333 | 0.03854178 | 0.4474 | 0.03537947 | 0.4375 | 0.04109801 | 0.439 | 0.04310785 | 0.4499667 | 0.03740395 | 0.4488333 | 0.04216368 | 0.4531 | 0.03956842 | 0.4575333 | 0.03968957 | 0.4558667 | 0.04524631 | 0.4525 | 0.04428182 | 0.4483 | 0.04493225 | 0.4491 | 0.0433442 | 0.4515667 | 0.04244403 | 0.4483667 | 0.04633223 | 0.4471667 | 0.04724188 | 0.447 | 0.04448198 | 0.4415333 | 0.04227642 | 0.4363333 | 0.04201082 | 0.4413 | 0.03711343 | 0.4463333 | 0.04071383 | 0.4466667 | 0.04729301 | 0.4527333 | 0.04735401 | 0.4559667 | 0.04266336 | 0.4520333 | 0.03870576 | 0.4435333 | 0.03678735 | 0.4437 | 0.04006004 | 0.4456667 | 0.04140405 | 0.4443 | 0.04366715 | 0.4408667 | 0.04012184 | 0.4442333 | 0.04070883 | 0.4471 | 0.04269902 | 0.4458 | 0.0428974 | 0.4442 | 0.04355709 | 0.4462667 | 0.04400775 | 0.4522667 | 0.04537292 | 0.4507333 | 0.04643794 | 0.4457 | 0.0492721 | 0.4490667 | 0.04534941 | 0.4519667 | 0.03885394 | 0.4497667 | 0.03961501 | 0.4467667 | 0.04242305 | 0.441 | 0.04177328 | 0.4438 | 0.03953083 | 0.4453667 | 0.0394972 | 0.4469333 | 0.03533726 | 0.4471667 | 0.03569373 | 0.4458667 | 0.03835139 | 0.4463667 | 0.0380838 | 0.4458667 | 0.03966647 | 0.448 | 0.04121577 | 0.4498333 | 0.04672075 | 0.4470333 | 0.04105479 | 0.4419 | 0.04183882 | 0.4412 | 0.04551952 | 0.4442667 | 0.04349439 | 0.4437 | 0.0394214 | 0.4387 | 0.03613595 | 0.4376333 | 0.03962494 | 0.4374333 | 0.03747447 | 0.4372 | 0.03483743 | 0.4393667 | 0.03728685 | 0.4415667 | 0.04035115 | 0.4376667 | 0.04804681 | 0.4411 | 0.04817807 | 0.4448333 | 0.0389381 | 0.4438667 | 0.03431835 | 0.4393333 | 0.03816511 | 0.4349667 | 0.04047356 | 0.4347667 | 0.04109358 | 0.4344 | 0.04345948 | 0.4407 | 0.03946196 | 0.4444333 | 0.03765212 | 0.4407333 | 0.0420477 | 0.4421333 | 0.04498602 | 0.4418 | 0.04362866 | 0.4386333 | 0.04464903 | 0.4428333 | 0.04589672 | 0.4413667 | 0.04922847 | 0.4398667 | 0.04903919 | 0.4406 | 0.03951 | 0.4431333 | 0.03514706 | 0.4434333 | 0.03669063 | 0.4393 | 0.04582408 | 0.4398333 | 0.04232858 | 0.4443 | 0.03896007 | 0.4399667 | 0.05030688 | 0.4367333 | 0.04714448 | 0.4377 | 0.04271424 | 0.4373 | 0.04193861 | 0.4426 | 0.04503006 | 0.4435 | 0.04372253 | 0.4424667 | 0.03978361 | 0.4361333 | 0.04593302 | 0.4340333 | 0.05167006 | 0.4354667 | 0.05529655 | 0.4398 | 0.05388178 | 0.4398667 | 0.04837288 | 0.4389333 | 0.04450808 | 0.4403 | 0.04427874
741 | 0.4853333 | 0.039811 | 0.4771 | 0.04313382 | 0.4777667 | 0.03897455 | 0.4783333 | 0.03619819 | 0.4730667 | 0.037023 | 0.4689 | 0.03899367 | 0.4769333 | 0.04252884 | 0.4788667 | 0.04182578 | 0.4778333 | 0.03878026 | 0.4720333 | 0.03639985 | 0.4754333 | 0.03347062 | 0.4781667 | 0.03235164 | 0.4769 | 0.03342763 | 0.4751667 | 0.03529895 | 0.4728333 | 0.03823099 | 0.4701667 | 0.04213133 | 0.4757667 | 0.03722153 | 0.4775667 | 0.03701102 | 0.471 | 0.04477283 | 0.4712 | 0.04351574 | 0.4689 | 0.04103178 | 0.4661667 | 0.03817733 | 0.4663333 | 0.03928565 | 0.4688 | 0.0376195 | 0.4712667 | 0.03596965 | 0.474 | 0.03535826 | 0.4718333 | 0.03700174 | 0.4690333 | 0.03753659 | 0.4680667 | 0.03277279 | 0.4723667 | 0.03397659 | 0.4701333 | 0.0374166 | 0.4659667 | 0.03765779 | 0.4732333 | 0.03796264 | 0.4689 | 0.04425502 | 0.4676667 | 0.04367412 | 0.4746333 | 0.03622488 | 0.4726 | 0.03723502 | 0.4691667 | 0.04056454 | 0.47 | 0.04073991 | 0.4706 | 0.04180678 | 0.4710333 | 0.04118651 | 0.4696 | 0.03645445 | 0.4690667 | 0.04422287 | 0.4686333 | 0.04792566 | 0.4642667 | 0.04020019 | 0.4654 | 0.03763544 | 0.4699 | 0.03646231 | 0.4724667 | 0.04335238 | 0.4635667 | 0.0415949 | 0.4666667 | 0.03423315 | 0.4674 | 0.03510223 | 0.4683333 | 0.0383844 | 0.4668667 | 0.04233047 | 0.4672667 | 0.04317811 | 0.4666667 | 0.03912155 | 0.4634 | 0.0409288 | 0.4614667 | 0.04430307 | 0.4638667 | 0.04709652 | 0.4641 | 0.0435041 | 0.4600667 | 0.04486315 | 0.4614 | 0.04761225 | 0.4632333 | 0.03870446 | 0.4639 | 0.03465756 | 0.4660667 | 0.03763388 | 0.4570667 | 0.03546278 | 0.4585667 | 0.03624475 | 0.4682333 | 0.04020782 | 0.4595333 | 0.0375571 | 0.4533667 | 0.0436157 | 0.4623667 | 0.04082486 | 0.4628333 | 0.03628777 | 0.4636333 | 0.03823091 | 0.4651 | 0.04023489 | 0.4644667 | 0.03590862 | 0.4636667 | 0.0401495 | 0.4616333 | 0.04130507 | 0.4549333 | 0.03246294 | 0.459 | 0.03602693 | 0.4609333 | 0.04119582 | 0.4619 | 0.0423628 | 0.4608 | 0.03869444 | 0.4572 | 0.04004023 | 0.462 | 0.03820087 | 0.4612667 | 0.04230968 | 0.4553667 | 0.04902253 | 0.4576 | 0.04844757 | 0.4553 | 0.04613574 | 0.455 | 0.04045153 | 0.4557667 | 0.0364692 | 0.4643 | 0.04111164 | 0.4631333 | 0.03980028 | 0.4585333 | 0.04020649 | 0.4613667 | 0.04134427 | 0.4617 | 0.03914929 | 0.4588 | 0.03855031 | 0.4569667 | 0.03675544 | 0.4551 | 0.03965073 | 0.4568667 | 0.03994299 | 0.4617333 | 0.03732152 | 0.4634 | 0.03931548 | 0.4603 | 0.04125829 | 0.4578333 | 0.04035256 | 0.4549667 | 0.04216992 | 0.4586 | 0.03765289 | 0.4592333 | 0.03653513 | 0.4591 | 0.04068571 | 0.4593 | 0.03938451 | 0.4569333 | 0.03913612 | 0.4556667 | 0.04088654 | 0.4592 | 0.04017022 | 0.4589333 | 0.04015523 | 0.462 | 0.03745887 | 0.4566333 | 0.03891635 | 0.4518 | 0.04312594 | 0.4612 | 0.03797183 | 0.4615 | 0.03590348 | 0.4543667 | 0.03787359 | 0.4480667 | 0.04071178 | 0.4477 | 0.04289903 | 0.4537333 | 0.0409491 | 0.4537667 | 0.04264523 | 0.4473333 | 0.04215656 | 0.4484333 | 0.04033033 | 0.4553667 | 0.03650135 | 0.4604333 | 0.03667845 | 0.4596 | 0.038138 | 0.46 | 0.03841953 | 0.4568 | 0.04238215 | 0.4459667 | 0.04192257 | 0.4415 | 0.03877731 | 0.4398333 | 0.0371743 | 0.4443333 | 0.03667482 | 0.4499333 | 0.03782031 | 0.4572667 | 0.03944535 | 0.4579 | 0.04157235 | 0.4583667 | 0.04040465 | 0.4582333 | 0.03848033 | 0.4563667 | 0.03874656 | 0.4510333 | 0.03745418 | 0.4465667 | 0.03792821 | 0.4531333 | 0.03993331 | 0.4545667 | 0.04133331 | 0.4482 | 0.04418695 | 0.4449 | 0.03925022 | 0.4461667 | 0.03540869 | 0.4458333 | 0.03498203 | 0.4458333 | 0.03702993 | 0.4510333 | 0.04139713 | 0.4519333 | 0.04072872 | 0.4458667 | 0.04028187 | 0.4517 | 0.04532247 | 0.4559333 | 0.03857195 | 0.4511667 | 0.03541246 | 0.4525667 | 0.04397092 | 0.4547667 | 0.0439973 | 0.4573333 | 0.03842606 | 0.4510333 | 0.03519937 | 0.4533 | 0.03653939 | 0.4523667 | 0.03939986 | 0.4468333 | 0.03774523 | 0.4488333 | 0.0426432 | 0.4493667 | 0.04859337 | 0.4525333 | 0.05046546 | 0.4475 | 0.04350502 | 0.4456 | 0.04088398 | 0.4473 | 0.04164717 | 0.4453333 | 0.04427282 | 0.4454667 | 0.04325894 | 0.4512667 | 0.03673557 | 0.4507667 | 0.04235976 | 0.4486333 | 0.04276761 | 0.4492667 | 0.03830321 | 0.4540667 | 0.03203814 | 0.4574 | 0.03357886 | 0.4558333 | 0.03838075 | 0.4518 | 0.04013585
742 | 0.4893333 | 0.04070564 | 0.4884667 | 0.03636888 | 0.4831333 | 0.03688408 | 0.4885 | 0.04181897 | 0.4906333 | 0.04242903 | 0.4849667 | 0.04476943 | 0.4797667 | 0.04210434 | 0.4824 | 0.03742219 | 0.4820333 | 0.03746575 | 0.4813333 | 0.03938395 | 0.4806333 | 0.043324 | 0.4732667 | 0.05167684 | 0.4783 | 0.04735842 | 0.4808667 | 0.04140373 | 0.4804667 | 0.04068254 | 0.4787333 | 0.04424359 | 0.4853667 | 0.0463725 | 0.4811333 | 0.04647955 | 0.4687 | 0.04581754 | 0.4737667 | 0.0439926 | 0.4796333 | 0.04232102 | 0.4786 | 0.04603216 | 0.4778 | 0.04612729 | 0.4752667 | 0.04340586 | 0.4725 | 0.04069701 | 0.4735333 | 0.03837294 | 0.4743333 | 0.03532868 | 0.4724333 | 0.03581846 | 0.4696 | 0.04076207 | 0.4717333 | 0.03810112 | 0.4735 | 0.03881993 | 0.4751333 | 0.04398464 | 0.4776333 | 0.04319154 | 0.4739667 | 0.04322301 | 0.471 | 0.04108828 | 0.4759667 | 0.03765141 | 0.4750667 | 0.03891618 | 0.4721 | 0.04216381 | 0.4738333 | 0.04338236 | 0.4745333 | 0.03968957 | 0.4736333 | 0.03639985 | 0.4712667 | 0.03921771 | 0.4748 | 0.04310986 | 0.4757 | 0.04615308 | 0.4728333 | 0.04283693 | 0.4736333 | 0.03958934 | 0.4749667 | 0.03884279 | 0.4729333 | 0.04426709 | 0.4705 | 0.04412618 | 0.4720667 | 0.04030172 | 0.4699 | 0.03892223 | 0.4708 | 0.04349506 | 0.4703 | 0.04482529 | 0.4706333 | 0.04214707 | 0.4688333 | 0.03752389 | 0.4713333 | 0.03437299 | 0.4720333 | 0.0377311 | 0.4738333 | 0.04630488 | 0.4700667 | 0.04262216 | 0.462 | 0.04175452 | 0.4644667 | 0.03956516 | 0.4665 | 0.04454803 | 0.4636333 | 0.04907201 | 0.4675667 | 0.04082494 | 0.4692667 | 0.03156816 | 0.4695 | 0.03640668 | 0.4712333 | 0.05178934 | 0.4666333 | 0.04981434 | 0.4606333 | 0.0503492 | 0.4590667 | 0.04841724 | 0.4637667 | 0.03714084 | 0.4654667 | 0.03828162 | 0.4679 | 0.03914358 | 0.4597 | 0.03668497 | 0.4594 | 0.04244816 | 0.4642333 | 0.04496757 | 0.4630667 | 0.04559783 | 0.4596333 | 0.04601263 | 0.4618333 | 0.04092932 | 0.4619 | 0.0373138 | 0.4667 | 0.03740223 | 0.4671 | 0.03924292 | 0.4659 | 0.04049255 | 0.4709 | 0.04078832 | 0.4701667 | 0.03684312 | 0.4598 | 0.03611565 | 0.4610667 | 0.03929252 | 0.4663667 | 0.03891806 | 0.4687 | 0.03996106 | 0.4676667 | 0.04154887 | 0.4628 | 0.03838151 | 0.4588667 | 0.03647157 | 0.4568 | 0.04328795 | 0.4575667 | 0.04157181 | 0.4609667 | 0.04037378 | 0.4642 | 0.04440023 | 0.4642333 | 0.04809715 | 0.4658 | 0.04766466 | 0.4621667 | 0.04807282 | 0.4616333 | 0.04137127 | 0.4604667 | 0.03990542 | 0.4564667 | 0.04464208 | 0.4591667 | 0.04851394 | 0.4584333 | 0.04631014 | 0.4585333 | 0.04143109 | 0.4617 | 0.04444075 | 0.4610667 | 0.04729949 | 0.4633333 | 0.0473169 | 0.4657333 | 0.04922238 | 0.4616 | 0.04170476 | 0.4576667 | 0.03901114 | 0.4603 | 0.04304788 | 0.4648667 | 0.04660081 | 0.4649333 | 0.04731697 | 0.4631333 | 0.04246664 | 0.4629667 | 0.03964815 | 0.4563333 | 0.0390523 | 0.4500667 | 0.03745525 | 0.4521 | 0.0421891 | 0.4534667 | 0.04388032 | 0.4552333 | 0.04364778 | 0.4594 | 0.04230532 | 0.4559333 | 0.04364603 | 0.4554333 | 0.04353515 | 0.4582333 | 0.04303567 | 0.4517 | 0.04302798 | 0.4551 | 0.03599361 | 0.4587333 | 0.03484827 | 0.4577333 | 0.039404 | 0.4543333 | 0.04322294 | 0.4585667 | 0.03621568 | 0.4597667 | 0.04055928 | 0.4545667 | 0.04543635 | 0.4599 | 0.03891761 | 0.459 | 0.04350793 | 0.4535667 | 0.04767482 | 0.4502 | 0.0487287 | 0.4591667 | 0.04386603 | 0.4615667 | 0.03816188 | 0.4537333 | 0.04085065 | 0.4517333 | 0.04577549 | 0.4541667 | 0.04032587 | 0.4541 | 0.03979506 | 0.4543333 | 0.04688065 | 0.4568 | 0.04567975 | 0.4608 | 0.04174374 | 0.4577667 | 0.04156684 | 0.4533 | 0.04367433 | 0.4536667 | 0.04219402 | 0.4542333 | 0.04107816 | 0.456 | 0.04227079 | 0.456 | 0.03957331 | 0.4541333 | 0.03686519 | 0.4556 | 0.03938638 | 0.4573 | 0.04009347 | 0.4557 | 0.04007019 | 0.4520667 | 0.03480559 | 0.4528333 | 0.0380443 | 0.4535333 | 0.04066164 | 0.4486333 | 0.04134871 | 0.4487667 | 0.04231299 | 0.4525667 | 0.04388244 | 0.4553667 | 0.05007437 | 0.4477 | 0.04508488 | 0.4493333 | 0.04070236 | 0.4536667 | 0.04168871 | 0.4527333 | 0.0417047 | 0.4558667 | 0.03917221 | 0.4570333 | 0.0389107 | 0.4549333 | 0.04216004 | 0.4581 | 0.04375073 | 0.4608333 | 0.0461609 | 0.4596667 | 0.05074211 | 0.456 | 0.04794017 | 0.4526333 | 0.04459554 | 0.4541667 | 0.04214928
743 | 0.4973333 | 0.04076766 | 0.4897333 | 0.04386877 | 0.4871667 | 0.04277307 | 0.4854333 | 0.04060331 | 0.4870333 | 0.03912666 | 0.4908333 | 0.0376884 | 0.4898667 | 0.04058902 | 0.4902667 | 0.04456623 | 0.4934 | 0.0442453 | 0.4882 | 0.0451938 | 0.4910667 | 0.04548365 | 0.4881 | 0.04873568 | 0.4895333 | 0.0403879 | 0.4906667 | 0.03185973 | 0.4864667 | 0.03204178 | 0.4802333 | 0.03906143 | 0.4876667 | 0.04262521 | 0.4902 | 0.04370408 | 0.4870667 | 0.04488982 | 0.4876667 | 0.0440671 | 0.4827667 | 0.04598908 | 0.4818 | 0.04547615 | 0.4890667 | 0.04473867 | 0.4904 | 0.04245476 | 0.4845667 | 0.04301475 | 0.4791 | 0.0437297 | 0.4747 | 0.04344122 | 0.4783667 | 0.03952673 | 0.4827333 | 0.04041933 | 0.4776667 | 0.0406052 | 0.4735333 | 0.03837936 | 0.4723333 | 0.03302225 | 0.4802 | 0.03875496 | 0.4794667 | 0.0490915 | 0.4856333 | 0.04952961 | 0.4851333 | 0.05025497 | 0.4797 | 0.05070431 | 0.4759333 | 0.04949009 | 0.4868667 | 0.04724696 | 0.4905 | 0.03865756 | 0.4793667 | 0.0356814 | 0.4789 | 0.03421618 | 0.4763 | 0.03627846 | 0.4738333 | 0.04186409 | 0.4819667 | 0.04559827 | 0.4785667 | 0.04242518 | 0.4797333 | 0.04064073 | 0.4855333 | 0.04419912 | 0.4837667 | 0.04256582 | 0.4829333 | 0.03746112 | 0.4749 | 0.03694708 | 0.4803333 | 0.04095382 | 0.4822333 | 0.04084967 | 0.4772333 | 0.04178009 | 0.4791 | 0.03992151 | 0.4788 | 0.03504692 | 0.4796667 | 0.03049484 | 0.4766333 | 0.04239382 | 0.4747 | 0.04372619 | 0.4737 | 0.04198595 | 0.4687 | 0.04288131 | 0.4696 | 0.0481542 | 0.4683 | 0.05105141 | 0.4662667 | 0.04725832 | 0.4684333 | 0.04637056 | 0.4738333 | 0.04668835 | 0.4841 | 0.0459879 | 0.4744667 | 0.04083351 | 0.4667 | 0.04654116 | 0.4714333 | 0.04799738 | 0.4671 | 0.04197722 | 0.4682333 | 0.04133605 | 0.4751333 | 0.04260316 | 0.4812333 | 0.04871867 | 0.4803 | 0.0477751 | 0.4762667 | 0.04870252 | 0.473 | 0.05466888 | 0.4697333 | 0.04014111 | 0.4706333 | 0.03175262 | 0.4699667 | 0.04216715 | 0.4691333 | 0.04845626 | 0.4722 | 0.04578042 | 0.4768333 | 0.03619708 | 0.4709333 | 0.04035586 | 0.4672 | 0.04683332 | 0.4747 | 0.0478274 | 0.4721333 | 0.04033529 | 0.4671333 | 0.03703389 | 0.4695667 | 0.03277116 | 0.4733 | 0.03698171 | 0.4724333 | 0.0411874 | 0.4757333 | 0.0414187 | 0.4722 | 0.04788577 | 0.4682333 | 0.04488031 | 0.4681333 | 0.03950378 | 0.4644333 | 0.04035132 | 0.4668667 | 0.03720272 | 0.4717667 | 0.03586691 | 0.4733333 | 0.04007471 | 0.4719667 | 0.04400654 | 0.4694667 | 0.04267336 | 0.4666333 | 0.03981502 | 0.4738 | 0.0483761 | 0.4706333 | 0.04539973 | 0.4623667 | 0.03914983 | 0.4617333 | 0.03794745 | 0.4670667 | 0.04344785 | 0.4694 | 0.0490015 | 0.4701667 | 0.04178631 | 0.4709667 | 0.04536594 | 0.4710667 | 0.04659072 | 0.4680333 | 0.04000336 | 0.4734333 | 0.05060661 | 0.4735333 | 0.05269544 | 0.4717 | 0.04037631 | 0.4716333 | 0.0405841 | 0.4652667 | 0.04519988 | 0.4672333 | 0.04242305 | 0.4692 | 0.04277943 | 0.4686333 | 0.04045222 | 0.4650667 | 0.03949146 | 0.4681667 | 0.04395197 | 0.4670667 | 0.04581887 | 0.4674667 | 0.04471274 | 0.4757 | 0.0394574 | 0.4764333 | 0.03906101 | 0.4696 | 0.04149128 | 0.4607 | 0.04030806 | 0.4610667 | 0.04076194 | 0.4641333 | 0.04016004 | 0.4634 | 0.04280195 | 0.4676 | 0.04504154 | 0.4734667 | 0.04025828 | 0.4729667 | 0.03786681 | 0.4752 | 0.03892865 | 0.4644333 | 0.04086403 | 0.4586667 | 0.03710349 | 0.4628333 | 0.04063802 | 0.4643667 | 0.04205602 | 0.4641 | 0.0414305 | 0.4594 | 0.03985407 | 0.4653333 | 0.03816022 | 0.4646667 | 0.03776598 | 0.4549 | 0.03409663 | 0.4598667 | 0.03837858 | 0.4625333 | 0.04141226 | 0.4669667 | 0.03618603 | 0.4636667 | 0.03290495 | 0.4567 | 0.04151169 | 0.458 | 0.0511166 | 0.4663 | 0.04157988 | 0.4681667 | 0.04018369 | 0.4676667 | 0.0417023 | 0.4660333 | 0.04309163 | 0.4625667 | 0.04134298 | 0.4620333 | 0.03498955 | 0.4584333 | 0.03115385 | 0.4613667 | 0.03591382 | 0.4695667 | 0.03806699 | 0.4671 | 0.04165485 | 0.4609 | 0.03982495 | 0.4588333 | 0.0401029 | 0.4642333 | 0.04212001 | 0.4656333 | 0.03857221 | 0.4629667 | 0.03923301 | 0.4632667 | 0.03938344 | 0.4659333 | 0.03643673 | 0.4596667 | 0.04032388 | 0.4617667 | 0.03880243 | 0.4669 | 0.04780049 | 0.4656333 | 0.04813497 | 0.4711333 | 0.03786664 | 0.4673 | 0.03804234 | 0.4612667 | 0.04160163 | 0.4594667 | 0.04280423 | 0.4631 | 0.04068841
744 | 0.5051667 | 0.03592829 | 0.5006333 | 0.03551116 | 0.4957667 | 0.03728291 | 0.5031 | 0.04611558 | 0.5103 | 0.04075888 | 0.5003 | 0.04223529 | 0.4862 | 0.04022172 | 0.4918667 | 0.03976811 | 0.5004333 | 0.03958538 | 0.4968333 | 0.04103741 | 0.4981333 | 0.0350145 | 0.5042 | 0.02462478 | 0.4947667 | 0.03031769 | 0.4900667 | 0.03200545 | 0.4886333 | 0.03387234 | 0.4837 | 0.04334167 | 0.4889333 | 0.04933358 | 0.4923 | 0.04147192 | 0.4834 | 0.03363401 | 0.4913667 | 0.03445977 | 0.5002 | 0.03702711 | 0.5028667 | 0.04231251 | 0.4937667 | 0.04089224 | 0.4909333 | 0.03570157 | 0.4861667 | 0.03490724 | 0.4861 | 0.03641712 | 0.4933333 | 0.0395564 | 0.4897 | 0.04306607 | 0.4783 | 0.03437354 | 0.4849333 | 0.04056684 | 0.4906667 | 0.03963267 | 0.4907667 | 0.02930009 | 0.4899333 | 0.03705512 | 0.4863333 | 0.04185629 | 0.4877 | 0.03988759 | 0.4926333 | 0.04271848 | 0.4931333 | 0.04377292 | 0.4872 | 0.04514119 | 0.4916333 | 0.03753455 | 0.4917333 | 0.03204053 | 0.4831667 | 0.03260228 | 0.4843 | 0.03055094 | 0.4900333 | 0.03229286 | 0.4922333 | 0.03389025 | 0.4853 | 0.0343617 | 0.4813 | 0.03704673 | 0.4914 | 0.03565417 | 0.489 | 0.04673764 | 0.4849 | 0.0451879 | 0.4842 | 0.03561807 | 0.4803333 | 0.02618553 | 0.4879667 | 0.04023981 | 0.4882333 | 0.04001469 | 0.4835 | 0.03485714 | 0.4881333 | 0.04348596 | 0.494 | 0.03687067 | 0.4935667 | 0.03264785 | 0.4878667 | 0.04092532 | 0.4780667 | 0.03867862 | 0.4724667 | 0.03316276 | 0.4761667 | 0.02789938 | 0.4797 | 0.03548248 | 0.4821667 | 0.03739129 | 0.4775333 | 0.03299549 | 0.4709333 | 0.02844425 | 0.4754333 | 0.03259349 | 0.4837667 | 0.04885027 | 0.4795667 | 0.04493361 | 0.4792333 | 0.04466358 | 0.4834 | 0.04393154 | 0.4731667 | 0.04066484 | 0.4727333 | 0.03723997 | 0.4825 | 0.03005539 | 0.4844 | 0.03314544 | 0.4724333 | 0.0364145 | 0.4761667 | 0.0323334 | 0.4844 | 0.034742 | 0.4832333 | 0.03364029 | 0.4837333 | 0.03093965 | 0.4823333 | 0.03398866 | 0.4837333 | 0.03908489 | 0.4750333 | 0.04071415 | 0.4696667 | 0.02909127 | 0.4782333 | 0.03412978 | 0.4828667 | 0.03917979 | 0.4851 | 0.0412224 | 0.4788 | 0.03017151 | 0.4819 | 0.02970253 | 0.4803333 | 0.03939715 | 0.4799667 | 0.03818292 | 0.4849 | 0.03466708 | 0.4848333 | 0.03530678 | 0.4784333 | 0.04042848 | 0.4769 | 0.04012688 | 0.4790333 | 0.03697498 | 0.4774333 | 0.03366327 | 0.4803333 | 0.03435058 | 0.4800667 | 0.03568392 | 0.4795333 | 0.03360479 | 0.4745 | 0.0372412 | 0.4736 | 0.0380455 | 0.478 | 0.03561919 | 0.4738667 | 0.0355529 | 0.4745667 | 0.03505209 | 0.4757333 | 0.03373626 | 0.4736333 | 0.02756693 | 0.4783 | 0.02705599 | 0.4763333 | 0.03608604 | 0.4766667 | 0.04179995 | 0.4734333 | 0.04355734 | 0.4787667 | 0.03994582 | 0.4813 | 0.03006803 | 0.4844 | 0.03948696 | 0.4800667 | 0.04192257 | 0.4725333 | 0.03174422 | 0.4735333 | 0.03396727 | 0.4708667 | 0.04106339 | 0.4763333 | 0.03976115 | 0.4763 | 0.04083552 | 0.4741333 | 0.04204334 | 0.4728333 | 0.04257983 | 0.4790333 | 0.04082943 | 0.4784 | 0.03803533 | 0.4756333 | 0.03643353 | 0.4770333 | 0.03610285 | 0.4744667 | 0.04056939 | 0.4732333 | 0.04410445 | 0.4741333 | 0.0454059 | 0.4710667 | 0.040464 | 0.4652667 | 0.03743522 | 0.4568667 | 0.0372627 | 0.4635667 | 0.03600281 | 0.4675667 | 0.03561688 | 0.4727333 | 0.03427792 | 0.4824667 | 0.03178116 | 0.4853667 | 0.03826855 | 0.4833 | 0.04836783 | 0.4869667 | 0.0454423 | 0.4820667 | 0.0337161 | 0.4728667 | 0.02889352 | 0.4760333 | 0.04106063 | 0.4775 | 0.05033826 | 0.4778 | 0.04801777 | 0.4708333 | 0.02890794 | 0.4728333 | 0.02837679 | 0.4786667 | 0.02521181 | 0.4740333 | 0.02339663 | 0.4750667 | 0.02932238 | 0.4781333 | 0.03521291 | 0.4781 | 0.04528981 | 0.4718 | 0.04425811 | 0.4631333 | 0.04318768 | 0.4624 | 0.03478199 | 0.4645667 | 0.03676614 | 0.4698 | 0.03731282 | 0.4662667 | 0.04153796 | 0.4619 | 0.04240409 | 0.4590333 | 0.04285031 | 0.466 | 0.0353577 | 0.4685 | 0.03053173 | 0.4714667 | 0.0333373 | 0.4706 | 0.03573486 | 0.4653667 | 0.03785519 | 0.4659667 | 0.03970494 | 0.47 | 0.04352248 | 0.4754 | 0.04856933 | 0.4723667 | 0.03598744 | 0.4768 | 0.02819125 | 0.4738333 | 0.03428511 | 0.4755333 | 0.05120692 | 0.4774 | 0.05152113 | 0.4785 | 0.04589778 | 0.4774667 | 0.04308165 | 0.4709667 | 0.04155938 | 0.4686333 | 0.03903796 | 0.4702333 | 0.03923454
745 | 0.5063333 | 0.03960979 | 0.5049 | 0.04308387 | 0.5009667 | 0.04796626 | 0.5001 | 0.04663139 | 0.5010667 | 0.04247551 | 0.4977 | 0.04214554 | 0.4986667 | 0.04090431 | 0.5007667 | 0.04212555 | 0.5042667 | 0.04290846 | 0.5069333 | 0.04038253 | 0.5002667 | 0.03554887 | 0.4967333 | 0.03422342 | 0.4949 | 0.04514133 | 0.4942667 | 0.042968 | 0.4958333 | 0.04141387 | 0.4937 | 0.04764011 | 0.4988 | 0.04957546 | 0.5009 | 0.04515462 | 0.4888667 | 0.05302134 | 0.4988333 | 0.04705354 | 0.5007333 | 0.03958302 | 0.4929333 | 0.03614714 | 0.4920333 | 0.03128709 | 0.4942333 | 0.03147722 | 0.4934 | 0.03858506 | 0.4956667 | 0.04601031 | 0.4946333 | 0.04140091 | 0.4918667 | 0.03646298 | 0.4868 | 0.03655142 | 0.4849667 | 0.04132871 | 0.4881 | 0.0447703 | 0.4911333 | 0.05091053 | 0.491 | 0.04553709 | 0.4907 | 0.04365341 | 0.4911667 | 0.04532198 | 0.4979333 | 0.0551732 | 0.4929667 | 0.05075197 | 0.4849 | 0.03989093 | 0.4932667 | 0.03727603 | 0.4890333 | 0.03092036 | 0.4803 | 0.03027749 | 0.4826 | 0.04104299 | 0.4887 | 0.04547138 | 0.4897333 | 0.04801453 | 0.4834 | 0.04747933 | 0.4840333 | 0.04540788 | 0.4873333 | 0.03985108 | 0.4826 | 0.0404231 | 0.4871667 | 0.04379455 | 0.4903 | 0.0389385 | 0.4899 | 0.02938344 | 0.4887333 | 0.03575662 | 0.4790667 | 0.04231015 | 0.4790667 | 0.04182641 | 0.4904333 | 0.04430247 | 0.4903667 | 0.04292414 | 0.4909667 | 0.03801161 | 0.4877667 | 0.04535095 | 0.4826 | 0.045911 | 0.4824 | 0.04059614 | 0.4849333 | 0.03347062 | 0.4854667 | 0.03368336 | 0.4812 | 0.03926398 | 0.4780333 | 0.04495066 | 0.4807 | 0.03989093 | 0.4797333 | 0.03729686 | 0.4783 | 0.03682237 | 0.4838 | 0.03894329 | 0.4814 | 0.039322 | 0.4803667 | 0.03575941 | 0.4846 | 0.03927349 | 0.4817 | 0.03673754 | 0.4827 | 0.03107486 | 0.4891 | 0.03845968 | 0.4879 | 0.0495645 | 0.4886 | 0.0538205 | 0.4856333 | 0.05020892 | 0.4873333 | 0.0408015 | 0.4852333 | 0.0402268 | 0.4865 | 0.04555927 | 0.4901667 | 0.04527489 | 0.4857 | 0.05123202 | 0.4901333 | 0.05197444 | 0.4925333 | 0.04483825 | 0.4869333 | 0.04728216 | 0.4832333 | 0.05060872 | 0.4838333 | 0.04088246 | 0.4829333 | 0.03868965 | 0.4792333 | 0.03998102 | 0.4755667 | 0.03617894 | 0.48 | 0.03843341 | 0.4896 | 0.03641657 | 0.4821 | 0.04697283 | 0.4838667 | 0.04033331 | 0.4811333 | 0.03953938 | 0.4796333 | 0.03672949 | 0.4814667 | 0.04040762 | 0.4785333 | 0.04120076 | 0.4718667 | 0.03744172 | 0.4750667 | 0.03762068 | 0.4798333 | 0.0428748 | 0.4839667 | 0.05199906 | 0.4863667 | 0.04617043 | 0.4779667 | 0.04078041 | 0.4722333 | 0.03605832 | 0.4796333 | 0.04643399 | 0.4776667 | 0.04963375 | 0.4713 | 0.05012844 | 0.4705333 | 0.04290162 | 0.4776667 | 0.04331684 | 0.4769667 | 0.04688783 | 0.4768333 | 0.04249897 | 0.4766 | 0.04101292 | 0.4740333 | 0.04250744 | 0.4745333 | 0.04288724 | 0.4762 | 0.04196888 | 0.4722333 | 0.04080771 | 0.4707 | 0.03661211 | 0.4799333 | 0.0398017 | 0.4753 | 0.04605005 | 0.4721333 | 0.04538167 | 0.4698667 | 0.04852452 | 0.4616667 | 0.04531595 | 0.4639333 | 0.03588689 | 0.4724333 | 0.03807268 | 0.4747 | 0.04212624 | 0.4787 | 0.04256853 | 0.4711333 | 0.05145622 | 0.4686333 | 0.04805985 | 0.4722667 | 0.04481788 | 0.4801333 | 0.04447624 | 0.4840667 | 0.04578372 | 0.4783667 | 0.05049689 | 0.4789 | 0.0443786 | 0.4757667 | 0.04459823 | 0.4699333 | 0.04279177 | 0.4656333 | 0.04050468 | 0.4783667 | 0.04229967 | 0.4860333 | 0.0428458 | 0.4812667 | 0.04670206 | 0.4709333 | 0.04461646 | 0.471 | 0.0434854 | 0.4706333 | 0.04472653 | 0.4686667 | 0.04733042 | 0.478 | 0.04483332 | 0.4849333 | 0.03564775 | 0.4718333 | 0.02757781 | 0.4628333 | 0.03563204 | 0.4658333 | 0.04471989 | 0.4778667 | 0.05260382 | 0.4728333 | 0.0428584 | 0.4695333 | 0.04093648 | 0.4715 | 0.04062027 | 0.4741667 | 0.04238178 | 0.4741 | 0.04081838 | 0.4731333 | 0.03848137 | 0.4728 | 0.03782803 | 0.4682 | 0.03765289 | 0.4654 | 0.03607779 | 0.4671333 | 0.03188106 | 0.4714667 | 0.0343915 | 0.4776667 | 0.03302588 | 0.4767333 | 0.03180779 | 0.4682 | 0.03238642 | 0.4628 | 0.0353477 | 0.4694667 | 0.03375266 | 0.4778 | 0.03385183 | 0.4789667 | 0.03581474 | 0.4732333 | 0.04207092 | 0.4719 | 0.05071338 | 0.4767 | 0.04792918 | 0.4765 | 0.04532556 | 0.4741333 | 0.04527194 | 0.4666333 | 0.04094731 | 0.4636667 | 0.03746165 | 0.4701 | 0.03927909
746 | 0.5163 | 0.04203522 | 0.5164333 | 0.04525898 | 0.5105667 | 0.05416422 | 0.5113 | 0.05533685 | 0.5140333 | 0.04505444 | 0.5081333 | 0.04359467 | 0.5119333 | 0.05572984 | 0.5161333 | 0.0482906 | 0.518 | 0.03798842 | 0.5129333 | 0.04071857 | 0.5144333 | 0.04677438 | 0.5174 | 0.04931416 | 0.5171 | 0.04688333 | 0.5068 | 0.04020506 | 0.4997333 | 0.04140735 | 0.5064 | 0.04388493 | 0.5122333 | 0.03738309 | 0.5105 | 0.03716782 | 0.5028333 | 0.04442052 | 0.5059667 | 0.04585261 | 0.5091667 | 0.04061316 | 0.5027667 | 0.04016444 | 0.5000333 | 0.04354196 | 0.4994 | 0.04026587 | 0.4964 | 0.04025949 | 0.5025667 | 0.04154438 | 0.5054 | 0.03896776 | 0.5001333 | 0.04180194 | 0.4959667 | 0.04350298 | 0.4992333 | 0.04569131 | 0.5045333 | 0.04319663 | 0.4987 | 0.04472233 | 0.5027667 | 0.03847305 | 0.4991667 | 0.04170406 | 0.4967 | 0.04384663 | 0.4983333 | 0.03954089 | 0.501 | 0.0408432 | 0.5017667 | 0.047491 | 0.5107333 | 0.05003961 | 0.5096333 | 0.0411325 | 0.5024 | 0.03518181 | 0.5069333 | 0.03759542 | 0.5073667 | 0.04397585 | 0.5068 | 0.04563909 | 0.5019667 | 0.03616788 | 0.5031333 | 0.0356398 | 0.5057 | 0.03535543 | 0.4976333 | 0.04273151 | 0.4985 | 0.0531607 | 0.4967 | 0.05120918 | 0.4935 | 0.03902102 | 0.5014333 | 0.04425941 | 0.5050333 | 0.04290721 | 0.5057 | 0.03661156 | 0.4939 | 0.03320311 | 0.4922333 | 0.04488432 | 0.5008333 | 0.04932081 | 0.4970667 | 0.03891584 | 0.4991 | 0.04214554 | 0.4978 | 0.04767158 | 0.4952333 | 0.04468007 | 0.4893667 | 0.04317054 | 0.4895667 | 0.04117721 | 0.4956667 | 0.03977825 | 0.4956667 | 0.04235582 | 0.4968 | 0.04801882 | 0.5000667 | 0.05484629 | 0.4899333 | 0.04701775 | 0.4886333 | 0.04655336 | 0.4971667 | 0.04389733 | 0.4889333 | 0.03430154 | 0.4883 | 0.03969744 | 0.4978667 | 0.04311306 | 0.5011 | 0.03687827 | 0.4937667 | 0.03953499 | 0.4932333 | 0.03948344 | 0.4927667 | 0.04120488 | 0.4935 | 0.04158854 | 0.4908333 | 0.042517 | 0.4870333 | 0.03947804 | 0.4934 | 0.04158181 | 0.492 | 0.03955612 | 0.4815667 | 0.03425827 | 0.4819 | 0.0368058 | 0.4889667 | 0.0389831 | 0.4928333 | 0.04488038 | 0.4925 | 0.04726993 | 0.4899 | 0.04574801 | 0.49 | 0.04041757 | 0.4909 | 0.03974854 | 0.4940667 | 0.04092541 | 0.4979667 | 0.03998402 | 0.4882 | 0.04623556 | 0.4813333 | 0.04976507 | 0.4896333 | 0.03969352 | 0.4896333 | 0.03728139 | 0.4848333 | 0.03963848 | 0.4859333 | 0.04128844 | 0.492 | 0.04264012 | 0.4939333 | 0.04212175 | 0.4909 | 0.04709359 | 0.4907 | 0.04891346 | 0.4876 | 0.04448798 | 0.4881667 | 0.04033678 | 0.4878333 | 0.03865595 | 0.4826 | 0.03985783 | 0.4850333 | 0.04311089 | 0.4900667 | 0.04366206 | 0.4898 | 0.03987489 | 0.4856667 | 0.04123787 | 0.4859 | 0.04153488 | 0.4909 | 0.04076207 | 0.489 | 0.03893824 | 0.4845667 | 0.04194292 | 0.489 | 0.04005804 | 0.4918667 | 0.04045741 | 0.4877667 | 0.04340271 | 0.4902667 | 0.03983577 | 0.4937333 | 0.04503579 | 0.4875333 | 0.04664485 | 0.4856333 | 0.04134927 | 0.4898667 | 0.04285062 | 0.4919333 | 0.04401578 | 0.4911667 | 0.04431533 | 0.4885333 | 0.04058804 | 0.4869333 | 0.0473721 | 0.4860667 | 0.05242991 | 0.488 | 0.04902129 | 0.4901 | 0.04254033 | 0.4858667 | 0.0448766 | 0.4851 | 0.0497848 | 0.4854667 | 0.0458537 | 0.4831 | 0.04140684 | 0.4843 | 0.03419483 | 0.4862 | 0.04225881 | 0.4861667 | 0.04166648 | 0.4838667 | 0.03984548 | 0.4897667 | 0.04498387 | 0.4871333 | 0.0419778 | 0.4809333 | 0.03994432 | 0.4772 | 0.04576665 | 0.4817667 | 0.04217047 | 0.4878333 | 0.03704271 | 0.4878333 | 0.03648491 | 0.4849 | 0.04023158 | 0.4844 | 0.04118713 | 0.4860667 | 0.03915153 | 0.4896333 | 0.04501921 | 0.4913333 | 0.0466655 | 0.4927667 | 0.04430172 | 0.4887667 | 0.04813885 | 0.4823333 | 0.0477657 | 0.4792333 | 0.04210941 | 0.4810667 | 0.03985744 | 0.4869667 | 0.03839638 | 0.4885 | 0.03864824 | 0.4799 | 0.03758838 | 0.4828 | 0.03712798 | 0.4848667 | 0.03827726 | 0.4850333 | 0.03883446 | 0.4838333 | 0.03980505 | 0.4776667 | 0.04201621 | 0.4747333 | 0.03865957 | 0.4784667 | 0.04040473 | 0.4788 | 0.04094736 | 0.4779 | 0.0406156 | 0.4807667 | 0.04512312 | 0.4853667 | 0.04212049 | 0.4915667 | 0.03512324 | 0.4913333 | 0.04362211 | 0.4880333 | 0.04698286 | 0.4845333 | 0.04875519 | 0.4859 | 0.0503103 | 0.4837333 | 0.0500755 | 0.4810667 | 0.04867938 | 0.4842 | 0.04234359
747 | 0.5221 | 0.04255193 | 0.5165 | 0.04290758 | 0.5126 | 0.04290136 | 0.5174667 | 0.04544538 | 0.5182 | 0.04251972 | 0.5125667 | 0.04248077 | 0.5079 | 0.04859822 | 0.5107667 | 0.05056048 | 0.5172 | 0.04686925 | 0.5091 | 0.05240655 | 0.5098 | 0.04692547 | 0.5183 | 0.03962524 | 0.5193667 | 0.04730048 | 0.5194667 | 0.04454753 | 0.5218 | 0.03933684 | 0.5148 | 0.04349989 | 0.5123 | 0.03891564 | 0.508 | 0.0412292 | 0.5051333 | 0.04679632 | 0.5095 | 0.04363859 | 0.515 | 0.04297775 | 0.5159667 | 0.04666493 | 0.5126667 | 0.04675927 | 0.5074 | 0.0469504 | 0.5065667 | 0.04411775 | 0.5044333 | 0.04424133 | 0.5011667 | 0.04771264 | 0.5042667 | 0.04612695 | 0.5063667 | 0.04332215 | 0.5064 | 0.04465296 | 0.5047 | 0.04635062 | 0.5061 | 0.04438446 | 0.5100333 | 0.04052673 | 0.5046 | 0.04706279 | 0.5042667 | 0.05032808 | 0.503 | 0.04476032 | 0.5061333 | 0.04438426 | 0.5111333 | 0.04636567 | 0.5119 | 0.04433667 | 0.5132667 | 0.03658965 | 0.5083 | 0.03377484 | 0.5033 | 0.03769058 | 0.5059333 | 0.04111418 | 0.5048667 | 0.04195913 | 0.4942333 | 0.03799915 | 0.4945333 | 0.03996418 | 0.5029667 | 0.0368051 | 0.5035667 | 0.04141838 | 0.5029667 | 0.03990909 | 0.5009667 | 0.03912734 | 0.4972333 | 0.03992045 | 0.4961333 | 0.04248367 | 0.4979333 | 0.04193998 | 0.4981667 | 0.04149718 | 0.4982 | 0.04103299 | 0.5023 | 0.0424114 | 0.5069667 | 0.0436655 | 0.5034667 | 0.04744304 | 0.5021333 | 0.04364595 | 0.4949667 | 0.04624928 | 0.4962 | 0.05061153 | 0.4964667 | 0.04693643 | 0.4998667 | 0.04362723 | 0.5043333 | 0.04551632 | 0.5027 | 0.03677862 | 0.5036333 | 0.03714704 | 0.5064667 | 0.04671248 | 0.5022 | 0.04687686 | 0.4993667 | 0.04518158 | 0.5008333 | 0.03976635 | 0.5030667 | 0.03718793 | 0.4988333 | 0.03876943 | 0.4980667 | 0.03958799 | 0.5036667 | 0.03955084 | 0.5039667 | 0.04310617 | 0.4996 | 0.04960672 | 0.4980667 | 0.05261865 | 0.4955667 | 0.04432083 | 0.4907 | 0.03839826 | 0.4876667 | 0.03540869 | 0.4954 | 0.03897717 | 0.4956667 | 0.0448789 | 0.5022 | 0.04103559 | 0.5024333 | 0.04983288 | 0.4928333 | 0.05400693 | 0.4938333 | 0.04275358 | 0.4915 | 0.0405986 | 0.4888 | 0.04418695 | 0.4942667 | 0.04354127 | 0.4986333 | 0.0394445 | 0.4961 | 0.03513669 | 0.4905667 | 0.03559235 | 0.4909667 | 0.04076374 | 0.4935333 | 0.04177035 | 0.4974 | 0.04128123 | 0.4955333 | 0.04425309 | 0.4938667 | 0.0408668 | 0.4984667 | 0.03723845 | 0.4986333 | 0.04120367 | 0.4976333 | 0.04093917 | 0.4950333 | 0.04222174 | 0.4974 | 0.03911428 | 0.4937667 | 0.04349792 | 0.4921333 | 0.04615556 | 0.4946333 | 0.04528652 | 0.4924 | 0.04497785 | 0.4931 | 0.04177711 | 0.4958 | 0.03848359 | 0.4938333 | 0.04438816 | 0.4890333 | 0.04326487 | 0.4908667 | 0.04150232 | 0.4977667 | 0.04662806 | 0.4969667 | 0.04452485 | 0.4973667 | 0.03871919 | 0.4918 | 0.03516314 | 0.4884667 | 0.03796141 | 0.4895667 | 0.04038996 | 0.4947333 | 0.04195174 | 0.4947333 | 0.04718943 | 0.4889667 | 0.0486891 | 0.4911333 | 0.04226869 | 0.4999667 | 0.04855638 | 0.4955 | 0.0474348 | 0.4862 | 0.04964722 | 0.4929333 | 0.05055224 | 0.4952 | 0.04530055 | 0.4902333 | 0.04516018 | 0.4898333 | 0.0424708 | 0.4896333 | 0.04449841 | 0.4915333 | 0.04734486 | 0.4910667 | 0.05212538 | 0.4909 | 0.04919519 | 0.4903333 | 0.04759869 | 0.4895333 | 0.04547573 | 0.4845667 | 0.03760295 | 0.4845667 | 0.03694143 | 0.4891333 | 0.03900994 | 0.4898333 | 0.04382711 | 0.4894 | 0.04417873 | 0.4891667 | 0.04381296 | 0.4937 | 0.0424568 | 0.4934333 | 0.04298964 | 0.4833 | 0.05013129 | 0.4803333 | 0.05174079 | 0.4890667 | 0.04796543 | 0.4913 | 0.04733688 | 0.4895 | 0.04687451 | 0.4897333 | 0.04801405 | 0.4880333 | 0.04471796 | 0.4795667 | 0.04245863 | 0.4863667 | 0.0459468 | 0.4911667 | 0.04208478 | 0.488 | 0.04177615 | 0.4904 | 0.0544245 | 0.4859333 | 0.0534846 | 0.4882667 | 0.04195532 | 0.4861333 | 0.03986697 | 0.4924 | 0.04325436 | 0.4975333 | 0.04470334 | 0.4903 | 0.04398962 | 0.4861 | 0.04436417 | 0.4856667 | 0.04635316 | 0.4881 | 0.05159658 | 0.4908333 | 0.04445345 | 0.4882667 | 0.04404258 | 0.4891667 | 0.04351991 | 0.4912333 | 0.04296311 | 0.4887667 | 0.04905842 | 0.4921 | 0.05020783 | 0.4881333 | 0.04434842 | 0.4852 | 0.04629608 | 0.4902667 | 0.042125 | 0.4888667 | 0.03310411 | 0.4846667 | 0.03574953 | 0.4847333 | 0.03943555 | 0.488 | 0.04348801
748 | 0.5321 | 0.04189853 | 0.5295 | 0.04450311 | 0.5355667 | 0.04068557 | 0.5400333 | 0.05104144 | 0.5311333 | 0.05289867 | 0.5239333 | 0.04621986 | 0.5238333 | 0.04717064 | 0.5276333 | 0.04913772 | 0.5302333 | 0.04763348 | 0.5216667 | 0.04277478 | 0.5238333 | 0.04331715 | 0.5212333 | 0.04789686 | 0.5226667 | 0.04707174 | 0.5218 | 0.0420529 | 0.523 | 0.03935742 | 0.5188 | 0.0458664 | 0.5237333 | 0.04387044 | 0.5276333 | 0.0388112 | 0.5209333 | 0.03932949 | 0.5171 | 0.03921335 | 0.5174 | 0.03968812 | 0.5161 | 0.04335028 | 0.5153667 | 0.0400301 | 0.5163 | 0.03775244 | 0.5215667 | 0.03438898 | 0.5183 | 0.03939704 | 0.5115667 | 0.04436608 | 0.516 | 0.03908819 | 0.5206 | 0.0338001 | 0.5138333 | 0.03998036 | 0.5073 | 0.04358601 | 0.5069667 | 0.03691164 | 0.5111 | 0.03500181 | 0.5121667 | 0.04427259 | 0.5195667 | 0.05501517 | 0.5218333 | 0.04864883 | 0.5196667 | 0.04819525 | 0.5187 | 0.04880581 | 0.5239 | 0.04518503 | 0.5256333 | 0.03689935 | 0.522 | 0.03151984 | 0.5134667 | 0.03550834 | 0.5153667 | 0.03989021 | 0.5191333 | 0.04079251 | 0.5157 | 0.03933963 | 0.5181667 | 0.03937091 | 0.5180667 | 0.03764167 | 0.513 | 0.03392728 | 0.5172333 | 0.04024238 | 0.5169333 | 0.04481855 | 0.5143667 | 0.04612572 | 0.5126667 | 0.0438373 | 0.5127 | 0.04108828 | 0.5141 | 0.03769677 | 0.5106 | 0.03708126 | 0.5086333 | 0.03944155 | 0.512 | 0.03914239 | 0.5126 | 0.04139042 | 0.5132667 | 0.04044299 | 0.5092667 | 0.0412563 | 0.5025667 | 0.04112698 | 0.5041 | 0.04651279 | 0.5134 | 0.04498452 | 0.5195667 | 0.04111304 | 0.5114667 | 0.04167224 | 0.5099667 | 0.04198074 | 0.5137667 | 0.04282868 | 0.5074 | 0.04373702 | 0.5029333 | 0.04828128 | 0.5089667 | 0.04646019 | 0.5140333 | 0.03766133 | 0.5130333 | 0.04232669 | 0.5124333 | 0.04731598 | 0.5077 | 0.04339962 | 0.5074667 | 0.04406823 | 0.5056 | 0.04399007 | 0.5024333 | 0.03383828 | 0.504 | 0.02788417 | 0.5035333 | 0.02819035 | 0.4966667 | 0.03886123 | 0.4964333 | 0.04751578 | 0.5016 | 0.04596114 | 0.5046 | 0.0408432 | 0.5066 | 0.05020697 | 0.507 | 0.05587671 | 0.5055333 | 0.05786244 | 0.5037667 | 0.04812659 | 0.5105667 | 0.0408095 | 0.515 | 0.03996632 | 0.5144 | 0.04164477 | 0.5082667 | 0.03942202 | 0.5016333 | 0.03691507 | 0.4942667 | 0.03919986 | 0.4967 | 0.04777077 | 0.4990667 | 0.05141558 | 0.5019667 | 0.04323712 | 0.506 | 0.0428376 | 0.5083333 | 0.04272067 | 0.5097333 | 0.04171493 | 0.5141 | 0.04334582 | 0.5082 | 0.04705153 | 0.5025667 | 0.04523099 | 0.5042 | 0.04217685 | 0.5091667 | 0.03968059 | 0.5083 | 0.04320123 | 0.5058 | 0.04648986 | 0.5076333 | 0.04277104 | 0.5106333 | 0.03739825 | 0.5030333 | 0.04303954 | 0.4982333 | 0.04169895 | 0.5014667 | 0.04019124 | 0.5063 | 0.04840275 | 0.5013667 | 0.05018541 | 0.497 | 0.0518753 | 0.5025667 | 0.04620313 | 0.5059667 | 0.04129773 | 0.4999 | 0.04091023 | 0.4955 | 0.03773513 | 0.4995333 | 0.04458201 | 0.4981667 | 0.04824399 | 0.4927333 | 0.05224304 | 0.5008333 | 0.04901784 | 0.5101667 | 0.04300576 | 0.5121333 | 0.04014028 | 0.5040667 | 0.03941077 | 0.5028333 | 0.0428748 | 0.5075333 | 0.0395783 | 0.4998 | 0.03735809 | 0.4958667 | 0.04191518 | 0.5015 | 0.03849814 | 0.4999667 | 0.03387766 | 0.5069667 | 0.04471989 | 0.5054 | 0.05058307 | 0.4997667 | 0.04857244 | 0.4919667 | 0.04563378 | 0.4971333 | 0.03987149 | 0.5039333 | 0.03673621 | 0.4994 | 0.03850463 | 0.4958 | 0.04406934 | 0.4992333 | 0.04515856 | 0.5065 | 0.04105289 | 0.4996 | 0.04052185 | 0.4873667 | 0.04363762 | 0.4916333 | 0.03563428 | 0.5024333 | 0.03459955 | 0.5044667 | 0.03854213 | 0.5013333 | 0.04350543 | 0.4983667 | 0.04214992 | 0.494 | 0.04385757 | 0.4963333 | 0.04263726 | 0.4995 | 0.04661073 | 0.5001 | 0.04247289 | 0.4976667 | 0.03747197 | 0.4941667 | 0.04751185 | 0.4902 | 0.04962338 | 0.4978333 | 0.04002252 | 0.5008 | 0.03440814 | 0.4963667 | 0.0389506 | 0.4946667 | 0.04242769 | 0.4971333 | 0.04279816 | 0.4981667 | 0.04385251 | 0.4998667 | 0.04575459 | 0.4999333 | 0.05061998 | 0.4979667 | 0.04002669 | 0.4987333 | 0.03660285 | 0.4951333 | 0.04624387 | 0.4972333 | 0.05140599 | 0.4997 | 0.04872973 | 0.4986333 | 0.04303892 | 0.4908 | 0.03655799 | 0.4942667 | 0.03843491 | 0.5009667 | 0.0407419 | 0.4958333 | 0.04088148 | 0.4906333 | 0.04588858 | 0.4867 | 0.05013562 | 0.4932667 | 0.04549581
749 | 0.5335 | 0.04122168 | 0.5381 | 0.04518458 | 0.5399667 | 0.04980765 | 0.5329 | 0.04758872 | 0.5317333 | 0.04945613 | 0.5398 | 0.04587512 | 0.5338667 | 0.04228612 | 0.5262333 | 0.0418746 | 0.5256 | 0.03859905 | 0.5260333 | 0.04180959 | 0.5277333 | 0.04876182 | 0.5295667 | 0.05079038 | 0.5315333 | 0.04256112 | 0.5270667 | 0.03677266 | 0.5216333 | 0.03923352 | 0.5239333 | 0.04482747 | 0.5252667 | 0.04322787 | 0.524 | 0.0448157 | 0.5229333 | 0.04637171 | 0.5204 | 0.04516127 | 0.5208 | 0.04412716 | 0.5156333 | 0.04901159 | 0.5224333 | 0.04556697 | 0.5305333 | 0.03895419 | 0.5291333 | 0.03969604 | 0.52 | 0.04677635 | 0.5128667 | 0.04657942 | 0.51 | 0.04752101 | 0.5215333 | 0.04468813 | 0.5315667 | 0.04159362 | 0.5254 | 0.04137544 | 0.5171333 | 0.03060733 | 0.5185 | 0.03906823 | 0.5207333 | 0.04562253 | 0.5297667 | 0.04515192 | 0.515 | 0.03647766 | 0.5062 | 0.04199817 | 0.5097667 | 0.04708923 | 0.5174333 | 0.04576005 | 0.5256333 | 0.03682765 | 0.5182333 | 0.03534405 | 0.5107333 | 0.0281739 | 0.5183667 | 0.03884296 | 0.5208667 | 0.04740846 | 0.5102333 | 0.0382581 | 0.5057333 | 0.03660149 | 0.5151333 | 0.03069205 | 0.5151333 | 0.03764805 | 0.5096333 | 0.04196295 | 0.5159667 | 0.03797414 | 0.5209 | 0.04165885 | 0.5247667 | 0.04171789 | 0.5144333 | 0.05130545 | 0.5168667 | 0.04318529 | 0.5121333 | 0.04540751 | 0.5027333 | 0.04779068 | 0.51 | 0.03586484 | 0.5123 | 0.03863789 | 0.5123 | 0.03806766 | 0.5085 | 0.03553655 | 0.5001 | 0.02655949 | 0.5059667 | 0.03287566 | 0.5084667 | 0.03908404 | 0.5080333 | 0.0383079 | 0.5077 | 0.0336004 | 0.5095667 | 0.03738773 | 0.5197333 | 0.04350344 | 0.5195667 | 0.0467634 | 0.5144333 | 0.04943584 | 0.5116333 | 0.04583378 | 0.5069 | 0.03393533 | 0.5045333 | 0.03748905 | 0.5125667 | 0.04069286 | 0.5156667 | 0.04699974 | 0.5072 | 0.05149608 | 0.5019 | 0.05289165 | 0.5083 | 0.05048227 | 0.5106667 | 0.0449961 | 0.504 | 0.04821293 | 0.4985333 | 0.05314849 | 0.5061333 | 0.05331368 | 0.5149333 | 0.0453461 | 0.5121667 | 0.03846438 | 0.5128667 | 0.04440993 | 0.514 | 0.0445478 | 0.5089 | 0.04614766 | 0.5101333 | 0.04808918 | 0.5114667 | 0.036351 | 0.5047333 | 0.0334744 | 0.5111333 | 0.04868774 | 0.5112333 | 0.04672197 | 0.504 | 0.04314217 | 0.5058667 | 0.03121862 | 0.5087667 | 0.02883624 | 0.5010667 | 0.03338965 | 0.4922667 | 0.03354244 | 0.4967333 | 0.0389411 | 0.5034667 | 0.04125444 | 0.5088 | 0.04209378 | 0.5166667 | 0.04662941 | 0.5103667 | 0.04906005 | 0.5055667 | 0.03768822 | 0.5043333 | 0.03119533 | 0.5087 | 0.02991532 | 0.5085667 | 0.03673457 | 0.5049667 | 0.04557838 | 0.5083 | 0.04796589 | 0.5106333 | 0.04623522 | 0.4979667 | 0.0492705 | 0.4920333 | 0.0421956 | 0.4976 | 0.03521998 | 0.5101 | 0.03930861 | 0.5093667 | 0.04674657 | 0.5066333 | 0.04392967 | 0.5082 | 0.02655949 | 0.5081333 | 0.03016028 | 0.5009333 | 0.03925526 | 0.5046333 | 0.03987249 | 0.5045667 | 0.03998811 | 0.4969333 | 0.04647052 | 0.4964 | 0.04815973 | 0.5052667 | 0.04887456 | 0.5082 | 0.04314881 | 0.5053 | 0.04039662 | 0.5067 | 0.03966922 | 0.5022667 | 0.04584789 | 0.5046333 | 0.04899404 | 0.5128333 | 0.04708746 | 0.506 | 0.04648419 | 0.4981667 | 0.04796557 | 0.4943 | 0.04866874 | 0.5034667 | 0.04859495 | 0.5055667 | 0.04873276 | 0.5041333 | 0.04566927 | 0.4945667 | 0.03665754 | 0.4920667 | 0.04085179 | 0.5037 | 0.0414597 | 0.499 | 0.0432098 | 0.4935333 | 0.04847641 | 0.4995667 | 0.04425753 | 0.5015333 | 0.04089616 | 0.5031333 | 0.04091865 | 0.5053333 | 0.04165096 | 0.5052667 | 0.04471691 | 0.5021333 | 0.04284704 | 0.4972667 | 0.03967882 | 0.4907667 | 0.03552223 | 0.4976667 | 0.03983151 | 0.4945333 | 0.04343289 | 0.4875 | 0.04294888 | 0.4940333 | 0.04750701 | 0.5000333 | 0.04476489 | 0.4982 | 0.04578668 | 0.5015667 | 0.05110782 | 0.5040333 | 0.04753345 | 0.5005667 | 0.04253801 | 0.5066333 | 0.03265541 | 0.5074333 | 0.03229307 | 0.5004 | 0.04109039 | 0.5010667 | 0.04527967 | 0.4953667 | 0.04239036 | 0.4981333 | 0.04298483 | 0.5033667 | 0.05495091 | 0.4953 | 0.05191654 | 0.4913667 | 0.04561625 | 0.4964 | 0.03220507 | 0.4990667 | 0.0486101 | 0.4983667 | 0.04864116 | 0.4977667 | 0.03889562 | 0.4976 | 0.03967174 | 0.5001333 | 0.04154213 | 0.4968 | 0.04829582 | 0.4951 | 0.0533581 | 0.49 | 0.05305569 | 0.4908667 | 0.04846066 | 0.4970667 | 0.04432135
750 | 0.5404667 | 0.04385836 | 0.5336667 | 0.0433553 | 0.5344333 | 0.03675199 | 0.5362 | 0.04158076 | 0.5332667 | 0.04032306 | 0.5294 | 0.03792071 | 0.5386 | 0.04356153 | 0.5402 | 0.04245288 | 0.5385667 | 0.03876943 | 0.5338333 | 0.03796185 | 0.5361 | 0.03652479 | 0.5397333 | 0.03869318 | 0.5427667 | 0.04811246 | 0.5310333 | 0.04658056 | 0.5325 | 0.04194385 | 0.5426333 | 0.04352488 | 0.533 | 0.04122426 | 0.5349667 | 0.04155754 | 0.533 | 0.05141524 | 0.5325333 | 0.05550167 | 0.5349667 | 0.05032179 | 0.5369 | 0.04269809 | 0.5327 | 0.04555202 | 0.5294667 | 0.04645646 | 0.5251667 | 0.04780769 | 0.5264 | 0.04497318 | 0.5213333 | 0.04315262 | 0.5166667 | 0.04256214 | 0.5244333 | 0.03491717 | 0.5294 | 0.03677282 | 0.5244333 | 0.04290317 | 0.5259 | 0.03771189 | 0.5334333 | 0.04115842 | 0.5309 | 0.04708269 | 0.5295333 | 0.04671797 | 0.5262667 | 0.04738019 | 0.5284667 | 0.04897553 | 0.531 | 0.0509594 | 0.5264 | 0.04639203 | 0.5256667 | 0.04414751 | 0.5291667 | 0.04044143 | 0.5323333 | 0.03660732 | 0.5292333 | 0.04233094 | 0.5220667 | 0.04862491 | 0.5201333 | 0.04159057 | 0.5129 | 0.04261979 | 0.5158333 | 0.04815041 | 0.5244667 | 0.05706723 | 0.5257333 | 0.04829695 | 0.5252 | 0.04281378 | 0.5193667 | 0.04428554 | 0.5162333 | 0.04047768 | 0.5207667 | 0.04250493 | 0.5286 | 0.04629262 | 0.5224 | 0.04503428 | 0.5231667 | 0.05030635 | 0.5296333 | 0.05066336 | 0.5233333 | 0.05047114 | 0.5262 | 0.05077132 | 0.5273667 | 0.04983776 | 0.5228 | 0.04522927 | 0.5161 | 0.04162403 | 0.5162667 | 0.03617111 | 0.5134 | 0.03600398 | 0.508 | 0.03650817 | 0.5073333 | 0.03969696 | 0.5123 | 0.04409717 | 0.5154333 | 0.03911874 | 0.5183667 | 0.03926834 | 0.5187667 | 0.04305487 | 0.5175667 | 0.03678372 | 0.5163 | 0.03585424 | 0.5115333 | 0.03855838 | 0.5108 | 0.03814717 | 0.5143 | 0.0460889 | 0.5131667 | 0.05353144 | 0.5135667 | 0.04128521 | 0.5172 | 0.03378353 | 0.5113 | 0.0401513 | 0.5145333 | 0.04968711 | 0.5149667 | 0.04180641 | 0.5144 | 0.0414806 | 0.5172 | 0.0459805 | 0.5198 | 0.04109023 | 0.5195667 | 0.04392845 | 0.5111667 | 0.05469487 | 0.5140333 | 0.0519267 | 0.5173333 | 0.04576406 | 0.5174667 | 0.04223066 | 0.5188 | 0.04329834 | 0.5207667 | 0.04946981 | 0.5220667 | 0.04873687 | 0.5101667 | 0.03895761 | 0.5083 | 0.04691126 | 0.5116333 | 0.05162056 | 0.5151 | 0.05179891 | 0.5116333 | 0.05195314 | 0.5169 | 0.04442319 | 0.5117333 | 0.04377384 | 0.5170333 | 0.04627637 | 0.5264333 | 0.03895915 | 0.5155 | 0.04904263 | 0.5073667 | 0.05401644 | 0.5119333 | 0.05206255 | 0.5191333 | 0.04886746 | 0.5137333 | 0.0558257 | 0.5149 | 0.0502763 | 0.5171 | 0.04276198 | 0.5108 | 0.04118066 | 0.5116667 | 0.04128295 | 0.5130333 | 0.04190595 | 0.5103333 | 0.04875177 | 0.5141333 | 0.04429419 | 0.5132333 | 0.0409443 | 0.5086 | 0.03859335 | 0.5149667 | 0.04086419 | 0.5151667 | 0.03843872 | 0.5037 | 0.04085364 | 0.5064667 | 0.04487244 | 0.5085333 | 0.04754116 | 0.5129667 | 0.04875909 | 0.5213333 | 0.05272756 | 0.5207333 | 0.0439779 | 0.5109667 | 0.04253989 | 0.5115 | 0.04235572 | 0.5219 | 0.04011093 | 0.5231 | 0.04231816 | 0.5155667 | 0.04529182 | 0.5114667 | 0.04629617 | 0.5136333 | 0.04168456 | 0.5079333 | 0.03761315 | 0.5116 | 0.04397052 | 0.511 | 0.04211041 | 0.5051667 | 0.03757325 | 0.5118333 | 0.04392671 | 0.5143333 | 0.04067877 | 0.5092 | 0.03900778 | 0.5076667 | 0.04235913 | 0.5102 | 0.04438588 | 0.5161667 | 0.04216296 | 0.5134667 | 0.04161028 | 0.5047667 | 0.03954393 | 0.4974333 | 0.04252265 | 0.501 | 0.0501307 | 0.5098667 | 0.04948349 | 0.5159 | 0.04506492 | 0.5134 | 0.04122426 | 0.5132667 | 0.04159169 | 0.5163667 | 0.03991544 | 0.5101 | 0.04549667 | 0.5065 | 0.04675639 | 0.5048667 | 0.04011686 | 0.4986667 | 0.03729721 | 0.4975667 | 0.04656825 | 0.4999 | 0.04659707 | 0.5085333 | 0.03773648 | 0.5033333 | 0.04091408 | 0.5029 | 0.04337196 | 0.5053667 | 0.04585734 | 0.5096 | 0.04964816 | 0.5110667 | 0.04974698 | 0.5119667 | 0.04593563 | 0.5058 | 0.04365593 | 0.4989333 | 0.04553858 | 0.5032667 | 0.04161285 | 0.5055333 | 0.04209642 | 0.5041333 | 0.04448972 | 0.5031667 | 0.04931574 | 0.5042333 | 0.05200874 | 0.5025 | 0.04261322 | 0.5014667 | 0.03980924 | 0.5012 | 0.04205528 | 0.5082 | 0.0465985 | 0.5091 | 0.04790101 | 0.5032333 | 0.05153279 | 0.5028333 | 0.04709751
751 | 0.5461 | 0.04145102 | 0.5380333 | 0.04471691 | 0.5410333 | 0.03916132 | 0.5441 | 0.04242672 | 0.5389667 | 0.0425778 | 0.534 | 0.04121173 | 0.5426667 | 0.04434053 | 0.5395333 | 0.04288452 | 0.5322333 | 0.04396334 | 0.5376 | 0.04232541 | 0.5451 | 0.0409586 | 0.5442667 | 0.04567978 | 0.5464333 | 0.04452462 | 0.5393 | 0.03697756 | 0.5330667 | 0.03560733 | 0.5318667 | 0.04110169 | 0.5362667 | 0.04393452 | 0.5382667 | 0.04117 | 0.5298333 | 0.04311429 | 0.5334333 | 0.04531853 | 0.5390333 | 0.04367832 | 0.5379667 | 0.04750301 | 0.5422333 | 0.05086193 | 0.5459 | 0.04466699 | 0.5389333 | 0.04488076 | 0.5345333 | 0.05137511 | 0.5286667 | 0.05467274 | 0.5278 | 0.04856137 | 0.5274333 | 0.03394685 | 0.5330667 | 0.0375838 | 0.5314667 | 0.04037048 | 0.5210667 | 0.03958049 | 0.5289333 | 0.04334746 | 0.5307 | 0.05285458 | 0.531 | 0.06077713 | 0.5287 | 0.04718835 | 0.5338 | 0.04076543 | 0.5327 | 0.04472524 | 0.5281333 | 0.04023012 | 0.5277333 | 0.03735687 | 0.5287 | 0.03611131 | 0.5363333 | 0.03470796 | 0.5310333 | 0.03561735 | 0.5221 | 0.03761817 | 0.5207 | 0.03521401 | 0.5212333 | 0.03805893 | 0.5231333 | 0.03908634 | 0.5279 | 0.03509425 | 0.5293333 | 0.03682982 | 0.5275333 | 0.04121928 | 0.5326667 | 0.03905759 | 0.5308 | 0.04055449 | 0.5230667 | 0.03935415 | 0.5214 | 0.0330935 | 0.5232667 | 0.04120488 | 0.5250667 | 0.04707174 | 0.5237 | 0.05211724 | 0.5196333 | 0.05179269 | 0.5207333 | 0.04482502 | 0.5214333 | 0.03944357 | 0.5247333 | 0.03796457 | 0.5182 | 0.03797956 | 0.5158667 | 0.04027459 | 0.5265 | 0.04152911 | 0.5208333 | 0.0414467 | 0.5134333 | 0.04643794 | 0.5156 | 0.0474848 | 0.5176 | 0.04828499 | 0.5177667 | 0.04892071 | 0.5197333 | 0.04616762 | 0.5207333 | 0.04051027 | 0.5214667 | 0.03659529 | 0.5178667 | 0.03935584 | 0.5170667 | 0.04877925 | 0.523 | 0.04559101 | 0.5240667 | 0.0431347 | 0.5142667 | 0.04769097 | 0.5211333 | 0.04745147 | 0.5277667 | 0.04565832 | 0.522 | 0.04823159 | 0.5213 | 0.04704955 | 0.5201 | 0.04554939 | 0.5246667 | 0.03813208 | 0.5208333 | 0.04070416 | 0.5144333 | 0.04270444 | 0.5114333 | 0.04332315 | 0.5166667 | 0.05027984 | 0.5174333 | 0.04767119 | 0.5179667 | 0.0422429 | 0.5257 | 0.0431373 | 0.5326667 | 0.03680085 | 0.5331667 | 0.03357641 | 0.5209 | 0.04103299 | 0.5158333 | 0.04437735 | 0.5133667 | 0.04317911 | 0.5110333 | 0.03744884 | 0.5150333 | 0.04197939 | 0.5223 | 0.04192159 | 0.5166333 | 0.04266 | 0.5115333 | 0.04076325 | 0.5143667 | 0.03928234 | 0.5149 | 0.04320748 | 0.5162 | 0.04167597 | 0.5226667 | 0.04027707 | 0.5253 | 0.04369218 | 0.5198667 | 0.05100434 | 0.5173 | 0.04755229 | 0.5146667 | 0.04728441 | 0.5165 | 0.05487629 | 0.5156 | 0.04875291 | 0.5162 | 0.04341666 | 0.5184333 | 0.04495408 | 0.5182667 | 0.04197057 | 0.5110667 | 0.04410422 | 0.5124333 | 0.03680202 | 0.5102667 | 0.03643445 | 0.5134 | 0.03902538 | 0.5126333 | 0.04657505 | 0.5021333 | 0.05000442 | 0.5077 | 0.04958958 | 0.5129 | 0.05123326 | 0.5093 | 0.0456342 | 0.5102333 | 0.04361784 | 0.5100667 | 0.04425881 | 0.5139333 | 0.03995083 | 0.5185333 | 0.04215569 | 0.5175333 | 0.0476486 | 0.5156333 | 0.04892064 | 0.5096 | 0.04414914 | 0.5075667 | 0.04463252 | 0.5108667 | 0.05204615 | 0.5122333 | 0.04774811 | 0.5145 | 0.04479673 | 0.5157333 | 0.04488447 | 0.5076333 | 0.04226364 | 0.5067667 | 0.04754621 | 0.516 | 0.05132569 | 0.5164667 | 0.04525795 | 0.5094 | 0.03825502 | 0.4995667 | 0.03832017 | 0.5074333 | 0.04526856 | 0.5177667 | 0.03622893 | 0.5193 | 0.03477096 | 0.5161667 | 0.04223587 | 0.5062 | 0.03500714 | 0.5036 | 0.03250056 | 0.5037 | 0.04181443 | 0.5005667 | 0.05002908 | 0.5079 | 0.04850862 | 0.5136333 | 0.04682288 | 0.5114333 | 0.04369053 | 0.5156667 | 0.04279637 | 0.5201333 | 0.04339595 | 0.5116 | 0.03900538 | 0.5063667 | 0.04488848 | 0.5064333 | 0.04768314 | 0.5038667 | 0.04233157 | 0.5079333 | 0.04582462 | 0.5120667 | 0.04881532 | 0.5157333 | 0.04467097 | 0.5166 | 0.0477351 | 0.5139 | 0.04950885 | 0.5086667 | 0.04777966 | 0.5032333 | 0.04372904 | 0.5045 | 0.04010212 | 0.5008667 | 0.04519656 | 0.5024 | 0.04570565 | 0.5089667 | 0.03722242 | 0.5124333 | 0.03022828 | 0.5093 | 0.04073254 | 0.5038667 | 0.04923687 | 0.5068333 | 0.04993825 | 0.5131667 | 0.04703717 | 0.5102333 | 0.03823962 | 0.5025333 | 0.03815978 | 0.5071 | 0.04429364
752 | 0.5538333 | 0.03781096 | 0.5482333 | 0.042909 | 0.5477667 | 0.04481193 | 0.5512333 | 0.04671619 | 0.5457667 | 0.04634022 | 0.5420333 | 0.04260347 | 0.5471 | 0.04298612 | 0.5477333 | 0.04311321 | 0.5524667 | 0.03786092 | 0.5485333 | 0.03889596 | 0.5449333 | 0.04040803 | 0.5457 | 0.0428953 | 0.5481 | 0.05075293 | 0.5453 | 0.04469817 | 0.5437333 | 0.04149934 | 0.5415 | 0.04534336 | 0.5407333 | 0.03687785 | 0.5356 | 0.03196946 | 0.5302667 | 0.02869905 | 0.5371333 | 0.03013319 | 0.5406333 | 0.04021445 | 0.5442667 | 0.04895551 | 0.5391 | 0.04316441 | 0.5393333 | 0.03652728 | 0.5422 | 0.03306116 | 0.5419333 | 0.0422638 | 0.5335 | 0.03761844 | 0.5288 | 0.0337705 | 0.5336 | 0.03773884 | 0.5363667 | 0.04323689 | 0.5336 | 0.04514067 | 0.5337667 | 0.03476409 | 0.5341667 | 0.03531207 | 0.5299 | 0.04632861 | 0.5373333 | 0.05427002 | 0.5383 | 0.04545159 | 0.5393667 | 0.04291498 | 0.5396333 | 0.04361195 | 0.5444333 | 0.0396579 | 0.5423667 | 0.03718282 | 0.5408 | 0.03496551 | 0.5376 | 0.03823829 | 0.5348333 | 0.04472034 | 0.5355 | 0.0439197 | 0.5269667 | 0.03954865 | 0.5272333 | 0.04068598 | 0.5366333 | 0.03852292 | 0.5378333 | 0.04383304 | 0.5396667 | 0.04307098 | 0.5408333 | 0.03780673 | 0.5304667 | 0.03827944 | 0.531 | 0.04059318 | 0.5354 | 0.04176921 | 0.5322 | 0.04802798 | 0.5273333 | 0.04751844 | 0.5295667 | 0.04632137 | 0.5324333 | 0.04550929 | 0.5296 | 0.04577357 | 0.5321 | 0.04696687 | 0.5322667 | 0.04500299 | 0.5273333 | 0.03427121 | 0.5251 | 0.04207874 | 0.5211667 | 0.05088348 | 0.5313667 | 0.04840622 | 0.5305333 | 0.03915034 | 0.5277667 | 0.03886569 | 0.5276667 | 0.04450328 | 0.5272 | 0.04808499 | 0.5268667 | 0.04711732 | 0.5279667 | 0.04259298 | 0.5286333 | 0.04168743 | 0.5248 | 0.04645521 | 0.5264667 | 0.04637358 | 0.5204333 | 0.04528262 | 0.5235 | 0.04671731 | 0.5329 | 0.04451494 | 0.5300667 | 0.04647625 | 0.5187333 | 0.04277962 | 0.5132333 | 0.03919331 | 0.5185 | 0.03885263 | 0.5262667 | 0.03996943 | 0.5268333 | 0.04336645 | 0.5253667 | 0.04633619 | 0.5250333 | 0.04494117 | 0.5197 | 0.04413827 | 0.5190333 | 0.03879659 | 0.5187 | 0.03994029 | 0.5199667 | 0.03722314 | 0.5186667 | 0.03747749 | 0.5237 | 0.04135827 | 0.5296667 | 0.03834322 | 0.5270333 | 0.04035462 | 0.5182667 | 0.04764496 | 0.5202 | 0.04519388 | 0.5212333 | 0.04341124 | 0.5205333 | 0.04381669 | 0.5249333 | 0.0387123 | 0.5231 | 0.03929003 | 0.5217333 | 0.04194014 | 0.5314333 | 0.03716022 | 0.5293667 | 0.04048673 | 0.5271333 | 0.04080297 | 0.5205333 | 0.04798926 | 0.5209 | 0.0441283 | 0.5240333 | 0.03869473 | 0.5216667 | 0.04385805 | 0.5201333 | 0.04691498 | 0.5198333 | 0.04817291 | 0.5238333 | 0.04541148 | 0.5216333 | 0.04191582 | 0.5154333 | 0.04551845 | 0.519 | 0.0500824 | 0.5153333 | 0.04319154 | 0.5103 | 0.0430382 | 0.5146667 | 0.04256825 | 0.5193667 | 0.04167272 | 0.5212333 | 0.04198296 | 0.5205 | 0.04315646 | 0.5192667 | 0.04259157 | 0.5225667 | 0.03881772 | 0.5182 | 0.04037829 | 0.5226333 | 0.0431727 | 0.5217667 | 0.04135185 | 0.5209333 | 0.03995675 | 0.5266667 | 0.04246099 | 0.5229 | 0.04595005 | 0.5251333 | 0.04611148 | 0.5258333 | 0.05242908 | 0.5246667 | 0.05065868 | 0.5240333 | 0.04545051 | 0.5197333 | 0.04013455 | 0.5173 | 0.04730687 | 0.5179333 | 0.04565963 | 0.5216 | 0.03738351 | 0.5201 | 0.04356795 | 0.5132 | 0.0465799 | 0.5149333 | 0.03976811 | 0.5173667 | 0.04283506 | 0.5173 | 0.04973134 | 0.5226 | 0.04964622 | 0.519 | 0.04312084 | 0.5173333 | 0.04583262 | 0.5159667 | 0.04802307 | 0.5156 | 0.04462832 | 0.5199 | 0.04540903 | 0.5221 | 0.04312316 | 0.5174 | 0.03903648 | 0.5213333 | 0.04058319 | 0.5196667 | 0.04209492 | 0.5124667 | 0.04529638 | 0.5169667 | 0.03370562 | 0.5173667 | 0.03326503 | 0.5055 | 0.04534336 | 0.5089 | 0.0505629 | 0.5150333 | 0.04665064 | 0.5225333 | 0.03911499 | 0.5193667 | 0.03877545 | 0.5129667 | 0.0393677 | 0.5126333 | 0.03797976 | 0.5136667 | 0.0400846 | 0.5112667 | 0.04317687 | 0.5149667 | 0.0470264 | 0.5233667 | 0.05461455 | 0.5149667 | 0.04685114 | 0.5152333 | 0.04082657 | 0.5094 | 0.04457473 | 0.5051 | 0.0430749 | 0.5115 | 0.03888007 | 0.5130667 | 0.04061612 | 0.5112 | 0.04366242 | 0.5139333 | 0.04550819 | 0.5168667 | 0.04704872 | 0.523 | 0.04443182 | 0.5234667 | 0.04853249 | 0.5221333 | 0.04976668 | 0.5170667 | 0.04276886
753 | 0.5564667 | 0.04199003 | 0.5513333 | 0.04152986 | 0.5452667 | 0.04352856 | 0.5523 | 0.04923908 | 0.5481 | 0.0417941 | 0.5369667 | 0.03670534 | 0.5490667 | 0.04641008 | 0.5500333 | 0.04246209 | 0.5462667 | 0.04027657 | 0.5474667 | 0.05023666 | 0.5504667 | 0.04895742 | 0.5501667 | 0.04960688 | 0.5485333 | 0.05403267 | 0.5490667 | 0.04316035 | 0.5437333 | 0.03759826 | 0.5314667 | 0.03956508 | 0.5395 | 0.03692398 | 0.5461333 | 0.03520761 | 0.5371667 | 0.04730908 | 0.5348667 | 0.04024511 | 0.5345 | 0.0463299 | 0.5409 | 0.05199154 | 0.5430333 | 0.04065352 | 0.5377667 | 0.03532415 | 0.5409333 | 0.0317438 | 0.5451 | 0.04329673 | 0.5434667 | 0.04296311 | 0.5465 | 0.03484891 | 0.5383333 | 0.03548984 | 0.5370667 | 0.04004084 | 0.5403333 | 0.03906425 | 0.5421667 | 0.03900507 | 0.5439333 | 0.04338789 | 0.5377333 | 0.04573885 | 0.5307667 | 0.04501232 | 0.533 | 0.0486301 | 0.5362333 | 0.0457473 | 0.5413667 | 0.03833643 | 0.5465 | 0.03223694 | 0.5487 | 0.0337926 | 0.5480667 | 0.03657033 | 0.5464333 | 0.03247372 | 0.552 | 0.04179976 | 0.5497667 | 0.04605448 | 0.5298667 | 0.03390342 | 0.53 | 0.0410537 | 0.5355 | 0.03996557 | 0.5328667 | 0.0351388 | 0.5386667 | 0.04501824 | 0.5376333 | 0.04573907 | 0.5346333 | 0.03559142 | 0.5409 | 0.04497318 | 0.5363667 | 0.04761214 | 0.5300667 | 0.04344839 | 0.5325 | 0.03966216 | 0.5385 | 0.04236988 | 0.5457 | 0.04351031 | 0.5371667 | 0.04997388 | 0.5345 | 0.04864079 | 0.5361667 | 0.04371288 | 0.5335333 | 0.04199098 | 0.5326333 | 0.04735767 | 0.5372333 | 0.04869718 | 0.5408 | 0.04907572 | 0.5303 | 0.04015578 | 0.5346 | 0.04115564 | 0.5427667 | 0.05545823 | 0.5344 | 0.04625026 | 0.5327667 | 0.04749922 | 0.538 | 0.04870407 | 0.5280667 | 0.03876298 | 0.5242667 | 0.0348144 | 0.5275 | 0.03094813 | 0.5348667 | 0.02539309 | 0.5341667 | 0.0382166 | 0.5395 | 0.04506314 | 0.5445 | 0.0413232 | 0.5358667 | 0.03556593 | 0.5302333 | 0.0296257 | 0.5279 | 0.02799798 | 0.5311333 | 0.03131659 | 0.5245667 | 0.0382384 | 0.5240667 | 0.03437415 | 0.5246667 | 0.03850544 | 0.5217 | 0.04388918 | 0.5248667 | 0.04465097 | 0.5326333 | 0.03817515 | 0.5372 | 0.04121755 | 0.533 | 0.04992801 | 0.5263333 | 0.05105822 | 0.5287667 | 0.04852644 | 0.5302 | 0.0466256 | 0.5217 | 0.04956013 | 0.5271333 | 0.0465313 | 0.5338667 | 0.0413158 | 0.5296667 | 0.04106778 | 0.5307333 | 0.04766734 | 0.5277333 | 0.05031112 | 0.5345 | 0.03860268 | 0.5456333 | 0.04977284 | 0.5383333 | 0.04843142 | 0.5352333 | 0.02608196 | 0.5326333 | 0.03116155 | 0.5242333 | 0.04018933 | 0.5259667 | 0.04257733 | 0.5257 | 0.04939075 | 0.5248 | 0.04645134 | 0.5280333 | 0.04080566 | 0.5326333 | 0.03867345 | 0.5308 | 0.03419834 | 0.5256667 | 0.0377477 | 0.5288667 | 0.04613027 | 0.5293 | 0.04660479 | 0.5241667 | 0.04833745 | 0.5207333 | 0.0460458 | 0.5206667 | 0.04628148 | 0.5170667 | 0.0405421 | 0.5177333 | 0.02882884 | 0.5262667 | 0.03401072 | 0.5238667 | 0.04082894 | 0.5221333 | 0.04543232 | 0.5269 | 0.04957425 | 0.5248667 | 0.04508764 | 0.5223333 | 0.04203017 | 0.5280667 | 0.04879852 | 0.5210667 | 0.05203527 | 0.5162 | 0.05077565 | 0.5155667 | 0.04605629 | 0.5243333 | 0.04300987 | 0.5240333 | 0.04131604 | 0.5129667 | 0.04071178 | 0.5174333 | 0.05063032 | 0.5192333 | 0.05482003 | 0.5280333 | 0.04742442 | 0.5319667 | 0.0429465 | 0.5228667 | 0.04287426 | 0.5172 | 0.0396218 | 0.5184 | 0.04052292 | 0.5179333 | 0.04607475 | 0.5259333 | 0.04254882 | 0.53 | 0.0440645 | 0.5291667 | 0.04569773 | 0.5191 | 0.04820837 | 0.5126667 | 0.04429487 | 0.5092 | 0.04110791 | 0.5133667 | 0.03871488 | 0.5163333 | 0.0427627 | 0.5152667 | 0.04882147 | 0.5173 | 0.04811535 | 0.526 | 0.03869944 | 0.5257333 | 0.04057933 | 0.5189 | 0.04419751 | 0.5202667 | 0.03919101 | 0.5169667 | 0.04719353 | 0.5207667 | 0.04105057 | 0.5206667 | 0.03561435 | 0.5140667 | 0.03691109 | 0.5185667 | 0.0412563 | 0.5259 | 0.04339562 | 0.5249 | 0.04849254 | 0.5204667 | 0.04051554 | 0.5137667 | 0.0373032 | 0.516 | 0.03485809 | 0.5278 | 0.03197885 | 0.5214333 | 0.04143544 | 0.5175333 | 0.04443545 | 0.5162667 | 0.04038534 | 0.5224 | 0.03922686 | 0.5301667 | 0.04161493 | 0.5267667 | 0.04876073 | 0.5196667 | 0.0526874 | 0.5174333 | 0.05044828 | 0.5189667 | 0.04593113 | 0.5234333 | 0.03655173 | 0.5153 | 0.04153296 | 0.5168 | 0.04399326
754 | 0.5648 | 0.0424929 | 0.5625333 | 0.04283039 | 0.5589333 | 0.04491365 | 0.5576667 | 0.05000382 | 0.5585333 | 0.04639586 | 0.5575333 | 0.04223911 | 0.5551667 | 0.04054498 | 0.5577667 | 0.04196644 | 0.5632 | 0.04124536 | 0.5631333 | 0.03400405 | 0.5579667 | 0.03508479 | 0.555 | 0.03938942 | 0.5577333 | 0.04622426 | 0.5546333 | 0.04535962 | 0.559 | 0.04148036 | 0.5514 | 0.04541042 | 0.5511 | 0.05340437 | 0.5525 | 0.04942961 | 0.5440667 | 0.04756584 | 0.5525 | 0.03663914 | 0.5595667 | 0.0312293 | 0.5618 | 0.03251861 | 0.5588 | 0.04214388 | 0.5485 | 0.03933684 | 0.5397333 | 0.03619966 | 0.5415667 | 0.04715608 | 0.5504333 | 0.04318065 | 0.5608667 | 0.03808432 | 0.5624333 | 0.04296901 | 0.5492333 | 0.04776766 | 0.5409 | 0.05247501 | 0.5532667 | 0.04867308 | 0.5528667 | 0.0447561 | 0.5519333 | 0.04460234 | 0.5569333 | 0.04580606 | 0.5444667 | 0.04840829 | 0.5409667 | 0.04279177 | 0.5450667 | 0.03340103 | 0.5541667 | 0.03545893 | 0.5529 | 0.02832396 | 0.5418667 | 0.02771045 | 0.5455333 | 0.04185374 | 0.5484667 | 0.04202462 | 0.5519 | 0.03915414 | 0.5506333 | 0.04049571 | 0.5448 | 0.04365463 | 0.5459 | 0.0446446 | 0.5419667 | 0.0529556 | 0.5403 | 0.05179981 | 0.5444 | 0.04515226 | 0.5445667 | 0.0413902 | 0.537 | 0.04214127 | 0.5428 | 0.04737531 | 0.5484667 | 0.05624004 | 0.5508333 | 0.04868294 | 0.5511667 | 0.04631287 | 0.5479667 | 0.04843527 | 0.5497333 | 0.04539085 | 0.5486333 | 0.04745428 | 0.5443667 | 0.05253928 | 0.5422667 | 0.05436189 | 0.5445 | 0.05727059 | 0.5440667 | 0.058847 | 0.5508667 | 0.05035026 | 0.5459667 | 0.05373821 | 0.5419333 | 0.05514069 | 0.5378 | 0.05306625 | 0.5321333 | 0.04684075 | 0.5289667 | 0.04327165 | 0.5309 | 0.04016773 | 0.5408667 | 0.0411295 | 0.5384333 | 0.04000878 | 0.5393 | 0.03478687 | 0.5417 | 0.04149562 | 0.5425333 | 0.0495504 | 0.5526667 | 0.04156957 | 0.5455 | 0.02869715 | 0.5366333 | 0.02772259 | 0.5334667 | 0.03166095 | 0.5437667 | 0.03644186 | 0.5462667 | 0.04888363 | 0.5416333 | 0.05064532 | 0.5452333 | 0.03640589 | 0.5459333 | 0.04218865 | 0.5435 | 0.04396825 | 0.5342 | 0.04697006 | 0.5411667 | 0.05300625 | 0.5441667 | 0.03932313 | 0.5394 | 0.02920171 | 0.5492 | 0.04153079 | 0.5476 | 0.04265825 | 0.5431 | 0.04074113 | 0.5370667 | 0.04054375 | 0.5313667 | 0.03779474 | 0.5351333 | 0.0386837 | 0.5354333 | 0.05505787 | 0.5238667 | 0.04459419 | 0.5253333 | 0.03757289 | 0.5291667 | 0.04296311 | 0.5326667 | 0.04645983 | 0.5309667 | 0.04442419 | 0.5311333 | 0.03715681 | 0.5344333 | 0.0520295 | 0.5344667 | 0.05180607 | 0.5396333 | 0.03994674 | 0.5409667 | 0.03743228 | 0.5397 | 0.03736344 | 0.5310667 | 0.04347876 | 0.5358 | 0.0505629 | 0.5338667 | 0.04522657 | 0.5312 | 0.04180917 | 0.5290333 | 0.04572617 | 0.5322 | 0.05059769 | 0.5403333 | 0.04282004 | 0.5285333 | 0.03486931 | 0.5287 | 0.03809103 | 0.5264667 | 0.03916804 | 0.5237 | 0.03882379 | 0.5282 | 0.04631853 | 0.5269333 | 0.04648565 | 0.5243 | 0.04324357 | 0.5292333 | 0.04073993 | 0.5276333 | 0.04394309 | 0.5306333 | 0.0479762 | 0.5418 | 0.04977677 | 0.5397 | 0.05391159 | 0.5390333 | 0.05090071 | 0.5352 | 0.04694344 | 0.5357667 | 0.05085839 | 0.5317667 | 0.05007144 | 0.5320333 | 0.03830164 | 0.5298 | 0.04627663 | 0.5242 | 0.05078136 | 0.5314667 | 0.04267414 | 0.5395667 | 0.03954949 | 0.5317333 | 0.04466351 | 0.5338333 | 0.03737203 | 0.5367667 | 0.03618419 | 0.5307333 | 0.04290504 | 0.5295667 | 0.04513279 | 0.5291667 | 0.04139222 | 0.5262333 | 0.04958981 | 0.5219667 | 0.05496674 | 0.5202333 | 0.04927206 | 0.5237 | 0.0498378 | 0.5325 | 0.04235729 | 0.534 | 0.03479741 | 0.5287667 | 0.03185617 | 0.5281333 | 0.03847877 | 0.5321333 | 0.05127003 | 0.5310667 | 0.05116407 | 0.5225667 | 0.04621611 | 0.5203 | 0.03490024 | 0.5240333 | 0.0375246 | 0.5215333 | 0.04235291 | 0.5310333 | 0.03797599 | 0.5381667 | 0.03924303 | 0.5348667 | 0.03962166 | 0.5277 | 0.04126435 | 0.5292333 | 0.03762165 | 0.5337667 | 0.04461333 | 0.5304 | 0.04989409 | 0.5265 | 0.04523391 | 0.5273667 | 0.04017647 | 0.5275 | 0.04379254 | 0.5356 | 0.04795505 | 0.5319 | 0.0369717 | 0.5297 | 0.03854876 | 0.5244333 | 0.05138316 | 0.5243667 | 0.05667982 | 0.5291667 | 0.05462169 | 0.5340333 | 0.05041444 | 0.5329 | 0.04833743 | 0.5308333 | 0.0547909 | 0.5329667 | 0.05514988 | 0.5314667 | 0.04395455
755 | 0.5673 | 0.04208856 | 0.5623 | 0.05108039 | 0.5636333 | 0.05288732 | 0.5566 | 0.03953083 | 0.5539 | 0.03715024 | 0.5562333 | 0.03952563 | 0.5609667 | 0.0428584 | 0.5624667 | 0.04250054 | 0.5596667 | 0.04216296 | 0.5526 | 0.04237035 | 0.5592333 | 0.04014477 | 0.5620667 | 0.04053347 | 0.5626 | 0.03568445 | 0.5632667 | 0.03731187 | 0.5571333 | 0.04497454 | 0.5576333 | 0.04896777 | 0.5655 | 0.0464405 | 0.5645333 | 0.03855562 | 0.5446667 | 0.03960348 | 0.5500333 | 0.04294231 | 0.5546333 | 0.04114578 | 0.5569333 | 0.03898934 | 0.5585333 | 0.04421631 | 0.5513333 | 0.04474888 | 0.5530667 | 0.03828318 | 0.5561 | 0.04712204 | 0.5494333 | 0.04749388 | 0.5476333 | 0.04114181 | 0.5475333 | 0.03572621 | 0.5522 | 0.04262613 | 0.5503 | 0.0501646 | 0.5495667 | 0.04825746 | 0.5536667 | 0.04755638 | 0.5545333 | 0.05130623 | 0.5603667 | 0.05242088 | 0.5626 | 0.05179311 | 0.5531333 | 0.0511756 | 0.5465 | 0.04558092 | 0.5496333 | 0.04060348 | 0.5521333 | 0.04011769 | 0.5530333 | 0.03963183 | 0.5503667 | 0.03474731 | 0.5450667 | 0.04104845 | 0.547 | 0.04469392 | 0.5541667 | 0.04547324 | 0.5507333 | 0.04507071 | 0.5519333 | 0.04071039 | 0.5492333 | 0.04046005 | 0.5537667 | 0.04874726 | 0.5529333 | 0.0503496 | 0.5514333 | 0.04213038 | 0.5481333 | 0.04158801 | 0.5428667 | 0.04701917 | 0.5494 | 0.04492757 | 0.5528667 | 0.04410218 | 0.5531 | 0.04135416 | 0.5532667 | 0.0385761 | 0.5538 | 0.04229287 | 0.5532667 | 0.04049867 | 0.5495667 | 0.04188527 | 0.5538667 | 0.0456519 | 0.5487667 | 0.04495044 | 0.5491333 | 0.04199098 | 0.5467333 | 0.04613721 | 0.5422667 | 0.04229061 | 0.5389 | 0.04188134 | 0.5368667 | 0.04740565 | 0.5375333 | 0.04459838 | 0.5338333 | 0.04899145 | 0.5401667 | 0.04464947 | 0.5363667 | 0.03481861 | 0.5366333 | 0.03695415 | 0.5401 | 0.0417538 | 0.5379 | 0.04435005 | 0.5389667 | 0.04648472 | 0.5422667 | 0.04893672 | 0.5481333 | 0.05245368 | 0.5492 | 0.04484514 | 0.545 | 0.04185602 | 0.5460333 | 0.03900926 | 0.5457333 | 0.04011195 | 0.5442 | 0.04484128 | 0.551 | 0.04624738 | 0.5484 | 0.0452042 | 0.5431667 | 0.04803723 | 0.5434667 | 0.04809548 | 0.5422667 | 0.04465881 | 0.5366 | 0.04609866 | 0.5346 | 0.04582016 | 0.5408667 | 0.04197669 | 0.5416333 | 0.04494748 | 0.5465667 | 0.0425897 | 0.5463667 | 0.04605977 | 0.5465333 | 0.03868965 | 0.5414667 | 0.03532538 | 0.5313333 | 0.03880699 | 0.5307 | 0.04094248 | 0.5351333 | 0.0388112 | 0.5352667 | 0.03879041 | 0.5355333 | 0.04703058 | 0.5336333 | 0.05223698 | 0.5356 | 0.04958044 | 0.5322333 | 0.05130902 | 0.5327333 | 0.04808945 | 0.5428333 | 0.03777304 | 0.5482667 | 0.03790043 | 0.5397333 | 0.0448555 | 0.5322667 | 0.04994292 | 0.5367333 | 0.04596885 | 0.5362333 | 0.02939278 | 0.5331 | 0.02789875 | 0.5375667 | 0.04678392 | 0.5381667 | 0.05088578 | 0.5404667 | 0.04570487 | 0.5427 | 0.0336455 | 0.5438667 | 0.034525 | 0.5422667 | 0.03254805 | 0.5366667 | 0.03177046 | 0.5290667 | 0.04328821 | 0.5326333 | 0.0428968 | 0.5349 | 0.03924547 | 0.5369 | 0.03841154 | 0.5358667 | 0.04119663 | 0.5382333 | 0.04120108 | 0.5440667 | 0.03741429 | 0.5398333 | 0.04119582 | 0.5373333 | 0.04248893 | 0.5343 | 0.04083528 | 0.5357333 | 0.03983887 | 0.5331 | 0.04042994 | 0.5350667 | 0.0335643 | 0.5424 | 0.04152501 | 0.5436667 | 0.04681776 | 0.5430667 | 0.04684615 | 0.5347 | 0.04841845 | 0.5317667 | 0.04157758 | 0.5357333 | 0.03112773 | 0.5441 | 0.03771481 | 0.5414667 | 0.04573302 | 0.5360333 | 0.05443983 | 0.5390333 | 0.05862447 | 0.5363667 | 0.05634692 | 0.5333333 | 0.05057254 | 0.5296333 | 0.04249363 | 0.5339333 | 0.04327496 | 0.5335333 | 0.04084739 | 0.5299 | 0.03120588 | 0.5349667 | 0.03845 | 0.5382333 | 0.04248061 | 0.5312667 | 0.04783669 | 0.5267 | 0.04476636 | 0.5242667 | 0.04391517 | 0.5257667 | 0.04301661 | 0.5253333 | 0.0458561 | 0.5271333 | 0.03973599 | 0.531 | 0.03394731 | 0.5318333 | 0.04168328 | 0.5334667 | 0.04540612 | 0.5367 | 0.043093 | 0.5342667 | 0.04051751 | 0.5355333 | 0.04748651 | 0.5343 | 0.05384942 | 0.5344333 | 0.05373083 | 0.5249667 | 0.0476865 | 0.5209 | 0.04699156 | 0.5270333 | 0.04696505 | 0.5256667 | 0.04765273 | 0.5292 | 0.04853288 | 0.5401667 | 0.04296055 | 0.5321 | 0.04217827 | 0.5292667 | 0.04719974 | 0.5347667 | 0.04713564 | 0.5343333 | 0.04628148 | 0.5330667 | 0.05060608 | 0.5358333 | 0.04897158 | 0.5330333 | 0.04421767
756 | 0.5767333 | 0.03943842 | 0.5720667 | 0.04571173 | 0.5747333 | 0.04404122 | 0.5672333 | 0.04552555 | 0.5684667 | 0.04133121 | 0.5673 | 0.04102251 | 0.5679 | 0.04367387 | 0.568 | 0.04097389 | 0.5653667 | 0.03841201 | 0.5594333 | 0.03865896 | 0.568 | 0.03886755 | 0.5748333 | 0.03964529 | 0.5719 | 0.04153898 | 0.5628667 | 0.04885163 | 0.562 | 0.05026669 | 0.5598 | 0.04971096 | 0.5653667 | 0.04114481 | 0.5663 | 0.03680951 | 0.5523333 | 0.0475732 | 0.5545 | 0.04862311 | 0.5608333 | 0.05029581 | 0.5709 | 0.04576993 | 0.5655667 | 0.0387825 | 0.5587 | 0.03906925 | 0.5539333 | 0.04392792 | 0.5581 | 0.05180373 | 0.5619333 | 0.04890817 | 0.5608667 | 0.04650737 | 0.5557 | 0.04563076 | 0.5573333 | 0.04595406 | 0.5513 | 0.04896577 | 0.5538 | 0.03904672 | 0.5643 | 0.03820401 | 0.5570333 | 0.0485307 | 0.5596667 | 0.04464022 | 0.5671667 | 0.04311607 | 0.5663333 | 0.04055813 | 0.5587 | 0.04184001 | 0.5630333 | 0.04912503 | 0.5633 | 0.03841883 | 0.5557333 | 0.0300868 | 0.5469 | 0.03384947 | 0.5498 | 0.04120413 | 0.5543 | 0.0449298 | 0.5565333 | 0.04056142 | 0.5508333 | 0.04226309 | 0.5504 | 0.04483124 | 0.5567667 | 0.04597581 | 0.5544333 | 0.04237997 | 0.5523333 | 0.04272067 | 0.5609667 | 0.03746931 | 0.5629333 | 0.04608285 | 0.5572333 | 0.04874904 | 0.5538 | 0.04361934 | 0.5533667 | 0.04357632 | 0.551 | 0.04671531 | 0.5550667 | 0.0466129 | 0.5563 | 0.04931146 | 0.5571333 | 0.04998815 | 0.5500333 | 0.05267918 | 0.5436 | 0.0445585 | 0.5471 | 0.03953842 | 0.5469667 | 0.03952285 | 0.5462333 | 0.04191295 | 0.545 | 0.04852298 | 0.5487667 | 0.05206703 | 0.5594667 | 0.05012999 | 0.5541 | 0.04126896 | 0.5466 | 0.04204379 | 0.5474 | 0.04157988 | 0.5464667 | 0.04069859 | 0.5471333 | 0.04403092 | 0.5469333 | 0.0459079 | 0.5479 | 0.03876416 | 0.5494 | 0.0448707 | 0.5541333 | 0.04669378 | 0.5486333 | 0.04731035 | 0.5478 | 0.03974779 | 0.546 | 0.03910166 | 0.5470667 | 0.04593832 | 0.5503333 | 0.04254428 | 0.5560333 | 0.04178208 | 0.5608333 | 0.04583015 | 0.5489 | 0.03768262 | 0.5451667 | 0.0383818 | 0.5467333 | 0.04385555 | 0.5456 | 0.03959874 | 0.5496667 | 0.03651085 | 0.5492333 | 0.04121952 | 0.5587667 | 0.04254326 | 0.56 | 0.04133062 | 0.5517 | 0.04737869 | 0.5539667 | 0.05021722 | 0.5499 | 0.04844179 | 0.5426 | 0.04833515 | 0.5409 | 0.0453535 | 0.5478 | 0.04978139 | 0.5491333 | 0.04430247 | 0.5377667 | 0.0332522 | 0.5414333 | 0.03983979 | 0.5400667 | 0.04434759 | 0.5409 | 0.04340906 | 0.5499 | 0.0485823 | 0.5547 | 0.04794212 | 0.5497667 | 0.04873906 | 0.5471 | 0.04358195 | 0.5483333 | 0.04388054 | 0.5446667 | 0.04698328 | 0.5372667 | 0.0425677 | 0.5367 | 0.03769058 | 0.5421333 | 0.03903113 | 0.5516 | 0.05249273 | 0.5456333 | 0.04921994 | 0.5389333 | 0.04621301 | 0.5406333 | 0.03747722 | 0.5415333 | 0.03679949 | 0.5422667 | 0.03617387 | 0.5397667 | 0.03771802 | 0.5433667 | 0.0455617 | 0.5430667 | 0.04103578 | 0.5377667 | 0.03569037 | 0.535 | 0.0438051 | 0.5390333 | 0.04169383 | 0.5460333 | 0.03784092 | 0.5480333 | 0.04135749 | 0.5411 | 0.04150012 | 0.5375667 | 0.04157293 | 0.5424667 | 0.04230999 | 0.5412 | 0.04278154 | 0.5417333 | 0.04403675 | 0.5414 | 0.04862612 | 0.5369 | 0.04856666 | 0.5427333 | 0.04738638 | 0.5533667 | 0.04431586 | 0.5323 | 0.03327592 | 0.5234333 | 0.04323381 | 0.5379333 | 0.04743278 | 0.5478333 | 0.04452485 | 0.5414333 | 0.0463656 | 0.5349667 | 0.04987567 | 0.5403333 | 0.05145576 | 0.5405333 | 0.04869944 | 0.5337 | 0.04943406 | 0.5299667 | 0.04737301 | 0.5375 | 0.04577998 | 0.5423 | 0.03963971 | 0.5392667 | 0.03101423 | 0.5398 | 0.0417538 | 0.5394333 | 0.04616884 | 0.5398333 | 0.04360744 | 0.5472667 | 0.0415028 | 0.5463 | 0.04240031 | 0.5418333 | 0.0465797 | 0.537 | 0.05374167 | 0.5301667 | 0.05530608 | 0.5350667 | 0.04447489 | 0.5335667 | 0.03904786 | 0.5409 | 0.04335066 | 0.5457333 | 0.04284035 | 0.5362 | 0.03474661 | 0.5424 | 0.03619144 | 0.5466333 | 0.04045247 | 0.5459333 | 0.04702285 | 0.5415667 | 0.0424284 | 0.5427 | 0.03988793 | 0.5427667 | 0.04308305 | 0.5386 | 0.04365646 | 0.5293333 | 0.04992036 | 0.5313667 | 0.048069 | 0.5411333 | 0.05063999 | 0.5416667 | 0.04758588 | 0.5376 | 0.04410722 | 0.5351333 | 0.04240286 | 0.5317333 | 0.04518454 | 0.5364 | 0.04321828 | 0.5399333 | 0.04376637
757 | 0.5802 | 0.04868374 | 0.5766333 | 0.04428787 | 0.5773333 | 0.03740146 | 0.5761 | 0.04697581 | 0.581 | 0.05113303 | 0.5885667 | 0.05107441 | 0.5860667 | 0.0471442 | 0.5777333 | 0.04315355 | 0.5693 | 0.04257824 | 0.5684333 | 0.0481421 | 0.5734333 | 0.03859156 | 0.5836333 | 0.03203387 | 0.5879667 | 0.04552145 | 0.5850333 | 0.04761963 | 0.5760333 | 0.05213018 | 0.5661 | 0.05607786 | 0.5618667 | 0.05293911 | 0.5655333 | 0.04963146 | 0.5664667 | 0.05279926 | 0.5617667 | 0.05449185 | 0.5657 | 0.04488749 | 0.5719667 | 0.03320305 | 0.5679333 | 0.03837728 | 0.5611333 | 0.0422884 | 0.5535667 | 0.04894993 | 0.5662333 | 0.04984685 | 0.5625 | 0.04215709 | 0.557 | 0.04157668 | 0.5658667 | 0.0428549 | 0.5697 | 0.05067432 | 0.5620333 | 0.05628288 | 0.557 | 0.04430583 | 0.5679667 | 0.05001575 | 0.5691333 | 0.05012686 | 0.5702 | 0.03981767 | 0.5662333 | 0.05110358 | 0.5590667 | 0.05313036 | 0.563 | 0.04460224 | 0.5687333 | 0.04852507 | 0.5662333 | 0.04290317 | 0.5640667 | 0.03494818 | 0.5632667 | 0.03958386 | 0.5635667 | 0.04785912 | 0.5598333 | 0.05294465 | 0.5561 | 0.04288457 | 0.5575333 | 0.0363742 | 0.5579667 | 0.03835121 | 0.5574667 | 0.050645 | 0.5614667 | 0.04523423 | 0.5575333 | 0.04176237 | 0.5533333 | 0.03470277 | 0.5601 | 0.03915414 | 0.5607 | 0.04723586 | 0.5599 | 0.05211686 | 0.5519 | 0.03947818 | 0.5470667 | 0.04128489 | 0.5493667 | 0.0447876 | 0.5560667 | 0.04388442 | 0.555 | 0.04484574 | 0.5524 | 0.04672437 | 0.5558 | 0.043573 | 0.5578 | 0.04651931 | 0.5592 | 0.04916184 | 0.5654667 | 0.04580657 | 0.5537667 | 0.04163607 | 0.5534333 | 0.04170151 | 0.5637667 | 0.04510213 | 0.5623667 | 0.05007024 | 0.5559333 | 0.05583621 | 0.555 | 0.05758217 | 0.5564333 | 0.05563322 | 0.5583333 | 0.04672825 | 0.5506333 | 0.04712511 | 0.5575 | 0.05020684 | 0.5627 | 0.04094053 | 0.5583333 | 0.03907858 | 0.5535 | 0.04529378 | 0.547 | 0.04154203 | 0.5471 | 0.04333967 | 0.563 | 0.05375543 | 0.5555333 | 0.04232583 | 0.5513667 | 0.04535139 | 0.5573 | 0.05922438 | 0.5550333 | 0.05431988 | 0.5538333 | 0.04654706 | 0.5560667 | 0.03766805 | 0.554 | 0.04918462 | 0.5558667 | 0.05038163 | 0.5627 | 0.04434103 | 0.5631333 | 0.04104805 | 0.5600333 | 0.04265304 | 0.5554 | 0.04613914 | 0.5522 | 0.04857963 | 0.5556667 | 0.04795368 | 0.5494667 | 0.05386293 | 0.5493333 | 0.04684943 | 0.553 | 0.04414136 | 0.5548667 | 0.04391676 | 0.5552333 | 0.04545799 | 0.5606667 | 0.0504151 | 0.5611667 | 0.04746713 | 0.5519 | 0.04506847 | 0.5485667 | 0.0440891 | 0.5520333 | 0.03734562 | 0.5467 | 0.03926686 | 0.5463333 | 0.04247904 | 0.5559667 | 0.03723988 | 0.5518667 | 0.04507951 | 0.5457 | 0.04775961 | 0.5450667 | 0.04529108 | 0.5424 | 0.05550694 | 0.5626 | 0.06190918 | 0.5619 | 0.05097235 | 0.5528667 | 0.04605738 | 0.5508667 | 0.04025753 | 0.5473333 | 0.04120205 | 0.553 | 0.03971121 | 0.5562667 | 0.04484078 | 0.5495 | 0.05257401 | 0.549 | 0.04801271 | 0.5442333 | 0.04388844 | 0.5447667 | 0.04394977 | 0.5526 | 0.04501607 | 0.5483333 | 0.05446622 | 0.5497667 | 0.05312842 | 0.5543667 | 0.04778872 | 0.5547 | 0.04797249 | 0.5496 | 0.05666163 | 0.5460333 | 0.05315163 | 0.5472667 | 0.04503305 | 0.5406333 | 0.04297925 | 0.5423667 | 0.05275644 | 0.5429 | 0.0494743 | 0.5401 | 0.03999758 | 0.5458667 | 0.04233 | 0.5456 | 0.04440901 | 0.5434333 | 0.04530264 | 0.5489667 | 0.04159826 | 0.5477667 | 0.03794156 | 0.5493333 | 0.03508146 | 0.5532333 | 0.04166072 | 0.5418 | 0.04850924 | 0.5349667 | 0.0479573 | 0.5354667 | 0.03823108 | 0.5464 | 0.04985305 | 0.5499667 | 0.05112112 | 0.5424667 | 0.03796457 | 0.5423 | 0.03059488 | 0.5377667 | 0.04335292 | 0.5457667 | 0.05083341 | 0.5471333 | 0.03690143 | 0.5532 | 0.03189807 | 0.5465 | 0.0466118 | 0.5453667 | 0.05895543 | 0.5469667 | 0.05243233 | 0.5445667 | 0.04253723 | 0.5412 | 0.03758732 | 0.5426667 | 0.03640919 | 0.5485333 | 0.03830268 | 0.5552667 | 0.04788057 | 0.5484667 | 0.05222269 | 0.5436667 | 0.05073922 | 0.5393333 | 0.04636869 | 0.5351 | 0.04111747 | 0.5394667 | 0.03958285 | 0.5462333 | 0.04697129 | 0.5487667 | 0.05934365 | 0.5405333 | 0.06037363 | 0.5423333 | 0.04413595 | 0.5496333 | 0.051727 | 0.5439667 | 0.05461894 | 0.5427667 | 0.04874131 | 0.5436 | 0.04121464 | 0.5351 | 0.04202214 | 0.5382333 | 0.03790843 | 0.5436 | 0.0433369
758 | 0.5833333 | 0.04232102 | 0.5709667 | 0.04358458 | 0.566 | 0.04228625 | 0.5751 | 0.05858549 | 0.5758 | 0.0604717 | 0.5759333 | 0.05254334 | 0.5808667 | 0.04417973 | 0.5788 | 0.04594105 | 0.5764333 | 0.04828315 | 0.5753 | 0.04661531 | 0.5676 | 0.03234945 | 0.5638333 | 0.03273126 | 0.5868667 | 0.04406067 | 0.5791 | 0.04489551 | 0.5755333 | 0.04447024 | 0.5882 | 0.04218033 | 0.5871333 | 0.04122833 | 0.5830333 | 0.03942439 | 0.5728333 | 0.04215292 | 0.5752 | 0.04875305 | 0.5689 | 0.05098948 | 0.5689667 | 0.04267094 | 0.5731667 | 0.03834356 | 0.5692333 | 0.04075106 | 0.5681667 | 0.04214232 | 0.5732333 | 0.04260284 | 0.5733667 | 0.04712327 | 0.5671667 | 0.05122397 | 0.5689 | 0.04045055 | 0.5709 | 0.03339172 | 0.5641333 | 0.03166074 | 0.5577667 | 0.02819531 | 0.5703333 | 0.03727308 | 0.5672 | 0.0548194 | 0.5675667 | 0.06274405 | 0.5657 | 0.04274256 | 0.5666667 | 0.04261904 | 0.5683667 | 0.05260826 | 0.5715 | 0.05049403 | 0.5664 | 0.0484411 | 0.5649667 | 0.04379652 | 0.5673333 | 0.04098913 | 0.5640667 | 0.04791314 | 0.5598333 | 0.05048302 | 0.5550667 | 0.0420885 | 0.5528667 | 0.03520079 | 0.5621 | 0.03106778 | 0.5669667 | 0.04294875 | 0.5652333 | 0.04218383 | 0.5693 | 0.03790488 | 0.5739 | 0.03464563 | 0.5717667 | 0.03755364 | 0.5631667 | 0.04656675 | 0.5693 | 0.04175125 | 0.5652667 | 0.04088686 | 0.5623 | 0.05055321 | 0.5658667 | 0.05518468 | 0.5569333 | 0.05233561 | 0.5594667 | 0.05259406 | 0.5669667 | 0.04644885 | 0.5628667 | 0.04306471 | 0.5562667 | 0.03478528 | 0.5511 | 0.03567941 | 0.5593667 | 0.0459574 | 0.5548667 | 0.03695063 | 0.5573667 | 0.03236998 | 0.5588667 | 0.03813208 | 0.5532667 | 0.03945811 | 0.5529333 | 0.04681398 | 0.5565 | 0.05581613 | 0.5553333 | 0.052786 | 0.5539667 | 0.04864815 | 0.5552 | 0.04429454 | 0.5582667 | 0.04400578 | 0.5671 | 0.04778835 | 0.5711 | 0.04911341 | 0.5562 | 0.04907817 | 0.5572 | 0.05084768 | 0.5541333 | 0.05032523 | 0.5507667 | 0.03977816 | 0.5498333 | 0.03842719 | 0.5571333 | 0.04047817 | 0.5677333 | 0.04906175 | 0.5567 | 0.04145455 | 0.5577333 | 0.03596826 | 0.5597667 | 0.0382588 | 0.5587333 | 0.04653381 | 0.5579 | 0.04990311 | 0.5588667 | 0.04800391 | 0.5577667 | 0.04401745 | 0.5588667 | 0.0353893 | 0.5510333 | 0.03788178 | 0.5560333 | 0.042247 | 0.564 | 0.03614425 | 0.5592333 | 0.03516299 | 0.5502 | 0.03714575 | 0.5598 | 0.04130666 | 0.5585 | 0.04165341 | 0.5440333 | 0.03775441 | 0.5555333 | 0.04417468 | 0.5638 | 0.03805496 | 0.5569667 | 0.03487218 | 0.5441333 | 0.03710097 | 0.5486333 | 0.04164728 | 0.5554333 | 0.05036469 | 0.5533667 | 0.04740663 | 0.5560667 | 0.04777966 | 0.5572667 | 0.04891764 | 0.5550667 | 0.04223816 | 0.5483333 | 0.03672759 | 0.5484333 | 0.03463499 | 0.5568333 | 0.04006631 | 0.5618 | 0.04348088 | 0.5561 | 0.04595048 | 0.5467333 | 0.04057424 | 0.5465333 | 0.03672822 | 0.5427333 | 0.0419855 | 0.5446 | 0.04819405 | 0.5494667 | 0.05184653 | 0.5491333 | 0.0566437 | 0.5576667 | 0.04617722 | 0.5540333 | 0.03720791 | 0.5553667 | 0.03253883 | 0.5578333 | 0.03074642 | 0.5575 | 0.03620783 | 0.5559333 | 0.04518564 | 0.557 | 0.04799132 | 0.5514 | 0.05359876 | 0.5407 | 0.05054193 | 0.5355333 | 0.04691569 | 0.5364333 | 0.04380063 | 0.5386667 | 0.04175814 | 0.5359333 | 0.04704645 | 0.5415 | 0.04446549 | 0.5490667 | 0.04919406 | 0.5492667 | 0.04485126 | 0.5443333 | 0.03879453 | 0.5480667 | 0.0379952 | 0.5473667 | 0.04034372 | 0.5421333 | 0.04433211 | 0.5388667 | 0.04041455 | 0.5429 | 0.04247548 | 0.5402 | 0.04566363 | 0.5342667 | 0.03984406 | 0.5423333 | 0.04429991 | 0.5417667 | 0.04416758 | 0.5335333 | 0.03498308 | 0.5329667 | 0.0510076 | 0.5377 | 0.05140707 | 0.5406 | 0.04411266 | 0.5453667 | 0.04096717 | 0.5539333 | 0.04491891 | 0.5573333 | 0.05865892 | 0.5561 | 0.06200925 | 0.5438333 | 0.05154185 | 0.5408667 | 0.03297902 | 0.5450667 | 0.0356814 | 0.5480667 | 0.03689465 | 0.5494667 | 0.03808187 | 0.5425 | 0.04456104 | 0.5510333 | 0.05062281 | 0.5556333 | 0.0541508 | 0.5506 | 0.05554026 | 0.5404667 | 0.04374611 | 0.5468333 | 0.03590491 | 0.5518333 | 0.04297289 | 0.5435333 | 0.04891859 | 0.5335333 | 0.0552986 | 0.5436333 | 0.03974723 | 0.5371667 | 0.04282385 | 0.5357333 | 0.05780625 | 0.5413667 | 0.06566665 | 0.5404 | 0.05160833 | 0.5459333 | 0.05624413 | 0.5553333 | 0.05383582 | 0.5481 | 0.04621392
759 | 0.5853333 | 0.04221353 | 0.5912667 | 0.03715107 | 0.5871 | 0.03944853 | 0.5746667 | 0.0449961 | 0.5765667 | 0.04618155 | 0.5848 | 0.04461935 | 0.5863 | 0.04306863 | 0.5842667 | 0.04711152 | 0.5863 | 0.04627656 | 0.5844 | 0.04035674 | 0.5840667 | 0.04430999 | 0.5838 | 0.0457585 | 0.5830333 | 0.0394685 | 0.5828667 | 0.03920972 | 0.5737667 | 0.04365336 | 0.5657 | 0.04342257 | 0.5743667 | 0.04224534 | 0.5768333 | 0.04737118 | 0.5770333 | 0.05357601 | 0.5700333 | 0.05344682 | 0.5671 | 0.04823159 | 0.5700667 | 0.03976316 | 0.5760333 | 0.04034991 | 0.5733333 | 0.04107532 | 0.5737 | 0.04131085 | 0.5781 | 0.05071614 | 0.5700333 | 0.04604037 | 0.5603 | 0.04081495 | 0.5557333 | 0.03589107 | 0.5632333 | 0.03280705 | 0.5715333 | 0.03205426 | 0.5752667 | 0.03630926 | 0.5719 | 0.0413851 | 0.5632667 | 0.0473126 | 0.5668667 | 0.04070064 | 0.5722667 | 0.03693727 | 0.5718667 | 0.04518498 | 0.5762333 | 0.05223883 | 0.5676667 | 0.05351245 | 0.5698333 | 0.05262106 | 0.5787 | 0.04560855 | 0.5691667 | 0.03479428 | 0.5704 | 0.04701773 | 0.5724667 | 0.05468481 | 0.5650333 | 0.04673937 | 0.5593333 | 0.03895778 | 0.5642 | 0.0326136 | 0.5712 | 0.03677182 | 0.5649667 | 0.03364266 | 0.5657333 | 0.03606719 | 0.5717333 | 0.04443155 | 0.5702333 | 0.05041695 | 0.5664667 | 0.05039956 | 0.5683333 | 0.04275273 | 0.5723 | 0.03746581 | 0.5694 | 0.04309903 | 0.5674 | 0.04619112 | 0.5616333 | 0.04479467 | 0.5663333 | 0.03958757 | 0.5698 | 0.03674244 | 0.5718667 | 0.03593423 | 0.5632 | 0.03846878 | 0.5595333 | 0.04566927 | 0.5659 | 0.05616161 | 0.5618333 | 0.04297242 | 0.5642 | 0.03848385 | 0.5649 | 0.04726373 | 0.5585667 | 0.04925555 | 0.5611 | 0.05550802 | 0.5656667 | 0.06286569 | 0.5546667 | 0.04677138 | 0.5547333 | 0.04062842 | 0.5624 | 0.03938054 | 0.5739667 | 0.04343749 | 0.5697333 | 0.04307701 | 0.5630333 | 0.042428 | 0.5591667 | 0.04441781 | 0.5527667 | 0.04290488 | 0.5515 | 0.04046628 | 0.5589333 | 0.03659156 | 0.5555 | 0.03507288 | 0.5503333 | 0.04634834 | 0.5575333 | 0.05912305 | 0.5561667 | 0.04432083 | 0.5606333 | 0.04272777 | 0.5648667 | 0.04923835 | 0.5576 | 0.03690239 | 0.5512333 | 0.03640699 | 0.5500667 | 0.04117963 | 0.5603 | 0.04691318 | 0.5613 | 0.04808326 | 0.5606333 | 0.04496075 | 0.557 | 0.03818935 | 0.5577667 | 0.04240954 | 0.5524333 | 0.04808446 | 0.5479333 | 0.04196986 | 0.5572333 | 0.05160532 | 0.5663 | 0.04998987 | 0.5666 | 0.03897717 | 0.5567333 | 0.03421114 | 0.5503667 | 0.04237612 | 0.5619333 | 0.04427944 | 0.5553667 | 0.04768238 | 0.5527667 | 0.05078624 | 0.5592667 | 0.04738371 | 0.5601667 | 0.04094796 | 0.5587 | 0.04362667 | 0.5545 | 0.04720177 | 0.5511 | 0.04057816 | 0.5528333 | 0.03886878 | 0.5532667 | 0.04080035 | 0.5531333 | 0.04480702 | 0.5504667 | 0.04608516 | 0.5508667 | 0.04408555 | 0.5540333 | 0.03930779 | 0.5508333 | 0.04134613 | 0.5522667 | 0.04594064 | 0.5642 | 0.04453583 | 0.5543333 | 0.03840046 | 0.5540667 | 0.03990542 | 0.5523333 | 0.04865746 | 0.5524333 | 0.04560741 | 0.5613 | 0.0335447 | 0.5572 | 0.0359673 | 0.5524 | 0.03867876 | 0.5587667 | 0.04191438 | 0.5624667 | 0.04199344 | 0.5516667 | 0.04218691 | 0.5517667 | 0.04629545 | 0.5466 | 0.04699071 | 0.5365667 | 0.04208502 | 0.5564333 | 0.03755585 | 0.5592667 | 0.03923658 | 0.5445 | 0.04766347 | 0.5471 | 0.04603354 | 0.5514667 | 0.04759036 | 0.5439 | 0.05754494 | 0.5464667 | 0.05322909 | 0.5480667 | 0.05165245 | 0.5505 | 0.05271002 | 0.5610667 | 0.0489006 | 0.5462333 | 0.04596595 | 0.5339 | 0.04627966 | 0.5418667 | 0.04681256 | 0.5506 | 0.05003246 | 0.5577333 | 0.04671876 | 0.5590667 | 0.03781325 | 0.5559333 | 0.03512913 | 0.5504333 | 0.0400777 | 0.5454333 | 0.04861641 | 0.5471667 | 0.03880295 | 0.5505667 | 0.03547678 | 0.5485 | 0.04188651 | 0.5476667 | 0.05108857 | 0.5452333 | 0.04912137 | 0.5489 | 0.03996106 | 0.5460333 | 0.03516915 | 0.5492667 | 0.04103595 | 0.5491 | 0.04675061 | 0.5422667 | 0.04072553 | 0.5529 | 0.04484313 | 0.5581667 | 0.0435526 | 0.5472667 | 0.04008045 | 0.5428667 | 0.04580556 | 0.5487 | 0.04534497 | 0.5543333 | 0.04504386 | 0.5422667 | 0.04755154 | 0.5415333 | 0.04778649 | 0.5525 | 0.04416628 | 0.5537333 | 0.04801502 | 0.5491333 | 0.05028992 | 0.5463333 | 0.04870765 | 0.5473333 | 0.04399684 | 0.5458 | 0.04160264 | 0.5434667 | 0.04263507 | 0.5463 | 0.04436402
760 | 0.6001 | 0.04825516 | 0.5881333 | 0.04709355 | 0.5902667 | 0.03587983 | 0.5909333 | 0.04146101 | 0.5896333 | 0.04385585 | 0.5909333 | 0.0440677 | 0.5804 | 0.05391648 | 0.5764667 | 0.05552935 | 0.5852333 | 0.04786121 | 0.5951 | 0.04706867 | 0.6000667 | 0.04488239 | 0.5983 | 0.0479588 | 0.5954333 | 0.05432509 | 0.5817333 | 0.05212973 | 0.5814333 | 0.05497432 | 0.5888 | 0.06975304 | 0.5808667 | 0.05028017 | 0.5855667 | 0.04651855 | 0.5884 | 0.06153898 | 0.5822 | 0.04992181 | 0.5798667 | 0.04507374 | 0.5837 | 0.04335259 | 0.5906333 | 0.04928369 | 0.5837333 | 0.05547187 | 0.576 | 0.05520187 | 0.5796333 | 0.03970897 | 0.5813667 | 0.04101433 | 0.5803333 | 0.04359681 | 0.5773667 | 0.04266219 | 0.5854333 | 0.04417249 | 0.5839667 | 0.04791481 | 0.5805 | 0.04668197 | 0.5802333 | 0.0395714 | 0.5826 | 0.0451713 | 0.5909667 | 0.05667459 | 0.5857 | 0.04702772 | 0.5866 | 0.04218459 | 0.5841667 | 0.04578627 | 0.5898 | 0.0504865 | 0.5891 | 0.04968568 | 0.5766333 | 0.05217434 | 0.5768667 | 0.04984197 | 0.5804667 | 0.05344912 | 0.5843333 | 0.05623417 | 0.5861667 | 0.05507887 | 0.5797 | 0.0455992 | 0.5833333 | 0.04192067 | 0.5868667 | 0.05582988 | 0.5863333 | 0.0559301 | 0.581 | 0.05113127 | 0.5748 | 0.04018059 | 0.5744 | 0.04985318 | 0.5767333 | 0.05544765 | 0.5868 | 0.05095377 | 0.5828 | 0.04447951 | 0.5775667 | 0.05099453 | 0.5797667 | 0.05183309 | 0.5782 | 0.04582234 | 0.5811667 | 0.04543019 | 0.5749 | 0.05094631 | 0.5758 | 0.04725343 | 0.5761667 | 0.0500464 | 0.5714333 | 0.05209122 | 0.5744667 | 0.04865945 | 0.5667667 | 0.04110688 | 0.5657 | 0.0421389 | 0.5717667 | 0.05028534 | 0.5679667 | 0.04671968 | 0.5679333 | 0.04948443 | 0.5711333 | 0.05334806 | 0.5658333 | 0.04503808 | 0.5626 | 0.04653801 | 0.5729333 | 0.04311236 | 0.5744 | 0.04439212 | 0.5776667 | 0.04653374 | 0.5725333 | 0.05223092 | 0.5714333 | 0.04644153 | 0.5708 | 0.04206162 | 0.5654667 | 0.04407663 | 0.5605 | 0.05032037 | 0.5657667 | 0.05893479 | 0.5722 | 0.05260234 | 0.5738333 | 0.03689447 | 0.5719667 | 0.0411942 | 0.5679333 | 0.04146937 | 0.5594667 | 0.04296241 | 0.5687 | 0.0468509 | 0.574 | 0.04711963 | 0.5686 | 0.05219527 | 0.5753667 | 0.05244974 | 0.5728333 | 0.05703486 | 0.5703333 | 0.05777348 | 0.5700333 | 0.04515708 | 0.5702333 | 0.05015924 | 0.5721333 | 0.05179661 | 0.5783 | 0.04510255 | 0.5710667 | 0.04520283 | 0.5676667 | 0.04033736 | 0.5654333 | 0.03213786 | 0.5738 | 0.04623181 | 0.5674333 | 0.05565503 | 0.5652667 | 0.04699321 | 0.5625333 | 0.04816093 | 0.5681333 | 0.05297108 | 0.5684333 | 0.05873002 | 0.5559667 | 0.05037687 | 0.559 | 0.05195697 | 0.5675333 | 0.05282085 | 0.5670667 | 0.05254258 | 0.5641 | 0.05432151 | 0.5687667 | 0.05272092 | 0.5696333 | 0.05172274 | 0.5736667 | 0.05456142 | 0.5702 | 0.05984853 | 0.5725667 | 0.05588991 | 0.5771333 | 0.05169103 | 0.5706667 | 0.04857615 | 0.5571 | 0.04638685 | 0.5655 | 0.04528804 | 0.5684 | 0.04326346 | 0.5652667 | 0.04476504 | 0.5654667 | 0.048461 | 0.5642 | 0.04999727 | 0.5583667 | 0.05357645 | 0.5625 | 0.04757899 | 0.5663333 | 0.04573265 | 0.5691 | 0.04852978 | 0.5694667 | 0.05546256 | 0.5611667 | 0.05044035 | 0.5604333 | 0.04417551 | 0.56 | 0.04405368 | 0.5645667 | 0.04791982 | 0.5714 | 0.04274365 | 0.5728 | 0.03642371 | 0.5656333 | 0.04184291 | 0.5629333 | 0.04084657 | 0.5674333 | 0.03496754 | 0.565 | 0.04508281 | 0.5518 | 0.05055947 | 0.5566333 | 0.0465399 | 0.5736 | 0.05095253 | 0.5704667 | 0.05098459 | 0.5582 | 0.05669309 | 0.565 | 0.05587313 | 0.5755 | 0.048266 | 0.5787333 | 0.04728392 | 0.5699 | 0.05544853 | 0.5661667 | 0.04704142 | 0.5649 | 0.04186677 | 0.5615333 | 0.04238996 | 0.5661333 | 0.04389946 | 0.5578 | 0.04255851 | 0.5483 | 0.04045318 | 0.5594 | 0.04360115 | 0.5579333 | 0.04424811 | 0.5566333 | 0.04297366 | 0.5585667 | 0.04262787 | 0.5622333 | 0.04451646 | 0.5676667 | 0.04441391 | 0.5596333 | 0.0508652 | 0.5541333 | 0.05732279 | 0.5527 | 0.05949588 | 0.5589 | 0.05391147 | 0.5589333 | 0.05012826 | 0.5618667 | 0.05022857 | 0.5700333 | 0.05076596 | 0.5587 | 0.04680605 | 0.5521667 | 0.04678478 | 0.5583333 | 0.04152624 | 0.5560333 | 0.0545883 | 0.5632 | 0.06170516 | 0.5716 | 0.0618089 | 0.5676667 | 0.05363919 | 0.5581 | 0.05388884 | 0.5534667 | 0.05341269 | 0.5588667 | 0.0488485
761 | 0.5988667 | 0.04379721 | 0.6002667 | 0.04248461 | 0.6030333 | 0.04086452 | 0.6061 | 0.04481547 | 0.6015 | 0.04187147 | 0.5892 | 0.04375668 | 0.592 | 0.05167146 | 0.5930333 | 0.05145 | 0.6039667 | 0.0413396 | 0.6005333 | 0.03902925 | 0.5993333 | 0.05122215 | 0.5994667 | 0.05275208 | 0.5850333 | 0.04744627 | 0.5887333 | 0.04513161 | 0.5925667 | 0.04501276 | 0.5845 | 0.05256888 | 0.5838667 | 0.0428244 | 0.5875333 | 0.04032802 | 0.5906 | 0.04705429 | 0.5965333 | 0.04845977 | 0.5966333 | 0.04848817 | 0.5897 | 0.04995405 | 0.5867333 | 0.0477002 | 0.5896 | 0.05034627 | 0.5912333 | 0.04657512 | 0.5632333 | 0.03839343 | 0.5646333 | 0.03867888 | 0.5817667 | 0.03487849 | 0.5806667 | 0.05214226 | 0.5782667 | 0.05231528 | 0.5850333 | 0.04863622 | 0.5927667 | 0.05537805 | 0.5856333 | 0.0517659 | 0.5801667 | 0.05551302 | 0.5844333 | 0.06164589 | 0.5825333 | 0.05658229 | 0.5831333 | 0.05505732 | 0.5769333 | 0.05839717 | 0.5758 | 0.0411915 | 0.5703667 | 0.04122138 | 0.5655667 | 0.04957535 | 0.5860667 | 0.05337654 | 0.5766 | 0.05620273 | 0.5694667 | 0.0548842 | 0.5678 | 0.05135062 | 0.5726333 | 0.03802187 | 0.5857 | 0.03083191 | 0.5844333 | 0.04717106 | 0.5838333 | 0.04490177 | 0.5822667 | 0.04336929 | 0.5770667 | 0.04515694 | 0.5811667 | 0.05037435 | 0.5782667 | 0.05350852 | 0.5823333 | 0.04779661 | 0.5952333 | 0.04657011 | 0.5896333 | 0.04635546 | 0.5785 | 0.04549315 | 0.5750667 | 0.04255446 | 0.5858667 | 0.04369274 | 0.5824333 | 0.05198983 | 0.5756333 | 0.0497309 | 0.5728667 | 0.04674657 | 0.5752333 | 0.04661948 | 0.5804333 | 0.05314442 | 0.5693 | 0.04808243 | 0.5673333 | 0.05022624 | 0.5698333 | 0.060834 | 0.5692 | 0.05181859 | 0.5663333 | 0.05497007 | 0.5619333 | 0.06136608 | 0.5523667 | 0.04595507 | 0.5590333 | 0.04700924 | 0.5689 | 0.05251685 | 0.5660333 | 0.04605723 | 0.5583333 | 0.04737829 | 0.5637333 | 0.04324553 | 0.5655333 | 0.04611011 | 0.5597333 | 0.04757467 | 0.5682333 | 0.0385519 | 0.5713667 | 0.0400231 | 0.5620667 | 0.04752798 | 0.5641 | 0.04761183 | 0.574 | 0.04430282 | 0.5675667 | 0.03772791 | 0.5634667 | 0.03625248 | 0.5579333 | 0.04023277 | 0.5597333 | 0.03256914 | 0.5695667 | 0.04124798 | 0.5716 | 0.05699778 | 0.5593 | 0.04671324 | 0.5614667 | 0.04556127 | 0.5711667 | 0.04727623 | 0.5718 | 0.05710452 | 0.5614 | 0.06124448 | 0.5655 | 0.05027902 | 0.5709667 | 0.03638556 | 0.5667333 | 0.04704964 | 0.5534667 | 0.04706431 | 0.5473667 | 0.02650941 | 0.5628667 | 0.03538383 | 0.5705333 | 0.03921533 | 0.5672667 | 0.04367488 | 0.5658 | 0.04360879 | 0.5638 | 0.0428218 | 0.5645 | 0.04024649 | 0.5636 | 0.03373307 | 0.5599 | 0.04243426 | 0.5590667 | 0.05129271 | 0.5654333 | 0.05207151 | 0.5631667 | 0.04603668 | 0.5635667 | 0.03888704 | 0.5646333 | 0.03937286 | 0.5768 | 0.03928384 | 0.5700667 | 0.04481193 | 0.5623 | 0.04143646 | 0.5654 | 0.0505534 | 0.5580667 | 0.05222454 | 0.5623667 | 0.0341333 | 0.5727667 | 0.05207894 | 0.5682667 | 0.05682982 | 0.5612 | 0.05428837 | 0.5669 | 0.05311064 | 0.5641667 | 0.04122963 | 0.5563667 | 0.0378032 | 0.5622333 | 0.04808114 | 0.5570333 | 0.04841324 | 0.5655 | 0.04557068 | 0.5744 | 0.05494949 | 0.5658333 | 0.05710472 | 0.5603 | 0.05586937 | 0.5599667 | 0.0517183 | 0.5537333 | 0.0359954 | 0.5490333 | 0.03738603 | 0.5543667 | 0.04445045 | 0.5672333 | 0.05327697 | 0.5671 | 0.05784324 | 0.5705667 | 0.05171424 | 0.5723667 | 0.04432007 | 0.5615667 | 0.04543379 | 0.5573 | 0.04716616 | 0.5691 | 0.05302081 | 0.5673667 | 0.05263182 | 0.5674 | 0.04587076 | 0.5612667 | 0.04907561 | 0.5617 | 0.04552897 | 0.5577667 | 0.0422384 | 0.5602333 | 0.03142656 | 0.5674 | 0.03907437 | 0.5587667 | 0.04135943 | 0.5491333 | 0.0373325 | 0.5578333 | 0.04698541 | 0.565 | 0.04797562 | 0.5638333 | 0.05113801 | 0.5603 | 0.06131607 | 0.5603333 | 0.05491523 | 0.5600333 | 0.04384855 | 0.5551 | 0.03584048 | 0.5523667 | 0.03254047 | 0.5567333 | 0.03479361 | 0.5721667 | 0.04544552 | 0.5657 | 0.04464109 | 0.5572667 | 0.0487158 | 0.5663 | 0.04820975 | 0.5679 | 0.0524994 | 0.5586 | 0.05518913 | 0.5582 | 0.04822579 | 0.5575 | 0.03368056 | 0.5627 | 0.03308303 | 0.5739667 | 0.0360548 | 0.5724667 | 0.03879453 | 0.5764333 | 0.04258422 | 0.5676 | 0.05187607 | 0.5528 | 0.05372641 | 0.5451667 | 0.05570735 | 0.5509667 | 0.05080199 | 0.5600333 | 0.04474232
762 | 0.5997333 | 0.043343 | 0.5960333 | 0.04982752 | 0.5924667 | 0.0560268 | 0.5952333 | 0.05630348 | 0.5950333 | 0.05306709 | 0.591 | 0.05065261 | 0.5841667 | 0.05406819 | 0.5868667 | 0.052037 | 0.5965333 | 0.04230495 | 0.5971667 | 0.03281304 | 0.6021667 | 0.0360265 | 0.601 | 0.04440158 | 0.5974333 | 0.04892582 | 0.5936333 | 0.04541676 | 0.5849667 | 0.0499233 | 0.5883 | 0.05274625 | 0.5972333 | 0.04633835 | 0.5865 | 0.04753301 | 0.5756333 | 0.04770495 | 0.5863333 | 0.05783478 | 0.5777667 | 0.05930443 | 0.5762333 | 0.04652457 | 0.5858667 | 0.05082875 | 0.5816 | 0.04444075 | 0.5760333 | 0.0372491 | 0.5793 | 0.04101764 | 0.5775 | 0.04536673 | 0.5829667 | 0.04546078 | 0.5901667 | 0.04541434 | 0.5823667 | 0.04610324 | 0.5751667 | 0.04717233 | 0.5801333 | 0.04060971 | 0.5886 | 0.03688685 | 0.5890333 | 0.04122947 | 0.5863667 | 0.04968369 | 0.5841 | 0.06013091 | 0.5813333 | 0.0637603 | 0.5871 | 0.05765593 | 0.5954333 | 0.05576393 | 0.5884 | 0.04821535 | 0.5682 | 0.04624486 | 0.5774333 | 0.05326327 | 0.5795667 | 0.05879027 | 0.5859 | 0.05141524 | 0.5826667 | 0.03472044 | 0.5870333 | 0.03931466 | 0.5962333 | 0.04064852 | 0.5923333 | 0.04711435 | 0.5839667 | 0.05604001 | 0.5878 | 0.04723727 | 0.5766 | 0.0390088 | 0.5782 | 0.04929767 | 0.5758667 | 0.05124141 | 0.5777667 | 0.04440243 | 0.5813333 | 0.04859755 | 0.5772 | 0.04277437 | 0.5774333 | 0.03465471 | 0.5829 | 0.04932065 | 0.5772 | 0.04921307 | 0.5751 | 0.04453515 | 0.5769667 | 0.04736626 | 0.5711333 | 0.04668914 | 0.5703 | 0.04897101 | 0.5801 | 0.05511467 | 0.5708 | 0.03967443 | 0.5717667 | 0.04252445 | 0.5858667 | 0.06050545 | 0.575 | 0.05333392 | 0.5595 | 0.05388655 | 0.5528333 | 0.05033636 | 0.5523333 | 0.04264429 | 0.5685667 | 0.04632475 | 0.5806667 | 0.05613985 | 0.5749667 | 0.05457902 | 0.5761667 | 0.048816 | 0.5742 | 0.04928915 | 0.5791333 | 0.04730978 | 0.5713667 | 0.04145362 | 0.5627333 | 0.04250524 | 0.5686667 | 0.04212001 | 0.5792667 | 0.05004114 | 0.5808333 | 0.05505648 | 0.577 | 0.05447372 | 0.5798 | 0.04225313 | 0.5780333 | 0.04236699 | 0.5745333 | 0.04855803 | 0.5689333 | 0.05011083 | 0.5742 | 0.05064247 | 0.5790667 | 0.05030688 | 0.5735333 | 0.03994015 | 0.5782 | 0.04045351 | 0.5751 | 0.04893179 | 0.5661333 | 0.05602388 | 0.5640333 | 0.0488648 | 0.5672333 | 0.04342199 | 0.5758333 | 0.04467157 | 0.5668 | 0.03635556 | 0.5661333 | 0.03615977 | 0.5807 | 0.04436132 | 0.5820667 | 0.05211432 | 0.5668667 | 0.04890633 | 0.5622333 | 0.02855373 | 0.5771333 | 0.04738188 | 0.5718 | 0.05659706 | 0.5699333 | 0.05232287 | 0.5710667 | 0.04694694 | 0.568 | 0.04465296 | 0.5664 | 0.04597072 | 0.5694667 | 0.05494781 | 0.5638333 | 0.05065783 | 0.5649333 | 0.04265007 | 0.5722333 | 0.03905435 | 0.577 | 0.04659878 | 0.5727 | 0.05541739 | 0.5719333 | 0.05445122 | 0.5749333 | 0.05053694 | 0.5723667 | 0.05073791 | 0.5808333 | 0.03962763 | 0.5747667 | 0.04223856 | 0.5668667 | 0.0447835 | 0.5679 | 0.04351881 | 0.5707667 | 0.05662463 | 0.5622333 | 0.0607913 | 0.5644667 | 0.05225414 | 0.5753667 | 0.04364786 | 0.5738 | 0.03769996 | 0.5683667 | 0.03785942 | 0.5698333 | 0.04191788 | 0.5596333 | 0.04532272 | 0.5551333 | 0.04858081 | 0.5582667 | 0.05177395 | 0.5650333 | 0.05315476 | 0.5604667 | 0.05949534 | 0.5617333 | 0.05715478 | 0.5632667 | 0.04529638 | 0.5586333 | 0.0410556 | 0.5538333 | 0.04283739 | 0.5713333 | 0.05000222 | 0.5701667 | 0.05688024 | 0.5606333 | 0.06245672 | 0.5585333 | 0.05164496 | 0.5655 | 0.04886601 | 0.5632667 | 0.05414655 | 0.5591333 | 0.05438396 | 0.5674333 | 0.05090739 | 0.5783 | 0.04370408 | 0.5795667 | 0.04067213 | 0.5775667 | 0.04700726 | 0.5666 | 0.04920081 | 0.5545333 | 0.04471497 | 0.5676333 | 0.04655508 | 0.5705 | 0.0401091 | 0.5559667 | 0.04483037 | 0.5641667 | 0.05450604 | 0.5734333 | 0.04724527 | 0.5734333 | 0.04233756 | 0.562 | 0.05212543 | 0.5576 | 0.05233972 | 0.5639333 | 0.04516314 | 0.5656 | 0.0455215 | 0.5658667 | 0.04812306 | 0.5643667 | 0.04486397 | 0.5444667 | 0.04925812 | 0.5543667 | 0.0634119 | 0.5655333 | 0.05974927 | 0.5716667 | 0.04427267 | 0.5662 | 0.05124341 | 0.5576 | 0.0637345 | 0.5608667 | 0.06691688 | 0.5595667 | 0.05212615 | 0.5623333 | 0.04695816 | 0.5607667 | 0.04963133 | 0.5515667 | 0.05564754 | 0.5535667 | 0.0587939 | 0.5670333 | 0.05069499 | 0.5655333 | 0.04898716
763 | 0.6088333 | 0.04333592 | 0.6088 | 0.04278232 | 0.6072 | 0.04296285 | 0.6013 | 0.03835214 | 0.594 | 0.04185746 | 0.6021333 | 0.03766602 | 0.6076333 | 0.04443222 | 0.6038667 | 0.05110547 | 0.6045333 | 0.04815007 | 0.6 | 0.04328795 | 0.6068 | 0.04723015 | 0.6095667 | 0.05247694 | 0.6083333 | 0.05082062 | 0.6079 | 0.04032369 | 0.6015 | 0.03870194 | 0.5950667 | 0.043689 | 0.5991333 | 0.04693047 | 0.6002333 | 0.04805735 | 0.5897667 | 0.05306112 | 0.5907667 | 0.04963133 | 0.6031667 | 0.04259963 | 0.6081333 | 0.04352596 | 0.5982 | 0.04754177 | 0.5893667 | 0.04684736 | 0.5947 | 0.03738351 | 0.5997667 | 0.03890624 | 0.5987333 | 0.04626808 | 0.5958333 | 0.04974819 | 0.5888667 | 0.04578969 | 0.5965667 | 0.04968074 | 0.5982333 | 0.05790765 | 0.5924333 | 0.06835487 | 0.5906 | 0.06134607 | 0.5887667 | 0.05734488 | 0.5897 | 0.0535595 | 0.5918333 | 0.04745681 | 0.593 | 0.04485599 | 0.5800667 | 0.04864602 | 0.5907 | 0.04380845 | 0.6019667 | 0.03823718 | 0.598 | 0.04132118 | 0.5959 | 0.04336412 | 0.6003333 | 0.04891532 | 0.6058667 | 0.04656539 | 0.5972 | 0.04038226 | 0.5920333 | 0.04384893 | 0.592 | 0.04503599 | 0.5946667 | 0.04439762 | 0.5987333 | 0.04823618 | 0.6008667 | 0.04505111 | 0.5963 | 0.0396551 | 0.5883667 | 0.04149942 | 0.5871667 | 0.04389839 | 0.5862667 | 0.04712793 | 0.5866 | 0.04125829 | 0.5982 | 0.04726951 | 0.6001667 | 0.05835994 | 0.5861333 | 0.05054703 | 0.5798667 | 0.04853194 | 0.5812 | 0.04744878 | 0.5864667 | 0.05103504 | 0.5887333 | 0.05258354 | 0.5941333 | 0.04979373 | 0.5964333 | 0.04823341 | 0.5810333 | 0.0475926 | 0.5799667 | 0.0477016 | 0.5892 | 0.04955024 | 0.5800667 | 0.0525111 | 0.5753333 | 0.05519936 | 0.5777667 | 0.05482441 | 0.5736667 | 0.04971333 | 0.5832667 | 0.04784003 | 0.5941 | 0.04975319 | 0.5905333 | 0.0575048 | 0.5875 | 0.05140661 | 0.5798 | 0.04934477 | 0.5785333 | 0.04334838 | 0.5899333 | 0.04292826 | 0.5896333 | 0.04618559 | 0.5790667 | 0.04856489 | 0.5902667 | 0.03947069 | 0.5867667 | 0.04223911 | 0.5748 | 0.04985559 | 0.5762667 | 0.04744972 | 0.5814 | 0.04546845 | 0.5875667 | 0.04338482 | 0.5796 | 0.0413996 | 0.5802667 | 0.04115996 | 0.5837667 | 0.04116004 | 0.5847333 | 0.0333163 | 0.5909 | 0.0314173 | 0.5893667 | 0.03933381 | 0.587 | 0.05364967 | 0.5897 | 0.04832025 | 0.5856 | 0.04511386 | 0.5797333 | 0.03452191 | 0.574 | 0.03805321 | 0.5689667 | 0.04274703 | 0.5689333 | 0.04179835 | 0.5797 | 0.05124536 | 0.5744667 | 0.05813515 | 0.5699 | 0.05494476 | 0.5759333 | 0.05073791 | 0.5839333 | 0.05084915 | 0.5826333 | 0.05678904 | 0.5772 | 0.04537716 | 0.5870333 | 0.04643449 | 0.5894 | 0.05444747 | 0.5807 | 0.05499436 | 0.5776667 | 0.04627486 | 0.5839333 | 0.04000803 | 0.5902333 | 0.04884577 | 0.5828 | 0.04953625 | 0.5765 | 0.04663568 | 0.5742 | 0.03962482 | 0.5782333 | 0.04609702 | 0.5775 | 0.05116978 | 0.5775 | 0.05041931 | 0.5784667 | 0.04136676 | 0.5747667 | 0.04001386 | 0.5668 | 0.04668533 | 0.5681667 | 0.04887033 | 0.5669333 | 0.04298933 | 0.5673333 | 0.03723711 | 0.5736667 | 0.03983351 | 0.5810333 | 0.04149573 | 0.5808333 | 0.04420455 | 0.5742333 | 0.04456159 | 0.571 | 0.0494199 | 0.5673 | 0.05793174 | 0.5783333 | 0.06038026 | 0.5856667 | 0.05341812 | 0.5824 | 0.04590084 | 0.57 | 0.04057166 | 0.5745667 | 0.04285217 | 0.575 | 0.03916869 | 0.5678667 | 0.03935059 | 0.5712333 | 0.05199579 | 0.5686667 | 0.04729231 | 0.5689 | 0.04101414 | 0.5803667 | 0.04917969 | 0.5775667 | 0.03890855 | 0.5670667 | 0.03812998 | 0.5658333 | 0.04746117 | 0.5681667 | 0.04610895 | 0.5775667 | 0.04477986 | 0.5681 | 0.05711328 | 0.5711667 | 0.0531372 | 0.5800667 | 0.04664192 | 0.5811667 | 0.04621748 | 0.5699333 | 0.04834296 | 0.5656667 | 0.0491519 | 0.5675 | 0.04923664 | 0.5725667 | 0.05452769 | 0.5725 | 0.04318981 | 0.5689 | 0.03320371 | 0.5688667 | 0.0406427 | 0.5609 | 0.04226559 | 0.5606667 | 0.04245439 | 0.5751667 | 0.04641281 | 0.5695333 | 0.04271864 | 0.5663 | 0.03981633 | 0.5691333 | 0.03869688 | 0.5697667 | 0.03610395 | 0.5750333 | 0.036782 | 0.5757333 | 0.04282074 | 0.5633333 | 0.03870481 | 0.5616333 | 0.03858707 | 0.5706 | 0.03919549 | 0.5738 | 0.04455252 | 0.5713 | 0.05020518 | 0.5692 | 0.05517179 | 0.5726333 | 0.06085789 | 0.5704 | 0.05997049 | 0.5751 | 0.04902496 | 0.5714667 | 0.04408547
764 | 0.6055 | 0.04336412 | 0.6035333 | 0.04949426 | 0.6066 | 0.04884997 | 0.5931667 | 0.04426596 | 0.5815667 | 0.04638364 | 0.5973333 | 0.03069444 | 0.6037333 | 0.02879749 | 0.5945667 | 0.04261145 | 0.5888667 | 0.05333769 | 0.5925667 | 0.05355653 | 0.5945 | 0.04169444 | 0.5955 | 0.03336056 | 0.5954667 | 0.03689465 | 0.5953 | 0.03689905 | 0.5967333 | 0.04250179 | 0.6001667 | 0.05609173 | 0.6022667 | 0.04284121 | 0.5937667 | 0.04554744 | 0.5893667 | 0.05232847 | 0.5989667 | 0.05469347 | 0.5986333 | 0.048592 | 0.5898 | 0.04757254 | 0.5958667 | 0.05981161 | 0.5957667 | 0.04966054 | 0.5933667 | 0.04051949 | 0.5976667 | 0.05270328 | 0.5854 | 0.04412852 | 0.5821 | 0.03685901 | 0.5952333 | 0.04604884 | 0.5906667 | 0.03668827 | 0.579 | 0.03757153 | 0.5734667 | 0.04337851 | 0.5786667 | 0.04938572 | 0.5801333 | 0.05865233 | 0.6004333 | 0.05267494 | 0.6041 | 0.02080449 | 0.589 | 0.03659654 | 0.5874667 | 0.05424305 | 0.5915 | 0.04046266 | 0.5874667 | 0.04062793 | 0.5741667 | 0.0524212 | 0.5786333 | 0.06030508 | 0.5899333 | 0.05688728 | 0.5964333 | 0.05217626 | 0.5871333 | 0.05335974 | 0.5827667 | 0.04613634 | 0.5933333 | 0.04052508 | 0.5851333 | 0.06073886 | 0.5785333 | 0.05814994 | 0.5838667 | 0.04843844 | 0.5857 | 0.0459528 | 0.589 | 0.05103489 | 0.5876333 | 0.05279756 | 0.5810333 | 0.05366255 | 0.5907667 | 0.03757839 | 0.5905667 | 0.04165656 | 0.5873 | 0.05301453 | 0.5727667 | 0.05362912 | 0.5696333 | 0.06040664 | 0.5761667 | 0.05610112 | 0.5717333 | 0.05614471 | 0.5759 | 0.05368507 | 0.5692 | 0.05632572 | 0.5681333 | 0.05531777 | 0.5726 | 0.04276315 | 0.5738667 | 0.04235204 | 0.5711333 | 0.05575795 | 0.5695667 | 0.05315991 | 0.5775 | 0.05545184 | 0.5954667 | 0.05413885 | 0.5856333 | 0.03826829 | 0.5841667 | 0.0411806 | 0.5863333 | 0.04731295 | 0.5885667 | 0.0355318 | 0.5858 | 0.03585117 | 0.5836667 | 0.03967008 | 0.5777 | 0.05806571 | 0.5763667 | 0.05148219 | 0.5744 | 0.0522672 | 0.5716333 | 0.06823031 | 0.5754333 | 0.06702907 | 0.5785 | 0.06245996 | 0.5803 | 0.05537514 | 0.5829 | 0.04908 | 0.5774333 | 0.05480154 | 0.5686 | 0.06543093 | 0.5654333 | 0.06015593 | 0.5683667 | 0.05468683 | 0.5758333 | 0.04840319 | 0.5852667 | 0.03867905 | 0.5903 | 0.04611384 | 0.5843667 | 0.05446916 | 0.5727333 | 0.03807382 | 0.5862 | 0.0463811 | 0.5845 | 0.05764136 | 0.5709667 | 0.0505089 | 0.5746667 | 0.06532592 | 0.5789333 | 0.06192126 | 0.5797 | 0.039247 | 0.5909 | 0.03884302 | 0.5849333 | 0.0366207 | 0.5651667 | 0.03993548 | 0.5741667 | 0.0580981 | 0.5765333 | 0.05124401 | 0.5629333 | 0.04720242 | 0.5644333 | 0.05219325 | 0.5710667 | 0.04651662 | 0.5764 | 0.04239112 | 0.5781667 | 0.04777289 | 0.5738333 | 0.03814187 | 0.5767 | 0.03416206 | 0.5848 | 0.05000527 | 0.5824333 | 0.06167443 | 0.5763 | 0.05955608 | 0.5747 | 0.03637499 | 0.5811667 | 0.03002136 | 0.5810667 | 0.02929509 | 0.5654667 | 0.04203247 | 0.5617 | 0.05862951 | 0.5759667 | 0.05199618 | 0.5831 | 0.04665069 | 0.5777667 | 0.0538134 | 0.5715667 | 0.05175624 | 0.5674333 | 0.04899376 | 0.5691333 | 0.05296454 | 0.5707333 | 0.04993979 | 0.5742333 | 0.04182665 | 0.5669 | 0.03708836 | 0.5695667 | 0.0496649 | 0.5756667 | 0.05484751 | 0.5737 | 0.05722907 | 0.5698 | 0.04605482 | 0.5676333 | 0.04947729 | 0.5777 | 0.05027153 | 0.5642 | 0.04498422 | 0.5592667 | 0.04634108 | 0.5677 | 0.04544807 | 0.5669667 | 0.04549024 | 0.5575667 | 0.05022127 | 0.5519 | 0.05395226 | 0.5638333 | 0.05096674 | 0.5703 | 0.04539391 | 0.5584667 | 0.05184916 | 0.5554333 | 0.04813989 | 0.5615667 | 0.04868349 | 0.5682333 | 0.04506302 | 0.5661667 | 0.04120076 | 0.5689 | 0.03965056 | 0.5687333 | 0.0483102 | 0.5784333 | 0.05109745 | 0.5679333 | 0.03814799 | 0.5687667 | 0.04322533 | 0.5692333 | 0.06253598 | 0.5667333 | 0.06699857 | 0.5720333 | 0.06026333 | 0.5759667 | 0.04930999 | 0.5776 | 0.03135645 | 0.5772667 | 0.03738648 | 0.5714333 | 0.05054571 | 0.5674667 | 0.05958111 | 0.5655 | 0.05970142 | 0.5679333 | 0.05187012 | 0.5621 | 0.05039782 | 0.5641667 | 0.04697633 | 0.5688 | 0.04078047 | 0.5587 | 0.04170348 | 0.5674 | 0.05414912 | 0.5685333 | 0.04590398 | 0.5606 | 0.03560037 | 0.5640667 | 0.0437519 | 0.5693667 | 0.05321506 | 0.5702 | 0.0604507 | 0.5635333 | 0.05032324 | 0.5662 | 0.04788577 | 0.5659 | 0.051772 | 0.5652 | 0.05130517
765 | 0.6052667 | 0.0400866 | 0.5957667 | 0.04448897 | 0.6008667 | 0.03777445 | 0.5975667 | 0.03701399 | 0.5942 | 0.04059729 | 0.6057333 | 0.03831156 | 0.6104333 | 0.04633547 | 0.5996667 | 0.05025179 | 0.6030333 | 0.03975109 | 0.6047 | 0.04204767 | 0.5989667 | 0.04378709 | 0.6021 | 0.03589568 | 0.6013333 | 0.0340308 | 0.6001667 | 0.04133202 | 0.5996667 | 0.04709666 | 0.5972 | 0.05313153 | 0.5997 | 0.0567199 | 0.6044333 | 0.04812327 | 0.5907667 | 0.04987781 | 0.5873 | 0.05700971 | 0.5910667 | 0.0500773 | 0.5923333 | 0.04056898 | 0.5958667 | 0.03628272 | 0.594 | 0.0451307 | 0.5897 | 0.05753978 | 0.594 | 0.05823819 | 0.5860667 | 0.05521318 | 0.5755667 | 0.05348435 | 0.5873667 | 0.04325863 | 0.5989 | 0.04292839 | 0.5900333 | 0.04740537 | 0.5801 | 0.04057347 | 0.5916667 | 0.03818292 | 0.5935333 | 0.04207789 | 0.6014667 | 0.03716641 | 0.5858 | 0.03214851 | 0.5726333 | 0.03904633 | 0.5841333 | 0.03821887 | 0.5908 | 0.03812716 | 0.5908333 | 0.0417055 | 0.5888333 | 0.04746159 | 0.5843333 | 0.04335784 | 0.5911667 | 0.04814993 | 0.5981 | 0.04971566 | 0.5934333 | 0.04257897 | 0.5929333 | 0.03695875 | 0.5919667 | 0.03761749 | 0.5954 | 0.04263856 | 0.5930333 | 0.04513922 | 0.5940333 | 0.0460206 | 0.5961333 | 0.04612681 | 0.5931667 | 0.03649752 | 0.5915667 | 0.03898524 | 0.5921667 | 0.04606816 | 0.5910667 | 0.04075948 | 0.5936667 | 0.04564547 | 0.5941667 | 0.05431773 | 0.5871 | 0.06384988 | 0.592 | 0.04481614 | 0.5854667 | 0.03527835 | 0.5775333 | 0.03830181 | 0.5747667 | 0.0381437 | 0.5729667 | 0.04333238 | 0.5931 | 0.03695006 | 0.5844333 | 0.03198774 | 0.5785667 | 0.03908882 | 0.5939667 | 0.04689892 | 0.5990667 | 0.04621705 | 0.5869667 | 0.04519693 | 0.5721333 | 0.04203017 | 0.5794667 | 0.04478633 | 0.5852333 | 0.0456924 | 0.5789333 | 0.05163851 | 0.5797667 | 0.04820929 | 0.5819667 | 0.04948618 | 0.5766 | 0.05427393 | 0.5710667 | 0.05498541 | 0.5692 | 0.04678768 | 0.5685667 | 0.04436608 | 0.5677333 | 0.053311 | 0.5733667 | 0.04222482 | 0.5789333 | 0.04395424 | 0.5902333 | 0.05418526 | 0.587 | 0.04855931 | 0.5782333 | 0.05112118 | 0.5898333 | 0.03679423 | 0.5840333 | 0.04112755 | 0.5826333 | 0.04262279 | 0.5805 | 0.04502318 | 0.5804333 | 0.04428637 | 0.5822667 | 0.04117882 | 0.5840333 | 0.0473868 | 0.5951667 | 0.06686929 | 0.5838 | 0.05055947 | 0.5749 | 0.0400889 | 0.5739 | 0.04744878 | 0.5720667 | 0.03901045 | 0.5851 | 0.03691242 | 0.5853 | 0.04880594 | 0.5784333 | 0.05724301 | 0.5732667 | 0.05990083 | 0.5766333 | 0.05235522 | 0.5810333 | 0.05640132 | 0.5777 | 0.05502805 | 0.5712667 | 0.05187256 | 0.5710667 | 0.0490517 | 0.5777 | 0.0426495 | 0.5763 | 0.04693144 | 0.5762333 | 0.05512594 | 0.5792333 | 0.04857162 | 0.5760333 | 0.04662591 | 0.5798333 | 0.04146463 | 0.5859667 | 0.04983696 | 0.5832 | 0.05115591 | 0.5735667 | 0.04135104 | 0.5736333 | 0.04785989 | 0.5747 | 0.04613914 | 0.5714333 | 0.04278452 | 0.5718333 | 0.04889597 | 0.5688 | 0.04594105 | 0.5710333 | 0.03675417 | 0.5747333 | 0.04482041 | 0.5623667 | 0.0459246 | 0.573 | 0.03409233 | 0.5735333 | 0.04080215 | 0.5805333 | 0.04844656 | 0.5796667 | 0.05342018 | 0.5652667 | 0.04032281 | 0.573 | 0.04186701 | 0.5773 | 0.04521703 | 0.5655333 | 0.05339896 | 0.5613667 | 0.05888527 | 0.5604333 | 0.0570016 | 0.5706 | 0.04047946 | 0.567 | 0.04152903 | 0.5572 | 0.0524208 | 0.5668667 | 0.0523249 | 0.5710333 | 0.04743826 | 0.5616333 | 0.03981368 | 0.5644 | 0.03107378 | 0.5800333 | 0.04176844 | 0.5781667 | 0.04086354 | 0.5741 | 0.04002632 | 0.5653667 | 0.05195398 | 0.5672333 | 0.05040121 | 0.5706333 | 0.04761634 | 0.573 | 0.04680306 | 0.5684 | 0.05075713 | 0.5756333 | 0.04702186 | 0.5694667 | 0.05220072 | 0.5701 | 0.05220083 | 0.5849 | 0.04932349 | 0.5870667 | 0.05449283 | 0.5673333 | 0.04489056 | 0.5527333 | 0.0443127 | 0.5523667 | 0.04273284 | 0.5642333 | 0.04322671 | 0.5724333 | 0.0424104 | 0.5690667 | 0.04869951 | 0.5599667 | 0.061666 | 0.5650333 | 0.05684566 | 0.5701 | 0.0558878 | 0.5738 | 0.06315843 | 0.5756667 | 0.05789193 | 0.5787333 | 0.04622267 | 0.5682 | 0.04186868 | 0.5617 | 0.04833143 | 0.5678 | 0.04804005 | 0.5711333 | 0.0473702 | 0.5629333 | 0.03623086 | 0.5647667 | 0.04011087 | 0.5688 | 0.05068675 | 0.5713667 | 0.05859149 | 0.5759667 | 0.05308147 | 0.5829333 | 0.04452507 | 0.5759333 | 0.04528652
766 | 0.6104333 | 0.04226341 | 0.6131667 | 0.05539713 | 0.6253667 | 0.05554976 | 0.6109667 | 0.03773224 | 0.6018 | 0.0342774 | 0.6007667 | 0.03894786 | 0.6056667 | 0.05329355 | 0.6031667 | 0.05137226 | 0.6003 | 0.04553951 | 0.5949333 | 0.05192952 | 0.6011333 | 0.04645258 | 0.6066 | 0.04214032 | 0.5963333 | 0.05085432 | 0.5931 | 0.05583601 | 0.5912333 | 0.05623299 | 0.5863333 | 0.05495952 | 0.5947667 | 0.04960876 | 0.6020667 | 0.045407 | 0.5950667 | 0.05289526 | 0.5999333 | 0.04247747 | 0.5997 | 0.04107335 | 0.5939333 | 0.04399942 | 0.5858 | 0.04255827 | 0.5938333 | 0.04157197 | 0.5996 | 0.04322276 | 0.5954 | 0.04389996 | 0.5853 | 0.0436995 | 0.5834333 | 0.03740466 | 0.5843 | 0.03725838 | 0.5882667 | 0.05037416 | 0.5955 | 0.05641584 | 0.6046333 | 0.04922346 | 0.6075667 | 0.03537384 | 0.6012333 | 0.03956441 | 0.5943 | 0.05182284 | 0.5845 | 0.04667162 | 0.5921667 | 0.04693913 | 0.6035333 | 0.05272901 | 0.6083667 | 0.04906202 | 0.6058333 | 0.03250337 | 0.5954333 | 0.02076637 | 0.5832333 | 0.02981793 | 0.5902667 | 0.04335484 | 0.5985333 | 0.05422277 | 0.5998667 | 0.0550966 | 0.5928667 | 0.04183016 | 0.6021 | 0.03694167 | 0.6110333 | 0.05374026 | 0.5909 | 0.06477613 | 0.5802667 | 0.05907511 | 0.5843 | 0.03744943 | 0.593 | 0.04884103 | 0.5821667 | 0.06166886 | 0.5879667 | 0.05243163 | 0.5889667 | 0.04084722 | 0.5897667 | 0.04257232 | 0.5857 | 0.05163332 | 0.5779333 | 0.05378614 | 0.5883333 | 0.04584803 | 0.5824667 | 0.04918837 | 0.5743 | 0.0486523 | 0.5822667 | 0.04987487 | 0.5861667 | 0.05456619 | 0.5892667 | 0.05810521 | 0.5859667 | 0.04516203 | 0.5868333 | 0.0315879 | 0.5826 | 0.02599705 | 0.5802333 | 0.03401238 | 0.5859667 | 0.04473659 | 0.5967 | 0.05003785 | 0.5803667 | 0.0391626 | 0.5792333 | 0.04046466 | 0.5882333 | 0.04188248 | 0.5894667 | 0.0340589 | 0.5946 | 0.03954854 | 0.6013667 | 0.04089534 | 0.5846667 | 0.0452071 | 0.5767333 | 0.04343074 | 0.5759667 | 0.04708222 | 0.5804 | 0.06208419 | 0.5808333 | 0.04913996 | 0.5878 | 0.03958645 | 0.5936667 | 0.03993614 | 0.5864333 | 0.04119582 | 0.5761333 | 0.04541375 | 0.5733333 | 0.04431601 | 0.5740333 | 0.0376915 | 0.5768 | 0.03480182 | 0.582 | 0.03345714 | 0.5888 | 0.03292021 | 0.5895 | 0.03585034 | 0.5886333 | 0.04092964 | 0.5894667 | 0.04726467 | 0.5831667 | 0.04397502 | 0.5787667 | 0.04132927 | 0.5792333 | 0.04250179 | 0.5795 | 0.04275052 | 0.5750333 | 0.04689238 | 0.5755667 | 0.04829316 | 0.5891667 | 0.05310093 | 0.5881 | 0.05355004 | 0.5779333 | 0.05145848 | 0.5790667 | 0.0511041 | 0.5807 | 0.0449206 | 0.5823333 | 0.04121621 | 0.5897 | 0.05480626 | 0.5924 | 0.05908119 | 0.5866 | 0.05881955 | 0.5696667 | 0.04786379 | 0.5670667 | 0.04414871 | 0.5685 | 0.04629536 | 0.5814 | 0.04792543 | 0.5913333 | 0.05312886 | 0.5914333 | 0.05629123 | 0.5940667 | 0.04475365 | 0.5803667 | 0.03877407 | 0.5649333 | 0.04549303 | 0.5668333 | 0.04792747 | 0.5772333 | 0.04060348 | 0.5813667 | 0.04164431 | 0.5762667 | 0.05099022 | 0.5711 | 0.05399389 | 0.5730333 | 0.04623255 | 0.5719 | 0.04330889 | 0.5729 | 0.04831404 | 0.5749667 | 0.04752952 | 0.5803333 | 0.04269835 | 0.5826667 | 0.04106128 | 0.5803 | 0.04372391 | 0.5794333 | 0.04476355 | 0.5749333 | 0.04870403 | 0.5807 | 0.052874 | 0.5871333 | 0.04210893 | 0.5787 | 0.03141083 | 0.575 | 0.03678886 | 0.5716 | 0.04490546 | 0.5751333 | 0.04845378 | 0.5842667 | 0.04705191 | 0.5827 | 0.04185475 | 0.5743667 | 0.04161989 | 0.5907667 | 0.04855377 | 0.5846667 | 0.05124642 | 0.5752 | 0.05463997 | 0.5675667 | 0.06148758 | 0.5647667 | 0.05314209 | 0.5719667 | 0.04639643 | 0.5770667 | 0.05003314 | 0.5667 | 0.04202245 | 0.5624667 | 0.04527018 | 0.5674667 | 0.05468268 | 0.5774667 | 0.05504122 | 0.5780333 | 0.05364807 | 0.5784333 | 0.05141234 | 0.5777667 | 0.04191518 | 0.5672 | 0.05166682 | 0.5658667 | 0.05271523 | 0.563 | 0.04026587 | 0.5731333 | 0.04603523 | 0.5849333 | 0.04966188 | 0.5779333 | 0.05047411 | 0.5767667 | 0.0542503 | 0.5833667 | 0.05103347 | 0.5764333 | 0.05886472 | 0.5677667 | 0.05288707 | 0.5757667 | 0.0410465 | 0.5755333 | 0.04292911 | 0.564 | 0.05518931 | 0.56 | 0.05221347 | 0.5678333 | 0.03802546 | 0.5798667 | 0.04884263 | 0.5773667 | 0.04613244 | 0.5648 | 0.04278559 | 0.5628333 | 0.04389201 | 0.5738667 | 0.04956695 | 0.5815333 | 0.05112014 | 0.5723333 | 0.04836282
767 | 0.6145 | 0.04727416 | 0.6265333 | 0.04251246 | 0.6276667 | 0.04448163 | 0.6100667 | 0.0310913 | 0.6054667 | 0.03377428 | 0.6054 | 0.04866957 | 0.6088667 | 0.0571269 | 0.6070333 | 0.05135019 | 0.6088667 | 0.04329714 | 0.6183667 | 0.04804805 | 0.6230667 | 0.04867336 | 0.6255333 | 0.04362876 | 0.6110333 | 0.03863585 | 0.6050667 | 0.04459509 | 0.6026 | 0.04684677 | 0.5930333 | 0.04934939 | 0.6077333 | 0.05229151 | 0.605 | 0.04398053 | 0.5893 | 0.04430824 | 0.6052 | 0.03690068 | 0.6056 | 0.04489306 | 0.6046333 | 0.0522625 | 0.5974 | 0.05308277 | 0.5942667 | 0.05060437 | 0.6016667 | 0.0447835 | 0.6015 | 0.04722266 | 0.5861333 | 0.0397234 | 0.5837333 | 0.03223097 | 0.5957 | 0.04020953 | 0.6129333 | 0.04109179 | 0.6087667 | 0.04464537 | 0.5959 | 0.04232596 | 0.5934 | 0.03056349 | 0.5895333 | 0.04164615 | 0.6079667 | 0.05482191 | 0.5990333 | 0.06763423 | 0.5937667 | 0.05909339 | 0.5908 | 0.03993269 | 0.6045667 | 0.04071497 | 0.6021333 | 0.04183717 | 0.5979667 | 0.04335253 | 0.6029333 | 0.05154502 | 0.5997667 | 0.04607561 | 0.5942333 | 0.04156684 | 0.5925333 | 0.04324021 | 0.5897667 | 0.04109317 | 0.5951333 | 0.04488076 | 0.5956 | 0.06905148 | 0.601 | 0.06497266 | 0.6071 | 0.05360267 | 0.6027 | 0.0466674 | 0.5915667 | 0.05022512 | 0.5771 | 0.0649548 | 0.5883333 | 0.06038048 | 0.5900333 | 0.04362036 | 0.5993667 | 0.03844705 | 0.6006667 | 0.04529197 | 0.5927333 | 0.05216093 | 0.5935667 | 0.05638288 | 0.5913 | 0.05935593 | 0.5917333 | 0.05128186 | 0.594 | 0.05183943 | 0.5977667 | 0.04867144 | 0.5916333 | 0.04375007 | 0.5892333 | 0.04699931 | 0.5975667 | 0.04504637 | 0.5949 | 0.05041805 | 0.5912333 | 0.04868192 | 0.5908 | 0.04639052 | 0.5905667 | 0.044235 | 0.5880333 | 0.03825052 | 0.5928667 | 0.04041818 | 0.6008333 | 0.04077943 | 0.5887667 | 0.02776573 | 0.5879667 | 0.04796154 | 0.6054333 | 0.05286602 | 0.6029 | 0.04827035 | 0.5994333 | 0.04636352 | 0.5914 | 0.04661531 | 0.5866333 | 0.04272738 | 0.5864 | 0.04244926 | 0.5819 | 0.05095907 | 0.5940667 | 0.05303014 | 0.5936 | 0.05718409 | 0.6031333 | 0.05529469 | 0.6036667 | 0.05271371 | 0.5990667 | 0.05400533 | 0.5928667 | 0.05205749 | 0.5908667 | 0.04860016 | 0.5940667 | 0.05362197 | 0.5840333 | 0.04403456 | 0.5764333 | 0.03603316 | 0.5719667 | 0.04855384 | 0.5745333 | 0.04406581 | 0.5776333 | 0.04610324 | 0.5882333 | 0.05145421 | 0.5934 | 0.046091 | 0.5914333 | 0.0408193 | 0.588 | 0.0344094 | 0.5901 | 0.05050175 | 0.5775667 | 0.05616905 | 0.5685333 | 0.04727962 | 0.5706667 | 0.04230117 | 0.5803 | 0.04717718 | 0.5905333 | 0.0500488 | 0.5751667 | 0.03835243 | 0.5763667 | 0.03503773 | 0.5905 | 0.03430015 | 0.6035667 | 0.04872626 | 0.5974 | 0.04287525 | 0.5834 | 0.04547358 | 0.5833667 | 0.05521022 | 0.5911 | 0.05471752 | 0.5963 | 0.04595679 | 0.6004333 | 0.02883763 | 0.5945333 | 0.04657011 | 0.5831667 | 0.05163476 | 0.5818667 | 0.04365213 | 0.5852667 | 0.05270151 | 0.5831333 | 0.05393801 | 0.5685667 | 0.05839049 | 0.5724667 | 0.05398286 | 0.5861667 | 0.04852122 | 0.5907333 | 0.04747837 | 0.5948667 | 0.03916174 | 0.5919333 | 0.04606187 | 0.5892 | 0.05197121 | 0.5871 | 0.05068044 | 0.5779333 | 0.04207219 | 0.5711667 | 0.04212001 | 0.5780333 | 0.04654076 | 0.5874333 | 0.04190913 | 0.5813667 | 0.04516786 | 0.5859333 | 0.03371709 | 0.5887667 | 0.03321589 | 0.5720333 | 0.03639783 | 0.5674 | 0.0394569 | 0.5869333 | 0.0490464 | 0.5782 | 0.05223581 | 0.5733333 | 0.04858706 | 0.5828667 | 0.04935641 | 0.5902667 | 0.05202694 | 0.5866667 | 0.05264006 | 0.5758667 | 0.04367954 | 0.5814667 | 0.05527925 | 0.585 | 0.0499998 | 0.571 | 0.03209683 | 0.5784333 | 0.04148143 | 0.5813333 | 0.04859111 | 0.5725 | 0.06013025 | 0.5705667 | 0.06041591 | 0.5686667 | 0.04948921 | 0.5611 | 0.04266529 | 0.5696667 | 0.05024025 | 0.5789333 | 0.04522317 | 0.577 | 0.04625992 | 0.5749333 | 0.05755695 | 0.5694 | 0.04950077 | 0.5767667 | 0.03799055 | 0.5831667 | 0.04717813 | 0.5885 | 0.05080807 | 0.5857 | 0.05039491 | 0.5710667 | 0.04683719 | 0.5789333 | 0.05022419 | 0.5788667 | 0.05610332 | 0.581 | 0.05203998 | 0.5711 | 0.04448423 | 0.5674333 | 0.04498936 | 0.5727 | 0.04723727 | 0.5859 | 0.04724856 | 0.5923 | 0.04879119 | 0.5898667 | 0.05032258 | 0.5895667 | 0.03969638 | 0.5813667 | 0.04749781 | 0.5785 | 0.05278529 | 0.5806667 | 0.04648314
768 | 0.6248333 | 0.04613851 | 0.6043 | 0.04924436 | 0.6077333 | 0.0409618 | 0.6216 | 0.0327635 | 0.6064 | 0.049995 | 0.5971333 | 0.0587597 | 0.5996 | 0.04924964 | 0.6036333 | 0.03731223 | 0.6118 | 0.03350264 | 0.6285 | 0.05159309 | 0.6329667 | 0.04260566 | 0.6298333 | 0.04149942 | 0.6301 | 0.05275781 | 0.6177 | 0.05022038 | 0.6125333 | 0.05331881 | 0.6167 | 0.06493889 | 0.6293333 | 0.055998 | 0.6279 | 0.04683866 | 0.5977 | 0.05340531 | 0.6071667 | 0.04965147 | 0.6066667 | 0.04334408 | 0.5992667 | 0.04230881 | 0.613 | 0.04893308 | 0.6168 | 0.04541747 | 0.5999333 | 0.05197168 | 0.5889 | 0.05103809 | 0.6076667 | 0.05424047 | 0.6121 | 0.05712203 | 0.6021333 | 0.03248347 | 0.6112667 | 0.04219465 | 0.6085667 | 0.05296995 | 0.6060333 | 0.04793261 | 0.6063 | 0.03036983 | 0.6132667 | 0.02452826 | 0.6137 | 0.03515802 | 0.5979667 | 0.04664664 | 0.5828667 | 0.05147073 | 0.5897667 | 0.04598596 | 0.6200667 | 0.05440137 | 0.6186333 | 0.05445232 | 0.5909 | 0.0532797 | 0.5828667 | 0.043351 | 0.5999333 | 0.05733099 | 0.6116667 | 0.06257381 | 0.5986 | 0.04243371 | 0.5907667 | 0.03785352 | 0.5964333 | 0.03168347 | 0.6022 | 0.03339471 | 0.6048667 | 0.04478611 | 0.6133 | 0.04423671 | 0.6084333 | 0.04477889 | 0.6008333 | 0.05679755 | 0.5971667 | 0.05286652 | 0.5914667 | 0.04415521 | 0.6183 | 0.04741505 | 0.6190333 | 0.03860236 | 0.6099 | 0.02935177 | 0.6063 | 0.04502273 | 0.6082333 | 0.04417815 | 0.6034667 | 0.04103335 | 0.5966 | 0.02996131 | 0.5870333 | 0.04376896 | 0.5787667 | 0.05908617 | 0.5883667 | 0.06573408 | 0.5784 | 0.04904331 | 0.582 | 0.04993856 | 0.6021333 | 0.06580483 | 0.5962667 | 0.05696884 | 0.5831667 | 0.05410215 | 0.5827333 | 0.04523674 | 0.5871333 | 0.03826246 | 0.5856333 | 0.04070596 | 0.5793333 | 0.04624329 | 0.5823333 | 0.02939448 | 0.6019 | 0.04949128 | 0.6119667 | 0.06564964 | 0.5956 | 0.04387102 | 0.5961667 | 0.03506797 | 0.6025 | 0.03120075 | 0.6038 | 0.03901692 | 0.5957 | 0.04751112 | 0.5846 | 0.05322787 | 0.5868333 | 0.04524676 | 0.5827333 | 0.03875929 | 0.5971333 | 0.05126222 | 0.6073667 | 0.07637527 | 0.5809 | 0.06971427 | 0.5780667 | 0.0430294 | 0.5853 | 0.02633034 | 0.6004667 | 0.03132383 | 0.6052667 | 0.03292996 | 0.5909667 | 0.04593563 | 0.5844667 | 0.05479564 | 0.5973667 | 0.05014488 | 0.6031667 | 0.05080252 | 0.6026 | 0.05613418 | 0.6028 | 0.04770332 | 0.6087 | 0.0381199 | 0.6024333 | 0.03641267 | 0.5927333 | 0.04369945 | 0.5824 | 0.048929 | 0.5825 | 0.04266154 | 0.5776 | 0.05317499 | 0.5799667 | 0.04630136 | 0.5946 | 0.03323893 | 0.5935 | 0.04752985 | 0.5848 | 0.05646952 | 0.5848667 | 0.05769496 | 0.5973333 | 0.04727736 | 0.5997 | 0.04572898 | 0.5866 | 0.05127696 | 0.5872 | 0.05041686 | 0.5930333 | 0.04833662 | 0.5876333 | 0.05467146 | 0.5897667 | 0.0548086 | 0.5775333 | 0.03802642 | 0.5730333 | 0.03096518 | 0.5804 | 0.0271024 | 0.5838333 | 0.0400301 | 0.5784 | 0.05050254 | 0.5886667 | 0.04389087 | 0.5964 | 0.05565591 | 0.5886 | 0.05155896 | 0.5832333 | 0.04049834 | 0.5885 | 0.03289691 | 0.5853667 | 0.04420832 | 0.5828667 | 0.05622724 | 0.5941333 | 0.0530902 | 0.5921 | 0.0395616 | 0.5857 | 0.0393198 | 0.5886333 | 0.04628638 | 0.5929 | 0.05792346 | 0.5935333 | 0.05485449 | 0.5993333 | 0.03515246 | 0.594 | 0.04400689 | 0.5847 | 0.04842176 | 0.5843333 | 0.04173618 | 0.5954 | 0.03385331 | 0.6006 | 0.02920285 | 0.5888667 | 0.03953331 | 0.5824333 | 0.06169075 | 0.5802333 | 0.05718982 | 0.5786333 | 0.05276901 | 0.5943 | 0.04554434 | 0.594 | 0.03608915 | 0.5941667 | 0.0314115 | 0.5932333 | 0.03044365 | 0.5881667 | 0.02814088 | 0.5753333 | 0.04292306 | 0.5784 | 0.0509145 | 0.5877667 | 0.0515106 | 0.582 | 0.0494458 | 0.5733667 | 0.04589418 | 0.5789667 | 0.05907263 | 0.5891333 | 0.04310764 | 0.5894667 | 0.02599876 | 0.5777 | 0.03217121 | 0.5747333 | 0.04243979 | 0.5835667 | 0.04648916 | 0.5891667 | 0.05143548 | 0.5849667 | 0.05028985 | 0.5746667 | 0.04670777 | 0.5614333 | 0.04196922 | 0.5605667 | 0.03465683 | 0.5566 | 0.03872785 | 0.5727667 | 0.03995934 | 0.5921333 | 0.0483591 | 0.5988 | 0.04874266 | 0.5992 | 0.04332305 | 0.5967333 | 0.05183656 | 0.6052333 | 0.05448904 | 0.5939333 | 0.06163832 | 0.5786667 | 0.04803681 | 0.5881333 | 0.03636897 | 0.5829333 | 0.03970763 | 0.581 | 0.04417065
769 | 0.6208333 | 0.04381707 | 0.6123 | 0.04215978 | 0.6124 | 0.03400245 | 0.6041667 | 0.04027459 | 0.6043 | 0.04510706 | 0.6198 | 0.03891384 | 0.6131 | 0.04107367 | 0.6063333 | 0.04996348 | 0.6172333 | 0.04353423 | 0.623 | 0.03379536 | 0.6189 | 0.04316735 | 0.6113 | 0.05274132 | 0.6086667 | 0.04784533 | 0.6075 | 0.04616947 | 0.6045 | 0.04548238 | 0.6058 | 0.04200627 | 0.6149333 | 0.04661247 | 0.6183333 | 0.04619764 | 0.5945667 | 0.05205922 | 0.5969 | 0.04089116 | 0.6062333 | 0.03852984 | 0.6115667 | 0.04791251 | 0.6171333 | 0.04879551 | 0.6088 | 0.04532556 | 0.6002333 | 0.04197796 | 0.6043667 | 0.04197057 | 0.5953667 | 0.05412118 | 0.5917333 | 0.0566072 | 0.5917 | 0.04594221 | 0.5949333 | 0.04384399 | 0.5973667 | 0.04493761 | 0.6009667 | 0.04739735 | 0.6058667 | 0.05316856 | 0.5994 | 0.06174577 | 0.6020667 | 0.05634 | 0.604 | 0.04114859 | 0.6082333 | 0.02979086 | 0.5889333 | 0.02904781 | 0.5940667 | 0.04817028 | 0.5968667 | 0.04838983 | 0.597 | 0.0466256 | 0.6074 | 0.05112814 | 0.6095333 | 0.05423371 | 0.6125 | 0.04880622 | 0.6062333 | 0.04109066 | 0.6015333 | 0.03353211 | 0.607 | 0.03364442 | 0.6119333 | 0.06370962 | 0.6084667 | 0.05102237 | 0.6067667 | 0.03913135 | 0.6005333 | 0.03589404 | 0.6074 | 0.04990838 | 0.6151 | 0.04794525 | 0.6063667 | 0.04751346 | 0.5938333 | 0.04195317 | 0.5931667 | 0.04775195 | 0.5988333 | 0.05501359 | 0.6074667 | 0.04969784 | 0.6094667 | 0.04515708 | 0.6011 | 0.04683467 | 0.5971 | 0.04450685 | 0.5836667 | 0.04263976 | 0.5818333 | 0.04453795 | 0.5977667 | 0.05141448 | 0.5935 | 0.04669482 | 0.5888333 | 0.04481014 | 0.5919 | 0.04255874 | 0.5919667 | 0.04638494 | 0.5818667 | 0.05908126 | 0.5867 | 0.05845175 | 0.5853333 | 0.04384901 | 0.5870667 | 0.0448766 | 0.5967 | 0.04786112 | 0.6000667 | 0.03943352 | 0.5954333 | 0.03779791 | 0.6002 | 0.03795155 | 0.6086 | 0.05203441 | 0.5935333 | 0.04369762 | 0.5857 | 0.04300442 | 0.5864333 | 0.06802276 | 0.5735333 | 0.05714568 | 0.5777667 | 0.04194737 | 0.5927 | 0.02955751 | 0.5917667 | 0.04696994 | 0.58 | 0.05389941 | 0.5755667 | 0.04825587 | 0.587 | 0.05360174 | 0.5898333 | 0.04873399 | 0.5836 | 0.04618203 | 0.5983333 | 0.0461827 | 0.6099667 | 0.0420828 | 0.6042667 | 0.04476504 | 0.5943 | 0.04830797 | 0.5927333 | 0.04927382 | 0.5907667 | 0.04741655 | 0.5923 | 0.03882757 | 0.5995 | 0.03632199 | 0.5949333 | 0.043327 | 0.5992667 | 0.04924127 | 0.5953 | 0.04658548 | 0.5825 | 0.05104318 | 0.5782667 | 0.04913772 | 0.5864333 | 0.05415818 | 0.5859333 | 0.05264284 | 0.5796667 | 0.04842922 | 0.5760667 | 0.04103822 | 0.5809 | 0.03417982 | 0.5772667 | 0.04143463 | 0.5888 | 0.04314325 | 0.5942333 | 0.03797722 | 0.5982333 | 0.03861686 | 0.6002 | 0.045014 | 0.5989 | 0.04875291 | 0.5978667 | 0.05020102 | 0.6007667 | 0.04640448 | 0.5981 | 0.04278045 | 0.5798 | 0.05030633 | 0.5747 | 0.04682442 | 0.5787667 | 0.04751788 | 0.5873667 | 0.05465835 | 0.5907333 | 0.06222349 | 0.5727333 | 0.0462244 | 0.5770333 | 0.04351401 | 0.5840333 | 0.04601698 | 0.5846333 | 0.04551427 | 0.5889667 | 0.04046442 | 0.5839667 | 0.0466815 | 0.5818 | 0.05639486 | 0.5761667 | 0.03473992 | 0.5750667 | 0.02532684 | 0.5752333 | 0.03453234 | 0.5876333 | 0.04481937 | 0.5855667 | 0.05025471 | 0.5849 | 0.03982018 | 0.5877333 | 0.04572981 | 0.5780667 | 0.05028017 | 0.5783 | 0.04658247 | 0.5898667 | 0.03852145 | 0.5891333 | 0.04528814 | 0.5811667 | 0.0544304 | 0.5777333 | 0.0555668 | 0.5778333 | 0.04833393 | 0.5705333 | 0.04704227 | 0.5611 | 0.04808853 | 0.5801 | 0.04736504 | 0.5892333 | 0.03920071 | 0.5670333 | 0.03165747 | 0.5722333 | 0.05198771 | 0.5895333 | 0.05439451 | 0.5878 | 0.06008594 | 0.5904333 | 0.05312265 | 0.5900333 | 0.04507478 | 0.5766667 | 0.04883703 | 0.5709 | 0.05041951 | 0.5802333 | 0.04367565 | 0.5869667 | 0.0375909 | 0.5733667 | 0.04122882 | 0.5779667 | 0.05000382 | 0.5850667 | 0.05384059 | 0.5747667 | 0.05554514 | 0.5732 | 0.04326253 | 0.5753 | 0.04154716 | 0.5789 | 0.05640751 | 0.58 | 0.04641659 | 0.5840333 | 0.04798926 | 0.5901 | 0.05925645 | 0.5848333 | 0.0638608 | 0.5774 | 0.06515218 | 0.5832667 | 0.05258988 | 0.5868667 | 0.04473867 | 0.5837667 | 0.05348653 | 0.5767 | 0.0659109 | 0.5755333 | 0.06210713 | 0.5789667 | 0.06084167 | 0.5818 | 0.0581228 | 0.5796 | 0.05366197
770 | 0.6188333 | 0.0373383 | 0.6298 | 0.03628746 | 0.6282 | 0.043178 | 0.6243333 | 0.04938248 | 0.6146667 | 0.05326064 | 0.6178333 | 0.04567788 | 0.6273333 | 0.04403607 | 0.6217333 | 0.05719396 | 0.6221 | 0.05474036 | 0.6076 | 0.04677913 | 0.6118333 | 0.04102823 | 0.6131 | 0.04331959 | 0.6129667 | 0.04519044 | 0.6162667 | 0.03976098 | 0.6048333 | 0.04303304 | 0.5863667 | 0.04985695 | 0.6055333 | 0.04541294 | 0.6185667 | 0.04319107 | 0.6040667 | 0.05873156 | 0.6161667 | 0.05418347 | 0.6165 | 0.05443608 | 0.6153333 | 0.04841572 | 0.6076 | 0.06116731 | 0.6026333 | 0.06981129 | 0.6152667 | 0.06290873 | 0.6171 | 0.0670721 | 0.6043667 | 0.06500955 | 0.6021333 | 0.04309326 | 0.5886 | 0.03623295 | 0.6133 | 0.04492156 | 0.6215333 | 0.04688606 | 0.6074333 | 0.03444748 | 0.6081 | 0.02918493 | 0.6178333 | 0.03565804 | 0.6361667 | 0.04963133 | 0.6281333 | 0.05002375 | 0.6126 | 0.05558639 | 0.6051667 | 0.05549801 | 0.6093 | 0.04269239 | 0.6070333 | 0.04024229 | 0.6014 | 0.04428506 | 0.601 | 0.04940587 | 0.5978667 | 0.05156267 | 0.6025667 | 0.05422203 | 0.6262 | 0.05658522 | 0.6212333 | 0.03953364 | 0.6210667 | 0.0307205 | 0.6246333 | 0.03944129 | 0.6091 | 0.04193718 | 0.5878 | 0.05646822 | 0.5833 | 0.05474127 | 0.5877667 | 0.03761864 | 0.6155 | 0.04214554 | 0.6142667 | 0.0704517 | 0.5995333 | 0.05167335 | 0.6024 | 0.04641494 | 0.6108667 | 0.04859083 | 0.6061 | 0.06203225 | 0.6036333 | 0.06375983 | 0.595 | 0.05803108 | 0.5729333 | 0.041436 | 0.5823333 | 0.04694467 | 0.6030667 | 0.043331 | 0.6023333 | 0.05141656 | 0.5944667 | 0.04982411 | 0.584 | 0.04282219 | 0.5784333 | 0.04088474 | 0.5926 | 0.02153091 | 0.5952333 | 0.02112571 | 0.5891333 | 0.03828945 | 0.5957667 | 0.04008959 | 0.5971 | 0.02558372 | 0.5828333 | 0.02668012 | 0.5896667 | 0.03558364 | 0.6000333 | 0.04291436 | 0.6041667 | 0.05127107 | 0.5883333 | 0.06092298 | 0.5968 | 0.04543948 | 0.5963667 | 0.035743 | 0.5767 | 0.03167281 | 0.5931 | 0.04501607 | 0.6038333 | 0.05062031 | 0.5956667 | 0.05406295 | 0.5993333 | 0.04925751 | 0.5986667 | 0.04203247 | 0.5994667 | 0.03644469 | 0.6062333 | 0.05531006 | 0.598 | 0.06235206 | 0.594 | 0.05060375 | 0.5846333 | 0.03982263 | 0.5889667 | 0.03893587 | 0.5850667 | 0.04216209 | 0.5860667 | 0.03645219 | 0.5945333 | 0.03710178 | 0.5868 | 0.04286545 | 0.5763 | 0.03406592 | 0.5908667 | 0.03282117 | 0.6032667 | 0.04041125 | 0.6084 | 0.05966847 | 0.5972667 | 0.049877 | 0.5796 | 0.05114769 | 0.5891333 | 0.03656969 | 0.6028667 | 0.04076145 | 0.5883667 | 0.04543833 | 0.5864667 | 0.02288323 | 0.5807 | 0.03298677 | 0.5909333 | 0.03868965 | 0.5963667 | 0.04577061 | 0.5868333 | 0.0452849 | 0.5854333 | 0.04330545 | 0.5875 | 0.0452823 | 0.5889 | 0.0568695 | 0.5915 | 0.05248054 | 0.5869 | 0.05003146 | 0.5958 | 0.02775116 | 0.6027333 | 0.02519475 | 0.5953333 | 0.03861661 | 0.5947 | 0.04661781 | 0.5751667 | 0.03627638 | 0.5872333 | 0.03708228 | 0.6018667 | 0.04949184 | 0.5911333 | 0.0355649 | 0.5951667 | 0.03727433 | 0.5951 | 0.04503117 | 0.5830333 | 0.0422627 | 0.5921667 | 0.05457382 | 0.6000333 | 0.05722152 | 0.5986 | 0.04481317 | 0.6074333 | 0.03491746 | 0.5946333 | 0.04291747 | 0.5917333 | 0.04275904 | 0.5867667 | 0.04345207 | 0.5893 | 0.03874713 | 0.5952333 | 0.03137242 | 0.5833667 | 0.0528652 | 0.5755 | 0.0573169 | 0.583 | 0.04783834 | 0.5843333 | 0.05282009 | 0.579 | 0.04291394 | 0.5754 | 0.0356147 | 0.5845667 | 0.04965966 | 0.5857667 | 0.05934343 | 0.5868333 | 0.05025411 | 0.5677667 | 0.02321384 | 0.5788 | 0.04148928 | 0.5861 | 0.04137761 | 0.5579333 | 0.04231354 | 0.5709333 | 0.04979828 | 0.5778 | 0.05198775 | 0.5723 | 0.05433311 | 0.5826333 | 0.05762987 | 0.584 | 0.05891084 | 0.5815 | 0.06387086 | 0.5981 | 0.06061259 | 0.5948333 | 0.04645904 | 0.5845 | 0.03382435 | 0.5968 | 0.03306519 | 0.5892667 | 0.04430021 | 0.5837 | 0.05827801 | 0.5653667 | 0.05798967 | 0.5634667 | 0.05696434 | 0.5802333 | 0.03930007 | 0.5744667 | 0.03284066 | 0.5792333 | 0.0443127 | 0.5868667 | 0.04370769 | 0.5875667 | 0.03987734 | 0.5973333 | 0.05077377 | 0.59 | 0.04597267 | 0.5775 | 0.02974032 | 0.5755667 | 0.02566675 | 0.5732333 | 0.04130862 | 0.5637667 | 0.0639673 | 0.5664667 | 0.06537871 | 0.5609 | 0.05565722 | 0.5664 | 0.04200222 | 0.5776 | 0.04724045
771 | 0.6273333 | 0.05233459 | 0.6252667 | 0.05794689 | 0.6259667 | 0.0624953 | 0.6229667 | 0.0560124 | 0.6200667 | 0.06118182 | 0.6257333 | 0.06268973 | 0.6215333 | 0.04930547 | 0.6146667 | 0.05803564 | 0.6133667 | 0.06353248 | 0.6210667 | 0.04943065 | 0.6287333 | 0.05499954 | 0.6180667 | 0.06695921 | 0.6135 | 0.05432151 | 0.6210333 | 0.06157675 | 0.6251667 | 0.06102493 | 0.6184 | 0.05049403 | 0.6262333 | 0.04680629 | 0.6218667 | 0.05101767 | 0.613 | 0.05484603 | 0.6022667 | 0.06497868 | 0.6035667 | 0.06465691 | 0.6054 | 0.06786241 | 0.6122667 | 0.07298549 | 0.6087667 | 0.06379699 | 0.606 | 0.05866589 | 0.6238333 | 0.07285055 | 0.6108333 | 0.07613997 | 0.6077667 | 0.06179106 | 0.6062333 | 0.04770481 | 0.6104 | 0.04526198 | 0.6120333 | 0.03911874 | 0.6046667 | 0.03044474 | 0.6185333 | 0.05108277 | 0.6205667 | 0.06503109 | 0.6224 | 0.06695332 | 0.6227333 | 0.06277326 | 0.6117333 | 0.06166714 | 0.6127667 | 0.05268683 | 0.6169333 | 0.04016568 | 0.6241 | 0.04253007 | 0.6151 | 0.05657108 | 0.598 | 0.03549939 | 0.6122 | 0.04507823 | 0.6169 | 0.06273696 | 0.6033333 | 0.0635287 | 0.5970667 | 0.05402483 | 0.6044667 | 0.03970276 | 0.5981667 | 0.04932372 | 0.6024667 | 0.05841999 | 0.6096 | 0.04846793 | 0.6071333 | 0.03496487 | 0.6011667 | 0.03211171 | 0.6107 | 0.04034625 | 0.614 | 0.05443461 | 0.5995667 | 0.03251752 | 0.5974333 | 0.03669808 | 0.6030667 | 0.05039711 | 0.611 | 0.04654983 | 0.6026333 | 0.04690454 | 0.5917667 | 0.04870403 | 0.581 | 0.05542298 | 0.5906 | 0.05508799 | 0.6093 | 0.04476032 | 0.6025333 | 0.05865722 | 0.6022 | 0.04481257 | 0.5960333 | 0.04169127 | 0.5987 | 0.02890306 | 0.5924 | 0.05056923 | 0.5867 | 0.06113989 | 0.6019 | 0.05523049 | 0.6225667 | 0.05222524 | 0.6123333 | 0.0603743 | 0.6055667 | 0.0563036 | 0.6008333 | 0.05472948 | 0.6135667 | 0.05406134 | 0.6134333 | 0.05609957 | 0.5902 | 0.04845747 | 0.5979 | 0.04859074 | 0.6 | 0.05250314 | 0.5853 | 0.06409763 | 0.5903333 | 0.06305354 | 0.6068333 | 0.04742442 | 0.6102667 | 0.03633679 | 0.6025 | 0.04560417 | 0.596 | 0.05723187 | 0.5984333 | 0.0647088 | 0.5944 | 0.06456692 | 0.5899333 | 0.07107397 | 0.5973333 | 0.06311325 | 0.5929667 | 0.03320335 | 0.5974667 | 0.04329906 | 0.6103 | 0.0525993 | 0.5972 | 0.05557631 | 0.5935 | 0.05490428 | 0.5826333 | 0.05454541 | 0.5721333 | 0.03937566 | 0.5859333 | 0.06115915 | 0.5990333 | 0.05825217 | 0.6025 | 0.03452226 | 0.6073667 | 0.05158503 | 0.6049667 | 0.06507152 | 0.6044333 | 0.06427412 | 0.5892333 | 0.05906337 | 0.6029 | 0.04461592 | 0.5928333 | 0.05085878 | 0.5934667 | 0.06466253 | 0.6 | 0.04817932 | 0.5832 | 0.04975225 | 0.5844 | 0.0631913 | 0.5851333 | 0.06026659 | 0.5888 | 0.06053478 | 0.5983 | 0.07188635 | 0.5941333 | 0.05786158 | 0.5818667 | 0.05582863 | 0.5842333 | 0.05138095 | 0.6054667 | 0.05269512 | 0.6054 | 0.05471569 | 0.5928333 | 0.05533283 | 0.5972 | 0.05527459 | 0.6073 | 0.05900525 | 0.6081667 | 0.06536713 | 0.6008333 | 0.03606164 | 0.6013667 | 0.03819567 | 0.5955 | 0.05159696 | 0.5905333 | 0.04817893 | 0.5844333 | 0.05814249 | 0.5808333 | 0.06532281 | 0.5954333 | 0.05375328 | 0.5995333 | 0.03800898 | 0.5906667 | 0.03304233 | 0.597 | 0.04244911 | 0.6131333 | 0.05605832 | 0.6190667 | 0.06336941 | 0.6133667 | 0.06473702 | 0.5853 | 0.04716913 | 0.5808 | 0.05204312 | 0.5867667 | 0.06234749 | 0.5790333 | 0.03342268 | 0.5970333 | 0.03366267 | 0.6056667 | 0.0474849 | 0.5987333 | 0.0480611 | 0.5933667 | 0.04646406 | 0.5939333 | 0.0439829 | 0.5948333 | 0.04806331 | 0.5883 | 0.03637288 | 0.5823333 | 0.03434456 | 0.5770333 | 0.05535981 | 0.5883 | 0.05432464 | 0.5906667 | 0.06287778 | 0.595 | 0.07128623 | 0.595 | 0.05934863 | 0.6006 | 0.04498807 | 0.5956667 | 0.04318529 | 0.5892 | 0.04661445 | 0.5866333 | 0.04715996 | 0.5924 | 0.03875702 | 0.5785 | 0.03712492 | 0.5844 | 0.03369876 | 0.5905 | 0.04440548 | 0.5835667 | 0.07446764 | 0.5863333 | 0.07160956 | 0.5870333 | 0.06480609 | 0.5762333 | 0.06362444 | 0.5906 | 0.06900237 | 0.6005667 | 0.06389618 | 0.5915 | 0.06108862 | 0.5862333 | 0.05743317 | 0.5882333 | 0.05454645 | 0.5935667 | 0.05372084 | 0.5944333 | 0.05956903 | 0.5900667 | 0.0611755 | 0.5873667 | 0.05977766 | 0.5844667 | 0.06111826 | 0.5723667 | 0.05314485 | 0.5672333 | 0.04971789 | 0.5835 | 0.05646066
772 | 0.6353 | 0.04461061 | 0.6191 | 0.05180791 | 0.6148667 | 0.04963281 | 0.6201 | 0.0541797 | 0.6136333 | 0.05161972 | 0.6042333 | 0.04666257 | 0.6062667 | 0.04992824 | 0.6252333 | 0.05188708 | 0.6299333 | 0.06294306 | 0.6226667 | 0.05493131 | 0.6265667 | 0.04940994 | 0.6192667 | 0.05557435 | 0.6136333 | 0.05876407 | 0.6292667 | 0.0508977 | 0.6375 | 0.03857599 | 0.6201667 | 0.03622286 | 0.6286333 | 0.04613071 | 0.6337667 | 0.04662198 | 0.619 | 0.05930649 | 0.6329667 | 0.04919623 | 0.639 | 0.04884308 | 0.6400333 | 0.05642578 | 0.6455667 | 0.06419939 | 0.6345333 | 0.05874421 | 0.6248667 | 0.04802953 | 0.615 | 0.05599595 | 0.6005 | 0.05955552 | 0.6057333 | 0.04959276 | 0.6261333 | 0.03887804 | 0.6213333 | 0.04028253 | 0.6082 | 0.04191857 | 0.6012333 | 0.03092748 | 0.6069333 | 0.04606563 | 0.5998667 | 0.06277926 | 0.6044667 | 0.0624953 | 0.6142667 | 0.05236286 | 0.6093667 | 0.05467274 | 0.6037333 | 0.05885804 | 0.6139667 | 0.05552785 | 0.6161 | 0.0536314 | 0.6153667 | 0.04878062 | 0.6131 | 0.03632777 | 0.6300667 | 0.03387313 | 0.6188667 | 0.05970742 | 0.6070333 | 0.06366958 | 0.6035 | 0.05308886 | 0.6116667 | 0.0456126 | 0.6094 | 0.06523578 | 0.5952333 | 0.07356255 | 0.6064667 | 0.05383861 | 0.6091667 | 0.03978579 | 0.6197 | 0.05675438 | 0.6203 | 0.05714619 | 0.6164 | 0.04480565 | 0.6108 | 0.02825963 | 0.6227333 | 0.02866081 | 0.6218333 | 0.04801926 | 0.6117333 | 0.05866642 | 0.6080667 | 0.04874042 | 0.6032 | 0.03864126 | 0.5995 | 0.03326269 | 0.5941667 | 0.04638853 | 0.5978667 | 0.05348061 | 0.6001667 | 0.05415781 | 0.5910333 | 0.04634683 | 0.5961667 | 0.04054712 | 0.6058333 | 0.04576267 | 0.6102333 | 0.05358024 | 0.6147333 | 0.05032834 | 0.6078 | 0.04972102 | 0.5996667 | 0.04999682 | 0.5919333 | 0.05161927 | 0.5953667 | 0.05044028 | 0.6143333 | 0.04642423 | 0.6141333 | 0.05283492 | 0.6093667 | 0.05831377 | 0.6123333 | 0.04805388 | 0.6115333 | 0.04028443 | 0.6074 | 0.04161594 | 0.6086333 | 0.05058052 | 0.6005333 | 0.04298095 | 0.598 | 0.04067727 | 0.6091667 | 0.04225931 | 0.5995667 | 0.03411748 | 0.6084667 | 0.03117075 | 0.6147333 | 0.04155457 | 0.6078667 | 0.03952943 | 0.6142333 | 0.04053849 | 0.6088 | 0.05066998 | 0.5992667 | 0.04945276 | 0.6052667 | 0.04397706 | 0.6036667 | 0.04979721 | 0.6013 | 0.05443351 | 0.6084333 | 0.05046083 | 0.6005 | 0.05334791 | 0.5972333 | 0.04301785 | 0.6043333 | 0.03115898 | 0.5961667 | 0.03361203 | 0.5839667 | 0.04073936 | 0.6122333 | 0.06005183 | 0.6129667 | 0.05273944 | 0.5916333 | 0.03943724 | 0.6005 | 0.03949236 | 0.5972 | 0.04757254 | 0.5942333 | 0.0544593 | 0.5918333 | 0.07277955 | 0.5871333 | 0.06236112 | 0.5906333 | 0.0500769 | 0.6061 | 0.06591879 | 0.6019667 | 0.04322903 | 0.5958333 | 0.03468278 | 0.5954333 | 0.05877439 | 0.5944667 | 0.04536205 | 0.5868667 | 0.05083125 | 0.6014667 | 0.03630301 | 0.6063 | 0.03726634 | 0.5986667 | 0.04630136 | 0.5974667 | 0.04775635 | 0.5959333 | 0.0481682 | 0.5996 | 0.05753474 | 0.5980333 | 0.0736719 | 0.6061333 | 0.05810946 | 0.6107667 | 0.04797509 | 0.5960333 | 0.0596652 | 0.6022333 | 0.05853417 | 0.5939 | 0.05743309 | 0.5864667 | 0.05724668 | 0.5905667 | 0.04609283 | 0.5966333 | 0.04961575 | 0.6049667 | 0.05079038 | 0.6002333 | 0.05979589 | 0.5935333 | 0.06301547 | 0.5947333 | 0.04787597 | 0.5953667 | 0.0296727 | 0.6051667 | 0.04120796 | 0.5959667 | 0.04419837 | 0.5849 | 0.04207145 | 0.5942 | 0.052308 | 0.5966333 | 0.04792037 | 0.5926333 | 0.04807427 | 0.5957333 | 0.06331389 | 0.5986333 | 0.05704018 | 0.5889667 | 0.06038434 | 0.5874333 | 0.05838843 | 0.5927667 | 0.05717181 | 0.5947 | 0.05021441 | 0.5784667 | 0.04178695 | 0.5883 | 0.04678575 | 0.5945667 | 0.04629452 | 0.5796333 | 0.05891272 | 0.5781333 | 0.06889298 | 0.5791 | 0.05985555 | 0.5806333 | 0.04478723 | 0.5836667 | 0.05303108 | 0.5876 | 0.04688134 | 0.5941667 | 0.03900088 | 0.5937333 | 0.05317596 | 0.5913 | 0.05684787 | 0.5957 | 0.04713534 | 0.5934667 | 0.03777277 | 0.5998333 | 0.05579918 | 0.6007667 | 0.06643816 | 0.5937333 | 0.06373917 | 0.5893667 | 0.05065612 | 0.5962 | 0.04210297 | 0.6006667 | 0.04936411 | 0.601 | 0.04957768 | 0.602 | 0.04744007 | 0.6095333 | 0.04283039 | 0.6105333 | 0.03960676 | 0.599 | 0.05316484 | 0.5972333 | 0.05597966 | 0.5851 | 0.0548956 | 0.5825333 | 0.05788853 | 0.5826 | 0.06087139 | 0.5893333 | 0.05480172
773 | 0.6427667 | 0.04704645 | 0.6434667 | 0.04423583 | 0.6509 | 0.03635528 | 0.6494667 | 0.04292088 | 0.647 | 0.04155246 | 0.6391667 | 0.04788628 | 0.6419333 | 0.06391642 | 0.6361667 | 0.07213105 | 0.6413333 | 0.06977174 | 0.6474667 | 0.06540246 | 0.6320333 | 0.05169864 | 0.6336667 | 0.04421963 | 0.6603 | 0.06139446 | 0.656 | 0.07319276 | 0.6369333 | 0.07483183 | 0.6192667 | 0.05665053 | 0.6199333 | 0.04587645 | 0.6177667 | 0.03881686 | 0.5963667 | 0.04399101 | 0.6273333 | 0.04799947 | 0.6408333 | 0.03584711 | 0.6310333 | 0.03833157 | 0.6468333 | 0.05178734 | 0.6415333 | 0.05499663 | 0.6180333 | 0.05702013 | 0.5972 | 0.04204529 | 0.6176667 | 0.03329568 | 0.6328667 | 0.03146239 | 0.6028 | 0.05107198 | 0.6045 | 0.07071723 | 0.6131667 | 0.06801188 | 0.5977333 | 0.07045161 | 0.6088 | 0.05272058 | 0.6180667 | 0.0586193 | 0.6372333 | 0.06570664 | 0.6265 | 0.06479156 | 0.6136 | 0.05702333 | 0.6046 | 0.04828478 | 0.6286333 | 0.06172176 | 0.6286333 | 0.04231551 | 0.617 | 0.02270521 | 0.6172333 | 0.01549717 | 0.6125667 | 0.03562792 | 0.6226333 | 0.04936263 | 0.6265667 | 0.0496806 | 0.6132 | 0.02527489 | 0.6263667 | 0.0261919 | 0.6422 | 0.0700387 | 0.6221333 | 0.06886244 | 0.6177 | 0.0598786 | 0.6234333 | 0.04852864 | 0.6255 | 0.04884103 | 0.6144333 | 0.06025525 | 0.6157667 | 0.06184358 | 0.6246333 | 0.04762369 | 0.6245333 | 0.04991635 | 0.6248 | 0.04959886 | 0.6198333 | 0.0480518 | 0.6234667 | 0.04904939 | 0.6342667 | 0.04712213 | 0.6396 | 0.04997046 | 0.6259333 | 0.06236689 | 0.6155333 | 0.06722828 | 0.6118 | 0.06374559 | 0.6038 | 0.06756409 | 0.6170667 | 0.06202173 | 0.6222 | 0.06503081 | 0.6054333 | 0.06177758 | 0.6039333 | 0.06113386 | 0.6210333 | 0.05313294 | 0.6174333 | 0.04831441 | 0.603 | 0.03933963 | 0.601 | 0.02874381 | 0.6022333 | 0.04080918 | 0.6078 | 0.05787734 | 0.6169 | 0.0698808 | 0.6231667 | 0.0667805 | 0.6223 | 0.05542605 | 0.6116667 | 0.04412364 | 0.5872667 | 0.03637401 | 0.5953667 | 0.0356672 | 0.6088333 | 0.03610414 | 0.6304333 | 0.03169904 | 0.6373333 | 0.04220224 | 0.6320333 | 0.04519184 | 0.6231667 | 0.04115388 | 0.6042 | 0.04530364 | 0.6006 | 0.04356168 | 0.6029667 | 0.04506864 | 0.6075333 | 0.05280154 | 0.6095333 | 0.06033608 | 0.6219667 | 0.05223437 | 0.6234333 | 0.03161881 | 0.6057667 | 0.03343315 | 0.5905 | 0.04051773 | 0.5966 | 0.04262136 | 0.6097333 | 0.05315401 | 0.6174667 | 0.05759296 | 0.6149333 | 0.05941046 | 0.6016667 | 0.05066822 | 0.6014333 | 0.0413997 | 0.6056667 | 0.03853737 | 0.6057667 | 0.05193524 | 0.6068333 | 0.06082008 | 0.6246333 | 0.05053292 | 0.6259 | 0.04201024 | 0.6219 | 0.05163261 | 0.6111667 | 0.06360798 | 0.595 | 0.06167031 | 0.5939 | 0.04807557 | 0.6000333 | 0.03594851 | 0.6092667 | 0.03354612 | 0.6023333 | 0.0426403 | 0.5998667 | 0.04004833 | 0.604 | 0.02429938 | 0.6083 | 0.05294758 | 0.6067667 | 0.05458647 | 0.6036 | 0.04023456 | 0.6001667 | 0.06144832 | 0.6049333 | 0.05865199 | 0.5907 | 0.06067888 | 0.5942 | 0.07888984 | 0.5911667 | 0.07387491 | 0.5984 | 0.05448174 | 0.6047667 | 0.04873776 | 0.591 | 0.0589286 | 0.5813333 | 0.07082816 | 0.5901667 | 0.07246983 | 0.5963667 | 0.05663381 | 0.6092 | 0.04040404 | 0.6099667 | 0.04274906 | 0.6050667 | 0.04728314 | 0.6123667 | 0.04875765 | 0.6246 | 0.04934558 | 0.6200667 | 0.03989238 | 0.6040667 | 0.05177788 | 0.5961333 | 0.06568695 | 0.6078333 | 0.06557349 | 0.6134333 | 0.05244339 | 0.6082667 | 0.04628609 | 0.5922333 | 0.06423173 | 0.6002 | 0.07365234 | 0.6152667 | 0.07039556 | 0.5987667 | 0.07201316 | 0.5928667 | 0.06925077 | 0.6038 | 0.05804159 | 0.6184333 | 0.05100832 | 0.6117333 | 0.03899969 | 0.5956333 | 0.05127861 | 0.6028333 | 0.06064511 | 0.6030333 | 0.06673092 | 0.5882667 | 0.0686346 | 0.5928 | 0.04745756 | 0.59 | 0.05629423 | 0.5845667 | 0.06466655 | 0.5942667 | 0.05280406 | 0.5908667 | 0.03693276 | 0.6038333 | 0.05235751 | 0.6263 | 0.05369643 | 0.6161 | 0.04307141 | 0.5954333 | 0.05294433 | 0.5839333 | 0.05995111 | 0.5943667 | 0.05591001 | 0.5952667 | 0.04208534 | 0.6061333 | 0.04485683 | 0.6175667 | 0.06605499 | 0.6053667 | 0.06446655 | 0.6003 | 0.06760518 | 0.6064 | 0.06598732 | 0.6017333 | 0.06472837 | 0.6099333 | 0.05823632 | 0.6144667 | 0.05961215 | 0.6094667 | 0.06385892 | 0.5973667 | 0.06122812 | 0.6022667 | 0.05140229 | 0.6055667 | 0.05120217
774 | 0.6457667 | 0.04361348 | 0.6458333 | 0.04871073 | 0.6433333 | 0.0542449 | 0.6363333 | 0.04936749 | 0.6386 | 0.04312061 | 0.6557333 | 0.03164536 | 0.6454667 | 0.05129583 | 0.6345667 | 0.0541724 | 0.6330333 | 0.05188708 | 0.6335 | 0.05799471 | 0.6433667 | 0.04850879 | 0.6487667 | 0.03951678 | 0.6448 | 0.03755236 | 0.6385667 | 0.04874986 | 0.6373667 | 0.05414655 | 0.6416 | 0.05187273 | 0.6550667 | 0.04343058 | 0.6439333 | 0.03076679 | 0.6138333 | 0.03728711 | 0.6339667 | 0.04806304 | 0.643 | 0.03569902 | 0.6429333 | 0.01903967 | 0.6453667 | 0.02932511 | 0.6336 | 0.03626192 | 0.6179 | 0.04399432 | 0.6139 | 0.05411229 | 0.6077667 | 0.04506901 | 0.6023667 | 0.04115891 | 0.6216333 | 0.03031087 | 0.6485333 | 0.02942667 | 0.6421667 | 0.05211208 | 0.6421 | 0.05927782 | 0.6462333 | 0.03447901 | 0.6501667 | 0.04025124 | 0.6494333 | 0.06923652 | 0.6485333 | 0.05727421 | 0.6468667 | 0.04573302 | 0.6330333 | 0.04212049 | 0.6379667 | 0.02787189 | 0.6454667 | 0.02283409 | 0.6309333 | 0.02105743 | 0.6231 | 0.03297464 | 0.6245333 | 0.06028081 | 0.6252667 | 0.07457356 | 0.6194667 | 0.05861117 | 0.6279 | 0.03937571 | 0.6433333 | 0.02692834 | 0.6470667 | 0.0484394 | 0.6469 | 0.05194247 | 0.6407667 | 0.04838556 | 0.631 | 0.03962726 | 0.625 | 0.04280662 | 0.6141667 | 0.05378056 | 0.6219667 | 0.05433362 | 0.6390667 | 0.04778314 | 0.6366 | 0.05391407 | 0.6295667 | 0.05902691 | 0.6336333 | 0.04533029 | 0.639 | 0.0458757 | 0.6214667 | 0.0518545 | 0.6067 | 0.03154563 | 0.6218 | 0.04854119 | 0.6429333 | 0.05732669 | 0.6457333 | 0.05445594 | 0.6316 | 0.05979482 | 0.6235 | 0.06061996 | 0.6256333 | 0.05788277 | 0.6275667 | 0.05086809 | 0.6145667 | 0.07000506 | 0.6276333 | 0.06493147 | 0.6130333 | 0.04962569 | 0.6116333 | 0.04841145 | 0.62 | 0.04886028 | 0.6241333 | 0.04668257 | 0.6214333 | 0.0495212 | 0.6290667 | 0.04999082 | 0.6272667 | 0.0602246 | 0.6360333 | 0.05815051 | 0.6514 | 0.04921104 | 0.6390333 | 0.05437526 | 0.6514 | 0.05721404 | 0.6463333 | 0.05237813 | 0.6277667 | 0.03343694 | 0.6292667 | 0.04964825 | 0.6173333 | 0.06050908 | 0.6185667 | 0.04699478 | 0.6118333 | 0.04072037 | 0.6187667 | 0.05325626 | 0.6230333 | 0.06941577 | 0.6177 | 0.05110225 | 0.6115333 | 0.04569437 | 0.6136333 | 0.05205614 | 0.6256 | 0.06812944 | 0.6304667 | 0.05376054 | 0.6300667 | 0.04386512 | 0.6162667 | 0.04902614 | 0.6184333 | 0.04959223 | 0.6309333 | 0.04976668 | 0.6467667 | 0.05814662 | 0.6482667 | 0.0613057 | 0.6374 | 0.05328658 | 0.6246 | 0.04164861 | 0.6160667 | 0.05024907 | 0.6214667 | 0.04602784 | 0.6139333 | 0.04997695 | 0.5988667 | 0.07309621 | 0.5890667 | 0.06610987 | 0.6038667 | 0.04477919 | 0.6195 | 0.04944539 | 0.6357667 | 0.04402252 | 0.6323 | 0.04166589 | 0.6061667 | 0.04364511 | 0.6166 | 0.05276445 | 0.6182333 | 0.05666865 | 0.6269 | 0.04281269 | 0.6045667 | 0.04255955 | 0.6002 | 0.04535019 | 0.6264 | 0.04845128 | 0.6306667 | 0.05676327 | 0.6351667 | 0.05994533 | 0.6324333 | 0.06114313 | 0.6252 | 0.05184638 | 0.6171333 | 0.04464806 | 0.6210667 | 0.04040506 | 0.6369333 | 0.05864278 | 0.6167667 | 0.06378324 | 0.6213 | 0.04506018 | 0.6149333 | 0.0391132 | 0.6030667 | 0.0585879 | 0.6064333 | 0.06695045 | 0.6208667 | 0.06481817 | 0.6139667 | 0.05224394 | 0.6058 | 0.04478489 | 0.6069 | 0.04284631 | 0.6136333 | 0.04277634 | 0.6133 | 0.03516788 | 0.5949 | 0.04263832 | 0.5965667 | 0.03516981 | 0.6119 | 0.02904697 | 0.6198333 | 0.03377349 | 0.6168667 | 0.05089678 | 0.6195 | 0.05686235 | 0.6102 | 0.06969232 | 0.6092667 | 0.07108855 | 0.6160667 | 0.06669954 | 0.6190333 | 0.05355635 | 0.6139333 | 0.03186705 | 0.6139333 | 0.04183382 | 0.618 | 0.05090979 | 0.6068 | 0.06809939 | 0.5934667 | 0.05514649 | 0.6065667 | 0.03652993 | 0.6105667 | 0.03800091 | 0.5957 | 0.05351006 | 0.6024 | 0.06191483 | 0.6265333 | 0.0528028 | 0.6238333 | 0.05424232 | 0.6061667 | 0.05764497 | 0.6116667 | 0.04239735 | 0.6089333 | 0.05580755 | 0.6079 | 0.05193156 | 0.6001 | 0.047659 | 0.5949333 | 0.03960642 | 0.6161 | 0.03787145 | 0.626 | 0.04142133 | 0.6183333 | 0.05119012 | 0.6062667 | 0.05779442 | 0.6057333 | 0.06074166 | 0.6175333 | 0.05801548 | 0.6298333 | 0.05305697 | 0.6269667 | 0.05260801 | 0.6222 | 0.0616284 | 0.6245667 | 0.05758179 | 0.6086667 | 0.05729557 | 0.6068667 | 0.04916315 | 0.6105667 | 0.0505213
775 | 0.6505667 | 0.04085473 | 0.6314 | 0.059332 | 0.6393667 | 0.0539364 | 0.6512667 | 0.06245437 | 0.6510667 | 0.05975742 | 0.6454667 | 0.05287219 | 0.6388667 | 0.05748747 | 0.6385667 | 0.04971213 | 0.6451667 | 0.03927292 | 0.6495 | 0.04677371 | 0.6459333 | 0.03992178 | 0.6351333 | 0.0411521 | 0.6521 | 0.05040919 | 0.6579667 | 0.04802335 | 0.6498667 | 0.05048474 | 0.6391 | 0.04915635 | 0.6397333 | 0.04245565 | 0.6334 | 0.04871885 | 0.6279667 | 0.06439469 | 0.6400667 | 0.05251503 | 0.6436667 | 0.05027659 | 0.6438333 | 0.05093436 | 0.6325333 | 0.05250856 | 0.6186333 | 0.04965812 | 0.6289667 | 0.03308477 | 0.6489333 | 0.04773205 | 0.6321667 | 0.0426757 | 0.6290667 | 0.03121211 | 0.6395333 | 0.0360659 | 0.6563667 | 0.04294262 | 0.6493667 | 0.05689296 | 0.6328 | 0.05890212 | 0.6227333 | 0.04741802 | 0.6195333 | 0.04032339 | 0.6350333 | 0.03083476 | 0.6401333 | 0.04913318 | 0.6314333 | 0.0681832 | 0.6378 | 0.06501831 | 0.6344667 | 0.04281941 | 0.6494667 | 0.04090936 | 0.6427667 | 0.05676938 | 0.6417 | 0.05989947 | 0.6372 | 0.06143766 | 0.6297333 | 0.0558257 | 0.6121333 | 0.04026217 | 0.6199333 | 0.03283914 | 0.6331333 | 0.02711461 | 0.6321667 | 0.03434689 | 0.6236 | 0.06302999 | 0.6255 | 0.06490768 | 0.6356667 | 0.04321839 | 0.6306 | 0.04575507 | 0.6254 | 0.04975319 | 0.6330333 | 0.04219355 | 0.6296 | 0.03494796 | 0.6146 | 0.05027544 | 0.6202333 | 0.05598859 | 0.6346667 | 0.05878465 | 0.6346333 | 0.04575444 | 0.6196 | 0.04002974 | 0.6009333 | 0.0453186 | 0.6110667 | 0.05068131 | 0.6227667 | 0.04782303 | 0.633 | 0.03875367 | 0.6341333 | 0.04415702 | 0.6253333 | 0.0642681 | 0.6355667 | 0.06585 | 0.6078667 | 0.0495968 | 0.5983 | 0.059592 | 0.6195333 | 0.06896228 | 0.6183 | 0.05480262 | 0.6229 | 0.03960968 | 0.6288333 | 0.03326904 | 0.6297333 | 0.05944501 | 0.6285 | 0.05791183 | 0.6286333 | 0.04392511 | 0.6102333 | 0.04198923 | 0.6120333 | 0.04623637 | 0.6237 | 0.04951471 | 0.6343 | 0.05770084 | 0.6163 | 0.06103021 | 0.6345 | 0.05239663 | 0.6494 | 0.03440359 | 0.6244 | 0.04763031 | 0.6194333 | 0.06248735 | 0.6387 | 0.06380554 | 0.6320333 | 0.05325876 | 0.6313667 | 0.04437539 | 0.6319 | 0.04000858 | 0.6274667 | 0.03714228 | 0.6349333 | 0.03348197 | 0.6376 | 0.03833432 | 0.6269667 | 0.06405192 | 0.6190667 | 0.06696916 | 0.623 | 0.0557911 | 0.6260333 | 0.04351248 | 0.6169333 | 0.05342168 | 0.6131 | 0.04926912 | 0.6180667 | 0.03088196 | 0.6249 | 0.05051145 | 0.6011 | 0.07648743 | 0.6102 | 0.04658548 | 0.6269667 | 0.04008444 | 0.6180667 | 0.04510996 | 0.6137 | 0.04414793 | 0.6164 | 0.04598268 | 0.6197 | 0.04389677 | 0.6024 | 0.0640889 | 0.5977 | 0.05981477 | 0.6149333 | 0.05409235 | 0.6293 | 0.05527121 | 0.6405333 | 0.06774513 | 0.6193 | 0.0714858 | 0.6183 | 0.05693441 | 0.6252333 | 0.03257415 | 0.6073667 | 0.01720549 | 0.5886 | 0.03135995 | 0.5968333 | 0.0480654 | 0.6016 | 0.05553329 | 0.6055 | 0.06302846 | 0.6182333 | 0.0591789 | 0.6179 | 0.04823305 | 0.6004333 | 0.03529422 | 0.5857333 | 0.03184926 | 0.6039333 | 0.03878181 | 0.6139333 | 0.03661897 | 0.6184667 | 0.03845814 | 0.6128667 | 0.055743 | 0.6082333 | 0.05840093 | 0.6102333 | 0.05958693 | 0.6064333 | 0.07167009 | 0.6158 | 0.06750057 | 0.626 | 0.04152614 | 0.6082 | 0.03331256 | 0.6072 | 0.04807189 | 0.6119 | 0.05177458 | 0.6139667 | 0.05360413 | 0.6149 | 0.06273856 | 0.6060667 | 0.064508 | 0.6048333 | 0.05943205 | 0.6093667 | 0.06068615 | 0.6040333 | 0.05218744 | 0.6052667 | 0.04690539 | 0.6135333 | 0.05602299 | 0.6220667 | 0.05540742 | 0.6190333 | 0.04821579 | 0.6068333 | 0.02927005 | 0.6197667 | 0.04415045 | 0.6170333 | 0.05570101 | 0.619 | 0.04934856 | 0.6417333 | 0.05682402 | 0.63 | 0.05144687 | 0.6001667 | 0.04686721 | 0.6037 | 0.05018612 | 0.6130667 | 0.03507823 | 0.6101333 | 0.02452568 | 0.6225 | 0.02917853 | 0.6184333 | 0.03537234 | 0.6114333 | 0.05804552 | 0.6199667 | 0.07164702 | 0.6239333 | 0.05755718 | 0.6332333 | 0.04170023 | 0.6306667 | 0.04391024 | 0.6269667 | 0.04693999 | 0.6159333 | 0.04816093 | 0.5987333 | 0.05351139 | 0.6105667 | 0.04585937 | 0.6205667 | 0.04694694 | 0.6298 | 0.05062154 | 0.6253667 | 0.06099674 | 0.6075333 | 0.0672493 | 0.5926333 | 0.07225429 | 0.6112 | 0.07129156 | 0.6143667 | 0.05185553 | 0.6093 | 0.04371796 | 0.6148 | 0.04893853
776 | 0.6299333 | 0.05040994 | 0.6300333 | 0.03898592 | 0.6317667 | 0.02956804 | 0.6019333 | 0.03894221 | 0.5958333 | 0.04813774 | 0.6280333 | 0.05313488 | 0.6377 | 0.05868242 | 0.6372 | 0.06259989 | 0.6434333 | 0.04601343 | 0.6335667 | 0.0388112 | 0.6372667 | 0.05601555 | 0.6352 | 0.06834515 | 0.6362667 | 0.0487095 | 0.6420333 | 0.0492458 | 0.6399333 | 0.05593963 | 0.5997 | 0.06580167 | 0.6338 | 0.05174637 | 0.6532 | 0.0382144 | 0.6288667 | 0.05390859 | 0.609 | 0.04783555 | 0.6159667 | 0.03383217 | 0.6279 | 0.02945686 | 0.6279 | 0.056599 | 0.6216 | 0.05957455 | 0.5986333 | 0.05450971 | 0.6003333 | 0.04846994 | 0.6023667 | 0.04708944 | 0.6031 | 0.04803381 | 0.6127667 | 0.03957039 | 0.6189667 | 0.03360727 | 0.6143 | 0.04116698 | 0.6137 | 0.04730497 | 0.6326 | 0.05649903 | 0.6386 | 0.04945382 | 0.6316667 | 0.05155297 | 0.6546 | 0.04021368 | 0.6499333 | 0.04623205 | 0.6296 | 0.06103463 | 0.6341 | 0.04947046 | 0.6355667 | 0.02993597 | 0.6167667 | 0.03878095 | 0.6219333 | 0.0405592 | 0.6391 | 0.03763571 | 0.6371 | 0.03674316 | 0.6009667 | 0.03494189 | 0.6069333 | 0.04524071 | 0.6321667 | 0.03769813 | 0.6189 | 0.05373013 | 0.6007333 | 0.07256488 | 0.6005667 | 0.07251833 | 0.6135 | 0.05970645 | 0.5919667 | 0.04240632 | 0.606 | 0.05330372 | 0.6289667 | 0.07105333 | 0.5982 | 0.04395475 | 0.5997 | 0.05227931 | 0.6095333 | 0.0674541 | 0.5872 | 0.06409748 | 0.5966667 | 0.05311198 | 0.6138667 | 0.04623955 | 0.6061333 | 0.04328944 | 0.6146667 | 0.05055507 | 0.6313333 | 0.05468676 | 0.6208333 | 0.09304158 | 0.5853 | 0.06545996 | 0.5888 | 0.0394356 | 0.6175 | 0.03059063 | 0.6438 | 0.04182854 | 0.6314667 | 0.05539629 | 0.5938 | 0.06917861 | 0.6094667 | 0.05951948 | 0.6278 | 0.0538127 | 0.6193333 | 0.06002457 | 0.5912333 | 0.05186915 | 0.6032333 | 0.04615671 | 0.5978333 | 0.0583918 | 0.5842667 | 0.05851258 | 0.5768667 | 0.04581247 | 0.5782 | 0.04106004 | 0.5904333 | 0.06896677 | 0.6178333 | 0.04703349 | 0.6223333 | 0.04956641 | 0.6241 | 0.05690876 | 0.6020333 | 0.03832861 | 0.5974333 | 0.03346404 | 0.6222 | 0.03184661 | 0.6171 | 0.04144161 | 0.6186 | 0.04945874 | 0.6067 | 0.07388929 | 0.6072 | 0.06393158 | 0.6179 | 0.06480885 | 0.5980667 | 0.08965193 | 0.5904 | 0.08846231 | 0.5989667 | 0.07690532 | 0.6155333 | 0.05341637 | 0.5985333 | 0.05724854 | 0.5847 | 0.05837282 | 0.6011333 | 0.04882706 | 0.6114 | 0.07492561 | 0.6136667 | 0.07553323 | 0.6128 | 0.06123011 | 0.6064333 | 0.04328297 | 0.5966667 | 0.06147988 | 0.6036333 | 0.04701718 | 0.6094667 | 0.03545714 | 0.5958667 | 0.04468216 | 0.5924333 | 0.06571425 | 0.6108667 | 0.06127911 | 0.6069667 | 0.05129408 | 0.6016333 | 0.05654269 | 0.6052667 | 0.06077112 | 0.6027 | 0.08171609 | 0.5917333 | 0.06690119 | 0.587 | 0.05591285 | 0.5922667 | 0.05494387 | 0.5903333 | 0.04642286 | 0.6052333 | 0.04502032 | 0.6208667 | 0.06049713 | 0.5982667 | 0.0585858 | 0.5899 | 0.06011594 | 0.5884 | 0.05833027 | 0.5895 | 0.04135561 | 0.6068 | 0.03775421 | 0.6070667 | 0.05221368 | 0.5849667 | 0.04132161 | 0.598 | 0.03989018 | 0.6315333 | 0.03209998 | 0.6355 | 0.03581741 | 0.6065333 | 0.04139987 | 0.5887 | 0.05155172 | 0.5747667 | 0.08037688 | 0.5997667 | 0.07615324 | 0.6141333 | 0.06792929 | 0.6172667 | 0.05790235 | 0.6068 | 0.05070233 | 0.587 | 0.04864155 | 0.5867 | 0.0357134 | 0.5681667 | 0.06755666 | 0.5707667 | 0.07759129 | 0.5942333 | 0.0753519 | 0.5916667 | 0.0777743 | 0.5938333 | 0.06544577 | 0.5834667 | 0.05544393 | 0.5701667 | 0.04106015 | 0.5741667 | 0.04608777 | 0.5791667 | 0.0435829 | 0.5852333 | 0.03710358 | 0.5857 | 0.04293258 | 0.5918 | 0.04447089 | 0.6083 | 0.03496007 | 0.6216 | 0.05277297 | 0.6177333 | 0.051198 | 0.6004667 | 0.04120569 | 0.6085333 | 0.04226475 | 0.6198667 | 0.04226065 | 0.6169333 | 0.04490414 | 0.6034333 | 0.03175745 | 0.6134 | 0.04768151 | 0.6161667 | 0.06677097 | 0.5957667 | 0.08155858 | 0.5873667 | 0.07448867 | 0.5967667 | 0.06557522 | 0.5947 | 0.07945821 | 0.5924 | 0.05118327 | 0.5993667 | 0.03988185 | 0.6033333 | 0.05404691 | 0.5871667 | 0.06038329 | 0.5842333 | 0.06284713 | 0.5913333 | 0.05688921 | 0.58 | 0.07298909 | 0.5759 | 0.06557947 | 0.5709333 | 0.05547121 | 0.5905 | 0.05871786 | 0.5926 | 0.06594579 | 0.5682 | 0.0645632 | 0.5905333 | 0.05706145
777 | 0.6361333 | 0.04567671 | 0.6218 | 0.04984382 | 0.6184667 | 0.04461101 | 0.6227667 | 0.04477472 | 0.6240667 | 0.05689905 | 0.6398 | 0.04889417 | 0.6378333 | 0.04827465 | 0.6351667 | 0.05785962 | 0.6398667 | 0.05377883 | 0.6364667 | 0.04348627 | 0.6349667 | 0.04486434 | 0.6341667 | 0.06375162 | 0.6560667 | 0.08279035 | 0.6434333 | 0.0654921 | 0.6490667 | 0.05150678 | 0.6419 | 0.08156911 | 0.6362667 | 0.07746127 | 0.6495333 | 0.03639426 | 0.6290667 | 0.05732378 | 0.6411333 | 0.0530341 | 0.6467333 | 0.05328542 | 0.6501667 | 0.04534243 | 0.6298667 | 0.04020384 | 0.6122667 | 0.04727116 | 0.6026333 | 0.05577534 | 0.6155 | 0.05522735 | 0.6246 | 0.046388 | 0.6266333 | 0.03820998 | 0.6200333 | 0.03190374 | 0.6257667 | 0.04230117 | 0.6294667 | 0.04854114 | 0.6326333 | 0.04322486 | 0.6252 | 0.04246481 | 0.6011333 | 0.06737306 | 0.6147333 | 0.05885175 | 0.6345 | 0.05605218 | 0.6277333 | 0.06276391 | 0.6253333 | 0.05907511 | 0.6302 | 0.0397415 | 0.6265667 | 0.03280329 | 0.6164333 | 0.03912692 | 0.6212667 | 0.0490294 | 0.6304333 | 0.06468489 | 0.6333 | 0.06551595 | 0.6084333 | 0.04850377 | 0.6067333 | 0.05250208 | 0.6182333 | 0.04555951 | 0.6204333 | 0.04668228 | 0.6289333 | 0.04411216 | 0.6381333 | 0.03805692 | 0.6348 | 0.04512184 | 0.6357667 | 0.04242062 | 0.6322 | 0.04219629 | 0.6146 | 0.04739986 | 0.6020333 | 0.02525633 | 0.6062 | 0.02001716 | 0.6115 | 0.05336897 | 0.6260333 | 0.06205806 | 0.6154667 | 0.06043687 | 0.6010333 | 0.05900804 | 0.5963 | 0.0604411 | 0.6038 | 0.05942564 | 0.6067333 | 0.061502 | 0.6107333 | 0.06115185 | 0.6006667 | 0.04665971 | 0.5953333 | 0.0509231 | 0.6217333 | 0.05049161 | 0.6057333 | 0.04611878 | 0.5891 | 0.05068096 | 0.5968 | 0.04636982 | 0.5950667 | 0.04080411 | 0.6000333 | 0.04866801 | 0.6032 | 0.05914496 | 0.614 | 0.05522735 | 0.6095667 | 0.06309154 | 0.6152 | 0.05494961 | 0.6058667 | 0.04177322 | 0.5971333 | 0.03289471 | 0.6033667 | 0.03174611 | 0.6168 | 0.05272235 | 0.6077333 | 0.05809993 | 0.6014667 | 0.04961386 | 0.5976333 | 0.03228997 | 0.6013667 | 0.04872004 | 0.6099 | 0.05824798 | 0.6265667 | 0.05476315 | 0.6163667 | 0.05466512 | 0.6022 | 0.06298 | 0.6224 | 0.04500941 | 0.6185667 | 0.04405726 | 0.6126667 | 0.04507485 | 0.614 | 0.05157021 | 0.6034333 | 0.08440317 | 0.5922333 | 0.06203195 | 0.5835 | 0.05327989 | 0.5900333 | 0.05781259 | 0.5972333 | 0.06508417 | 0.6029667 | 0.05726746 | 0.5978 | 0.0365309 | 0.5993 | 0.0418106 | 0.5809333 | 0.04910549 | 0.5718333 | 0.03944298 | 0.6076667 | 0.04673374 | 0.6203333 | 0.04152464 | 0.6035333 | 0.04546254 | 0.6056 | 0.04323062 | 0.6096667 | 0.04930898 | 0.6118667 | 0.05461211 | 0.6041333 | 0.05451882 | 0.6022333 | 0.05011855 | 0.6053333 | 0.05419362 | 0.6256333 | 0.05676063 | 0.6222 | 0.03152808 | 0.6049667 | 0.04085832 | 0.6182 | 0.03608555 | 0.6233667 | 0.036107 | 0.608 | 0.05391926 | 0.6039667 | 0.06632146 | 0.5924667 | 0.05709094 | 0.5883 | 0.06222866 | 0.5991 | 0.06392642 | 0.5920667 | 0.0486465 | 0.6007 | 0.05437689 | 0.6040333 | 0.06320002 | 0.5912333 | 0.05331206 | 0.5971 | 0.05976192 | 0.6065 | 0.05786784 | 0.6010667 | 0.0511659 | 0.5904333 | 0.05930471 | 0.5881333 | 0.06021486 | 0.5916333 | 0.05019909 | 0.5921333 | 0.0438522 | 0.6006667 | 0.05213702 | 0.6157 | 0.06684106 | 0.6040667 | 0.04275249 | 0.596 | 0.03269893 | 0.5896333 | 0.03460177 | 0.5843 | 0.03954845 | 0.5894 | 0.04469773 | 0.6028667 | 0.04550292 | 0.6128333 | 0.04659909 | 0.5964667 | 0.03652509 | 0.5812333 | 0.04183821 | 0.6023 | 0.05203006 | 0.5950333 | 0.0468248 | 0.5923 | 0.05047422 | 0.6068 | 0.0616615 | 0.6059667 | 0.06817909 | 0.6077667 | 0.05732279 | 0.6011 | 0.04864264 | 0.6042333 | 0.06270536 | 0.602 | 0.06045185 | 0.5983667 | 0.04758153 | 0.6034333 | 0.0411853 | 0.6104 | 0.03885108 | 0.5886667 | 0.04238446 | 0.5876333 | 0.04185167 | 0.5951333 | 0.04634698 | 0.604 | 0.05480201 | 0.5997 | 0.07554076 | 0.6037333 | 0.06989002 | 0.6097667 | 0.06461168 | 0.6076667 | 0.06988153 | 0.5954 | 0.05538778 | 0.5965 | 0.04170923 | 0.5920333 | 0.04960688 | 0.5887 | 0.0675373 | 0.5908333 | 0.06399554 | 0.5963333 | 0.04645402 | 0.5944333 | 0.04715452 | 0.6072667 | 0.06335205 | 0.6136 | 0.07633221 | 0.591 | 0.05119381 | 0.5923667 | 0.0441783 | 0.5943333 | 0.04848741 | 0.5992 | 0.0532767
778 | 0.6407 | 0.0476492 | 0.6213333 | 0.06662979 | 0.6245333 | 0.06882152 | 0.6461667 | 0.08834072 | 0.6318333 | 0.0975983 | 0.6340667 | 0.05851965 | 0.6231 | 0.05837311 | 0.6095333 | 0.05755834 | 0.6218667 | 0.04310795 | 0.6358 | 0.05193271 | 0.6295 | 0.04369874 | 0.6267667 | 0.0462763 | 0.6318 | 0.07948824 | 0.6203333 | 0.05618673 | 0.6199667 | 0.045725 | 0.6258 | 0.0656611 | 0.6460333 | 0.06344222 | 0.6521667 | 0.0474842 | 0.6161333 | 0.03339963 | 0.6378667 | 0.04951446 | 0.6414 | 0.04814734 | 0.6382333 | 0.03300084 | 0.6332 | 0.02598807 | 0.6081667 | 0.03324278 | 0.5834333 | 0.04368404 | 0.5753667 | 0.0494038 | 0.5981 | 0.06444083 | 0.6292333 | 0.06027273 | 0.6317667 | 0.045556 | 0.615 | 0.05770344 | 0.5956333 | 0.07159713 | 0.6190667 | 0.04881081 | 0.6288667 | 0.03832113 | 0.6081333 | 0.06162561 | 0.6270333 | 0.08028409 | 0.6431667 | 0.06130891 | 0.6436333 | 0.0568134 | 0.6312333 | 0.0613859 | 0.6222333 | 0.05391551 | 0.6216667 | 0.03280095 | 0.6173333 | 0.02548638 | 0.6224333 | 0.05348796 | 0.6134667 | 0.06359771 | 0.6119 | 0.06670997 | 0.6334667 | 0.06360012 | 0.6390333 | 0.04010339 | 0.6376333 | 0.04494592 | 0.6450667 | 0.06368047 | 0.6353667 | 0.06333258 | 0.6167 | 0.05976459 | 0.6137 | 0.02792024 | 0.6299667 | 0.03841331 | 0.6232333 | 0.05294981 | 0.6218 | 0.05490956 | 0.6469667 | 0.06163118 | 0.6526 | 0.05155896 | 0.6492333 | 0.03831295 | 0.6454333 | 0.04598379 | 0.6405333 | 0.06613291 | 0.6380667 | 0.07322733 | 0.6488333 | 0.05485498 | 0.6201667 | 0.06409484 | 0.6024667 | 0.07750305 | 0.6252667 | 0.08182063 | 0.6154333 | 0.0517585 | 0.6026 | 0.05170712 | 0.6174333 | 0.0625266 | 0.6203333 | 0.06199948 | 0.6056333 | 0.06631165 | 0.5875667 | 0.07119262 | 0.6040333 | 0.05130382 | 0.6283333 | 0.03261915 | 0.6185 | 0.06145475 | 0.6151 | 0.07297182 | 0.6115 | 0.07160154 | 0.6035333 | 0.07144193 | 0.6188 | 0.07578351 | 0.6043333 | 0.05470992 | 0.5996667 | 0.0480941 | 0.6406 | 0.04527715 | 0.6305667 | 0.04838294 | 0.6054 | 0.06099 | 0.6172667 | 0.05192651 | 0.6276 | 0.04370843 | 0.6276667 | 0.04662548 | 0.6277667 | 0.04849806 | 0.6161333 | 0.02322015 | 0.6141667 | 0.03736062 | 0.6297 | 0.05082145 | 0.6134667 | 0.03358038 | 0.6109667 | 0.0390523 | 0.6241333 | 0.04920876 | 0.6207667 | 0.06360599 | 0.6164 | 0.07331835 | 0.6136667 | 0.06421289 | 0.6090333 | 0.03037503 | 0.6067333 | 0.02920472 | 0.5992 | 0.04941316 | 0.6141667 | 0.05647491 | 0.6184 | 0.0415324 | 0.6059667 | 0.03699994 | 0.5926 | 0.03584587 | 0.6087667 | 0.05901482 | 0.6075667 | 0.07314685 | 0.5980667 | 0.08359922 | 0.6024667 | 0.08498982 | 0.6127667 | 0.06622297 | 0.6172667 | 0.0595266 | 0.6281 | 0.08148795 | 0.6223333 | 0.04696313 | 0.6203333 | 0.03394077 | 0.6291667 | 0.07049186 | 0.6367333 | 0.05631769 | 0.6349 | 0.03273255 | 0.6115 | 0.01100212 | 0.6021667 | 0.03474261 | 0.588 | 0.05899938 | 0.6017667 | 0.05877983 | 0.6180333 | 0.05644504 | 0.6002333 | 0.04917081 | 0.5662667 | 0.04655207 | 0.5781333 | 0.05326977 | 0.5928333 | 0.05369186 | 0.5910333 | 0.06464644 | 0.6277 | 0.0787336 | 0.6171 | 0.0711787 | 0.6125333 | 0.07532996 | 0.6261333 | 0.09572413 | 0.6037333 | 0.07344142 | 0.5881 | 0.06254795 | 0.6057 | 0.05479367 | 0.6310667 | 0.06493599 | 0.6225333 | 0.06866947 | 0.6025 | 0.05989007 | 0.6094 | 0.07580343 | 0.6101333 | 0.0717879 | 0.6159 | 0.04825108 | 0.6115 | 0.05189933 | 0.6004333 | 0.05339328 | 0.5892333 | 0.05701534 | 0.5834333 | 0.0703499 | 0.5949 | 0.06406731 | 0.6062667 | 0.04945721 | 0.5929 | 0.0324981 | 0.5935 | 0.04377244 | 0.6154333 | 0.04343703 | 0.6027 | 0.03898342 | 0.6081667 | 0.05707973 | 0.6102667 | 0.06181221 | 0.6018 | 0.06123469 | 0.6083333 | 0.06092298 | 0.6105 | 0.05402796 | 0.5805333 | 0.07871469 | 0.5958 | 0.06376242 | 0.6201667 | 0.04166992 | 0.6129667 | 0.04940367 | 0.5949 | 0.06021002 | 0.6033 | 0.06596428 | 0.6282 | 0.05149026 | 0.6099 | 0.04840599 | 0.6124333 | 0.0503948 | 0.6083333 | 0.04896477 | 0.6 | 0.03085104 | 0.6048333 | 0.04247323 | 0.6095333 | 0.04473584 | 0.6061667 | 0.04935108 | 0.6021333 | 0.06649713 | 0.6015667 | 0.07499877 | 0.6187333 | 0.05629602 | 0.6193333 | 0.05426308 | 0.6193667 | 0.05619788 | 0.6214 | 0.06001217 | 0.6224 | 0.07582625 | 0.5997667 | 0.0713621 | 0.5879333 | 0.06197318 | 0.6016667 | 0.05888737
779 | 0.6468333 | 0.04438366 | 0.6300667 | 0.0626392 | 0.6370667 | 0.06344117 | 0.631 | 0.06015602 | 0.6205667 | 0.0480995 | 0.6145 | 0.04049914 | 0.625 | 0.05229474 | 0.6306 | 0.05080558 | 0.6370333 | 0.04602328 | 0.6352667 | 0.06084846 | 0.6440333 | 0.06951644 | 0.6488 | 0.06929723 | 0.6314667 | 0.06363837 | 0.6182333 | 0.06797835 | 0.6265667 | 0.06467067 | 0.6223 | 0.07940894 | 0.6155333 | 0.05997301 | 0.6083 | 0.03959874 | 0.6099 | 0.02922065 | 0.6398 | 0.03450836 | 0.6277 | 0.04338917 | 0.6202667 | 0.02876367 | 0.6222 | 0.04313954 | 0.6172667 | 0.04024113 | 0.6197 | 0.03174912 | 0.6238333 | 0.05107963 | 0.6129 | 0.05638729 | 0.6235 | 0.03577047 | 0.6295 | 0.0369395 | 0.6248333 | 0.0289084 | 0.6234667 | 0.02978191 | 0.6326333 | 0.03823614 | 0.6421333 | 0.05904204 | 0.6349333 | 0.08408763 | 0.6369 | 0.09140288 | 0.6408 | 0.06520389 | 0.6279333 | 0.0547366 | 0.6292333 | 0.05176655 | 0.6646667 | 0.07263105 | 0.6539 | 0.06545538 | 0.6305667 | 0.0510468 | 0.6361 | 0.0466118 | 0.6414 | 0.05724427 | 0.6244 | 0.0679253 | 0.613 | 0.03825624 | 0.6206333 | 0.02519912 | 0.6339667 | 0.04238257 | 0.625 | 0.07990924 | 0.6281333 | 0.08251292 | 0.6273667 | 0.06683613 | 0.6120333 | 0.04552452 | 0.6237333 | 0.07776719 | 0.6015 | 0.0804552 | 0.6011 | 0.04096104 | 0.6257 | 0.04639705 | 0.6338667 | 0.05824674 | 0.6384333 | 0.06460982 | 0.6185 | 0.0788988 | 0.6378 | 0.06851924 | 0.6514 | 0.05169475 | 0.6176 | 0.03497266 | 0.6106 | 0.06044882 | 0.6254 | 0.07259288 | 0.6436 | 0.06489535 | 0.6246 | 0.05961633 | 0.6075333 | 0.07074877 | 0.6244 | 0.06926331 | 0.5939 | 0.04173831 | 0.5746667 | 0.05621058 | 0.5885667 | 0.06687263 | 0.5881333 | 0.05356518 | 0.596 | 0.04988006 | 0.6230333 | 0.05288335 | 0.6212 | 0.05022934 | 0.6104667 | 0.05635023 | 0.6222667 | 0.04945094 | 0.6233333 | 0.0500424 | 0.6103 | 0.03298919 | 0.6051667 | 0.03160489 | 0.6195333 | 0.05447264 | 0.6224333 | 0.05388688 | 0.6231667 | 0.04070695 | 0.6244667 | 0.03003934 | 0.6358 | 0.03732729 | 0.6326333 | 0.05052223 | 0.5941333 | 0.0761356 | 0.5885333 | 0.05920216 | 0.5848667 | 0.05264132 | 0.5806333 | 0.05262106 | 0.6016 | 0.04712756 | 0.6134667 | 0.04061743 | 0.6236333 | 0.04095561 | 0.6137667 | 0.07143745 | 0.5908667 | 0.06979314 | 0.5795667 | 0.07282075 | 0.6146 | 0.07354677 | 0.6213667 | 0.06503365 | 0.6246333 | 0.06094486 | 0.6237 | 0.05760041 | 0.6209333 | 0.05423144 | 0.6059 | 0.04619697 | 0.6011 | 0.0287532 | 0.6115333 | 0.05170109 | 0.6168667 | 0.06530219 | 0.6291 | 0.06231955 | 0.6281667 | 0.07046589 | 0.6063333 | 0.04727102 | 0.5892333 | 0.0393671 | 0.6181333 | 0.06205279 | 0.6196667 | 0.04253158 | 0.6037 | 0.04011592 | 0.6067 | 0.06668028 | 0.6201 | 0.05347205 | 0.6259333 | 0.05451791 | 0.6421333 | 0.04494087 | 0.6359333 | 0.04493776 | 0.6108667 | 0.05759192 | 0.6019667 | 0.05268171 | 0.6137333 | 0.05914301 | 0.6227 | 0.05595159 | 0.6020333 | 0.05217626 | 0.5995 | 0.03098785 | 0.5992 | 0.03599898 | 0.5840333 | 0.04368236 | 0.6045667 | 0.04932169 | 0.602 | 0.05656012 | 0.6129333 | 0.05609429 | 0.6039667 | 0.03365128 | 0.5954333 | 0.03163124 | 0.6013 | 0.03586205 | 0.6063333 | 0.060767 | 0.6103333 | 0.07306391 | 0.6032667 | 0.07837033 | 0.6291667 | 0.0530341 | 0.6144667 | 0.05659784 | 0.5989667 | 0.05147403 | 0.6099 | 0.04004056 | 0.6181 | 0.04457563 | 0.6125 | 0.0590388 | 0.6054 | 0.06812679 | 0.6094 | 0.04498096 | 0.6042 | 0.04522566 | 0.5883667 | 0.05397637 | 0.5781 | 0.05543591 | 0.6077333 | 0.05647521 | 0.6164 | 0.04861612 | 0.5764 | 0.04458191 | 0.5988333 | 0.04740973 | 0.5923333 | 0.06300129 | 0.5834 | 0.06187196 | 0.6177 | 0.06981867 | 0.6293 | 0.06982497 | 0.6359333 | 0.05925135 | 0.6325333 | 0.05802369 | 0.5995 | 0.0417862 | 0.5848333 | 0.03000626 | 0.5798667 | 0.03898173 | 0.5839667 | 0.05482319 | 0.5965333 | 0.06173542 | 0.5894667 | 0.06108733 | 0.6119 | 0.0389693 | 0.6123667 | 0.04190158 | 0.5915 | 0.0645632 | 0.6133 | 0.06383792 | 0.6382 | 0.04968709 | 0.6291333 | 0.05017525 | 0.634 | 0.06690306 | 0.6271 | 0.05910533 | 0.6099667 | 0.0462296 | 0.6223667 | 0.03886149 | 0.6232333 | 0.03353708 | 0.6175667 | 0.04878636 | 0.6064 | 0.08459484 | 0.602 | 0.05958305 | 0.6005667 | 0.040492 | 0.6080667 | 0.04927557
780 | 0.6439 | 0.05413175 | 0.6334667 | 0.06907341 | 0.6080667 | 0.08579784 | 0.6449667 | 0.05261745 | 0.6592 | 0.06954572 | 0.6545667 | 0.08542054 | 0.6247667 | 0.08274694 | 0.6179667 | 0.05859274 | 0.6193667 | 0.04008569 | 0.6239 | 0.04321952 | 0.5972667 | 0.04923714 | 0.6006667 | 0.04817554 | 0.6306 | 0.06870478 | 0.6183333 | 0.0815314 | 0.6377667 | 0.07551513 | 0.6327333 | 0.06461838 | 0.6338667 | 0.05515205 | 0.6388667 | 0.0370085 | 0.6111 | 0.05551378 | 0.6332 | 0.08735518 | 0.643 | 0.04867696 | 0.6272 | 0.01264358 | 0.6314333 | 0.04270842 | 0.6147333 | 0.04844965 | 0.6201 | 0.01486405 | 0.6105333 | 0.01875284 | 0.5965333 | 0.05328173 | 0.6186 | 0.05779141 | 0.6434 | 0.03209621 | 0.6243667 | 0.04270319 | 0.6168 | 0.06463606 | 0.6495333 | 0.07252482 | 0.6382 | 0.04877588 | 0.635 | 0.05294343 | 0.6458667 | 0.07564207 | 0.6474333 | 0.07535765 | 0.6148667 | 0.04811683 | 0.6016667 | 0.01218998 | 0.6469667 | 0.006449978 | 0.6377 | 0.01961275 | 0.6241333 | 0.03715206 | 0.6179 | 0.02550647 | 0.6228 | 0.04348862 | 0.6271667 | 0.0437679 | 0.5913333 | 0.01536171 | 0.6117 | 0.04212292 | 0.6341333 | 0.06009084 | 0.6422 | 0.06246455 | 0.647 | 0.0652963 | 0.6418 | 0.05939242 | 0.6034333 | 0.05971791 | 0.6364 | 0.04838374 | 0.6192667 | 0.06246377 | 0.61 | 0.04992321 | 0.6338667 | 0.03740876 | 0.6119667 | 0.03772968 | 0.5816667 | 0.04764909 | 0.5906 | 0.05621512 | 0.6187 | 0.04983861 | 0.6260333 | 0.05440553 | 0.6094 | 0.06186782 | 0.5788667 | 0.07521176 | 0.5923667 | 0.07730952 | 0.6332667 | 0.07419633 | 0.6079667 | 0.06583324 | 0.5861 | 0.06854522 | 0.6059667 | 0.04755729 | 0.5863667 | 0.03725563 | 0.5629 | 0.04868107 | 0.5686333 | 0.06011735 | 0.5666333 | 0.06485843 | 0.5928 | 0.06246476 | 0.6275333 | 0.04683918 | 0.6056667 | 0.03742382 | 0.5918 | 0.05240439 | 0.6173 | 0.0494201 | 0.6381 | 0.04471868 | 0.6139333 | 0.04357571 | 0.5943667 | 0.04015805 | 0.6012333 | 0.02415565 | 0.6124 | 0.04538656 | 0.6165333 | 0.03877407 | 0.6041 | 0.02315527 | 0.6108 | 0.04007027 | 0.6116333 | 0.07540249 | 0.6337333 | 0.07288138 | 0.6137667 | 0.0190743 | 0.6219667 | 0.008208261 | 0.6315 | 0.03292203 | 0.6345 | 0.06246604 | 0.6013667 | 0.05172816 | 0.5905333 | 0.04008602 | 0.5722 | 0.04228956 | 0.5798 | 0.06903019 | 0.5975333 | 0.07103597 | 0.5825 | 0.05051185 | 0.5917 | 0.05654915 | 0.6272 | 0.05074058 | 0.6410667 | 0.05123373 | 0.6355 | 0.05910279 | 0.6219667 | 0.04096391 | 0.61 | 0.01976411 | 0.5960667 | 0.05527684 | 0.5847333 | 0.064665 | 0.5975667 | 0.03956339 | 0.5834333 | 0.08017653 | 0.5832333 | 0.08429984 | 0.6006333 | 0.0658184 | 0.6140667 | 0.04632676 | 0.6271667 | 0.03425652 | 0.6262 | 0.02972306 | 0.6285333 | 0.03362383 | 0.6287 | 0.03518077 | 0.6282333 | 0.02762274 | 0.6187333 | 0.01298007 | 0.6246667 | 0.005030794 | 0.6213333 | 0.01401935 | 0.6242667 | 0.01632469 | 0.6265333 | 0.03278743 | 0.6100667 | 0.04586882 | 0.6045333 | 0.0471181 | 0.6133333 | 0.06285355 | 0.5879333 | 0.05010857 | 0.5918333 | 0.03588596 | 0.6533 | 0.06401318 | 0.6237 | 0.0661151 | 0.5889 | 0.06919485 | 0.5826 | 0.07746771 | 0.5738667 | 0.05598883 | 0.5764 | 0.04585782 | 0.5886 | 0.07397797 | 0.5874667 | 0.04223911 | 0.5657333 | 0.06828921 | 0.6076333 | 0.05037363 | 0.6423333 | 0.03268194 | 0.6142667 | 0.04129426 | 0.5841667 | 0.03470796 | 0.5841667 | 0.02896082 | 0.5977 | 0.02610632 | 0.6020667 | 0.03851963 | 0.6066333 | 0.06516657 | 0.6212333 | 0.07033597 | 0.6240667 | 0.06993103 | 0.6406333 | 0.05659001 | 0.636 | 0.06175063 | 0.6173 | 0.05059097 | 0.5881667 | 0.01585462 | 0.5939667 | 0.03372342 | 0.5976667 | 0.04081359 | 0.5886667 | 0.04425753 | 0.5932 | 0.06080088 | 0.5648333 | 0.07535261 | 0.5537667 | 0.05665429 | 0.579 | 0.06636601 | 0.5923333 | 0.06585562 | 0.6050667 | 0.05540664 | 0.6038333 | 0.0585858 | 0.6033667 | 0.06448154 | 0.6198333 | 0.04641956 | 0.6098333 | 0.07238068 | 0.5872667 | 0.0441256 | 0.5518333 | 0.05128316 | 0.5845 | 0.02364586 | 0.6021333 | 0.02929532 | 0.5906333 | 0.03493941 | 0.6011 | 0.03589132 | 0.6120667 | 0.04551808 | 0.6120333 | 0.04484465 | 0.6050667 | 0.04534287 | 0.5983333 | 0.06466387 | 0.6172667 | 0.06816472 | 0.6467333 | 0.04989859 | 0.59 | 0.04500689 | 0.5920667 | 0.06303699 | 0.6061333 | 0.07175311 | 0.5944 | 0.05239065