## data
Material name | MCM-41
Experiment temperature (K) | 77
Adsorbate used | N2
Pressure mode | absolute
Pressure unit | bar
Loading basis | molar
Loading unit | mmol
Adsorbent basis | mass
Adsorbent unit | g
Isotherm type | data
loading | pressure
0.38934 | 7.02e-06
1.1532 | 0.000187
1.8557 | 0.00167
2.4235 | 0.00729
2.8378 | 0.0185
3.1354 | 0.0337
3.3674 | 0.0513
3.5613 | 0.0705
3.7301 | 0.0903
3.8845 | 0.11067
4.0283 | 0.13126
4.1668 | 0.15225
4.302 | 0.17317
4.4341 | 0.19388
4.6373 | 0.226
4.8288 | 0.25585
5.0316 | 0.28642
5.2452 | 0.31681
5.5062 | 0.34724
6.1349 | 0.37679
7.9412 | 0.41103
8.7626 | 0.45161
8.9627 | 0.4765
9.0681 | 0.49353
9.223 | 0.53052
9.2982 | 0.55994
9.3611 | 0.58918
9.4263 | 0.61988
9.4893 | 0.64931
9.558 | 0.68003
9.6285 | 0.71003
9.7029 | 0.73981
9.7837 | 0.76968
9.8721 | 0.79943
9.9724 | 0.82926
10.0898 | 0.85949
10.2351 | 0.88834
10.4477 | 0.9184
10.7866 | 0.94519
12.0325 | 0.97657
13.0881 | 0.98446
12.0923 | 0.96509
10.7908 | 0.93087
10.3975 | 0.90036
10.1278 | 0.85795
10.0008 | 0.8279
9.9056 | 0.80003
9.7898 | 0.7611
9.7204 | 0.73522
9.6367 | 0.70158
9.5746 | 0.67465
9.4957 | 0.63935
9.4429 | 0.61452
9.3764 | 0.58265
9.3142 | 0.55307
9.2609 | 0.52813
9.1959 | 0.49817
9.1254 | 0.46956
9.0323 | 0.44063
8.6624 | 0.42239
7.2121 | 0.39445
5.7637 | 0.36246
5.394 | 0.33307
5.1339 | 0.29842
4.915 | 0.26616
4.714 | 0.23513
4.5205 | 0.20461

## otherdata
comment
date
lab | MADIREL
instrument | Triflex
project
activation_temperature | 150
user | PI
iso_type | Isotherme
material_batch | Test